## Sheet
#EXPORTTYPE: | DATA ALL
#FILE: | 45°c-woll-150min.ngb-sta
#FORMAT: | NETZSCH5
#FTYPE: | UNICODE
#IDENTITY: | 45°c-woll-150min
#MTYPE: | TG
#INSTRUMENT: | NETZSCH TG 309 Classic
#PROJECT: | CO2Valorize
#DATE/TIME: | 19/02/2026 19:18:10 (UTC+1)
#CORR. FILE:
#TEMPCAL: | 21-08-2025 14:31
#LABORATORY: | HIF
#OPERATOR: | Sahra
#REMARK:
#SAMPLE: | 45°c-woll-150min
#SAMPLE MASS /mg: | 31.6269
#MATERIAL: | WOLL
#TYPE OF CRUCIBLE: | Al2O3 85 µl, open
#SAMPLE CRUCIBLE MASS /mg: | 133.8993
#REFERENCE CRUCIBLE MASS /mg:
#PURGE 1 MFC: | OXYGEN,252.5 ml/min
#PURGE 2 MFC: | NITROGEN,250.0 ml/min
#PROTECTIVE MFC: | NITROGEN,250.0 ml/min
#M.RANGE /mg: | 2000
#CORR. CODE: | 0
#RANGE: | 30°C/20.0(K/min)/1000°C
#SEGMENT: | S1/1
#SEG. 1: | 30°C/20.0(K/min)/1000°C
##Temp./°C | Time/min | Mass/% | Gas Flow(purge2)/(ml/min) | Gas Flow(protective)/(ml/min)
31.13 | 0 | 100 | 20 | 20
31.135 | 0.05 | 99.99715 | 20 | 20
31.277 | 0.1 | 99.99668 | 20 | 20
31.563 | 0.15 | 99.9981 | 20 | 20
31.933 | 0.2 | 100.00095 | 20 | 20
32.357 | 0.25 | 100.00285 | 20 | 20
32.841 | 0.3 | 100.00474 | 20 | 20
33.389 | 0.35 | 100.00806 | 20 | 20
34.006 | 0.4 | 100.0117 | 20 | 20
34.681 | 0.45 | 100.01344 | 20 | 20
35.411 | 0.5 | 100.01486 | 20 | 20
36.188 | 0.55 | 100.01581 | 20 | 20
37.001 | 0.6 | 100.0166 | 20 | 20
37.861 | 0.65 | 100.01692 | 20 | 20
38.757 | 0.7 | 100.01707 | 20 | 20
39.688 | 0.75 | 100.01771 | 20 | 20
40.645 | 0.8 | 100.01802 | 20 | 20
41.629 | 0.85 | 100.01771 | 20 | 20
42.636 | 0.9 | 100.01692 | 20 | 20
43.664 | 0.95 | 100.01391 | 20 | 20
44.71 | 1 | 100.01122 | 20 | 20
45.773 | 1.05 | 100.00664 | 20 | 20
46.848 | 1.1 | 100.00348 | 20 | 20
47.933 | 1.15 | 100.00016 | 20 | 20
49.033 | 1.2 | 99.99589 | 20 | 20
50.137 | 1.25 | 99.99178 | 20 | 20
51.251 | 1.3 | 99.98719 | 20 | 20
52.368 | 1.35 | 99.98214 | 20 | 20
53.489 | 1.4 | 99.97581 | 20 | 20
54.611 | 1.45 | 99.96759 | 20 | 20
55.738 | 1.5 | 99.95763 | 20 | 20
56.862 | 1.55 | 99.94878 | 20 | 20
57.985 | 1.6 | 99.94119 | 20 | 20
59.108 | 1.65 | 99.93376 | 20 | 20
60.228 | 1.7 | 99.9257 | 20 | 20
61.351 | 1.75 | 99.91653 | 20 | 20
62.463 | 1.8 | 99.90752 | 20 | 20
63.578 | 1.85 | 99.8974 | 20 | 20
64.689 | 1.9 | 99.88949 | 20 | 20
65.797 | 1.95 | 99.88222 | 20 | 20
66.901 | 2 | 99.87337 | 20 | 20
68 | 2.05 | 99.86151 | 20 | 20
69.096 | 2.1 | 99.8506 | 20 | 20
70.186 | 2.15 | 99.83954 | 20 | 20
71.274 | 2.2 | 99.83068 | 20 | 20
72.357 | 2.25 | 99.82088 | 20 | 20
73.44 | 2.3 | 99.81108 | 20 | 20
74.515 | 2.35 | 99.80128 | 20 | 20
75.589 | 2.4 | 99.78942 | 20 | 20
76.659 | 2.45 | 99.77914 | 20 | 20
77.727 | 2.5 | 99.76839 | 20 | 20
78.789 | 2.55 | 99.7578 | 20 | 20
79.848 | 2.6 | 99.748 | 20 | 20
80.908 | 2.65 | 99.73757 | 20 | 20
81.962 | 2.7 | 99.72776 | 20 | 20
83.013 | 2.75 | 99.71765 | 20 | 20
84.062 | 2.8 | 99.70721 | 20 | 20
85.108 | 2.85 | 99.69773 | 20 | 20
86.151 | 2.9 | 99.68871 | 20 | 20
87.193 | 2.95 | 99.67986 | 20 | 20
88.232 | 3 | 99.67069 | 20 | 20
89.269 | 3.05 | 99.66057 | 20 | 20
90.304 | 3.1 | 99.65172 | 20 | 20
91.337 | 3.15 | 99.64192 | 20 | 20
92.367 | 3.2 | 99.63433 | 20 | 20
93.396 | 3.25 | 99.62674 | 20 | 20
94.422 | 3.3 | 99.62042 | 20 | 20
95.449 | 3.35 | 99.61378 | 20 | 20
96.472 | 3.4 | 99.60619 | 20 | 20
97.496 | 3.45 | 99.59734 | 20 | 20
98.515 | 3.5 | 99.5888 | 20 | 20
99.533 | 3.55 | 99.58184 | 20 | 20
100.551 | 3.6 | 99.57473 | 20 | 20
101.569 | 3.65 | 99.56698 | 20 | 20
102.582 | 3.7 | 99.56018 | 20 | 20
103.596 | 3.75 | 99.55386 | 20 | 20
104.605 | 3.8 | 99.54627 | 20 | 20
105.617 | 3.85 | 99.53837 | 20 | 20
106.628 | 3.9 | 99.53141 | 20 | 20
107.635 | 3.95 | 99.52525 | 20 | 20
108.644 | 4 | 99.51876 | 20 | 20
109.65 | 4.05 | 99.51276 | 20 | 20
110.658 | 4.1 | 99.50738 | 20 | 20
111.664 | 4.15 | 99.50343 | 20 | 20
112.67 | 4.2 | 99.49948 | 20 | 20
113.674 | 4.25 | 99.49631 | 20 | 20
114.678 | 4.3 | 99.49205 | 20 | 20
115.682 | 4.35 | 99.48541 | 20 | 20
116.683 | 4.4 | 99.47908 | 20 | 20
117.686 | 4.45 | 99.47308 | 20 | 20
118.687 | 4.5 | 99.46802 | 20 | 20
119.691 | 4.55 | 99.46391 | 20 | 20
120.692 | 4.6 | 99.46059 | 20 | 20
121.693 | 4.65 | 99.45742 | 20 | 20
122.694 | 4.7 | 99.45347 | 20 | 20
123.696 | 4.75 | 99.45015 | 20 | 20
124.697 | 4.8 | 99.44604 | 20 | 20
125.698 | 4.85 | 99.44193 | 20 | 20
126.697 | 4.9 | 99.43687 | 20 | 20
127.699 | 4.95 | 99.43418 | 20 | 20
128.703 | 5 | 99.43086 | 20 | 20
129.702 | 5.05 | 99.42754 | 20 | 20
130.70599 | 5.1 | 99.42438 | 20 | 20
131.70599 | 5.15 | 99.4209 | 20 | 20
132.70599 | 5.2 | 99.41679 | 20 | 20
133.70799 | 5.25 | 99.41268 | 20 | 20
134.70599 | 5.3 | 99.40889 | 20 | 20
135.70799 | 5.35 | 99.40478 | 20 | 20
136.709 | 5.4 | 99.40162 | 20 | 20
137.71001 | 5.45 | 99.39766 | 20 | 20
138.713 | 5.5 | 99.39561 | 20 | 20
139.714 | 5.55 | 99.39276 | 20 | 20
140.715 | 5.6 | 99.38944 | 20 | 20
141.718 | 5.65 | 99.38644 | 20 | 20
142.72099 | 5.7 | 99.38407 | 20 | 20
143.722 | 5.75 | 99.38059 | 20 | 20
144.724 | 5.8 | 99.3779 | 20 | 20
145.726 | 5.85 | 99.37522 | 20 | 20
146.728 | 5.9 | 99.37221 | 20 | 20
147.731 | 5.95 | 99.36952 | 20 | 20
148.733 | 6 | 99.36636 | 20 | 20
149.731 | 6.05 | 99.36194 | 20 | 20
150.731 | 6.1 | 99.35814 | 20 | 20
151.733 | 6.15 | 99.35498 | 20 | 20
152.735 | 6.2 | 99.35166 | 20 | 20
153.737 | 6.25 | 99.34866 | 20 | 20
154.74001 | 6.3 | 99.3466 | 20 | 20
155.743 | 6.35 | 99.34407 | 20 | 20
156.745 | 6.4 | 99.34281 | 20 | 20
157.746 | 6.45 | 99.34043 | 20 | 20
158.74699 | 6.5 | 99.33727 | 20 | 20
159.745 | 6.55 | 99.33395 | 20 | 20
160.748 | 6.6 | 99.33095 | 20 | 20
161.74899 | 6.65 | 99.32826 | 20 | 20
162.74899 | 6.7 | 99.32589 | 20 | 20
163.74899 | 6.75 | 99.3232 | 20 | 20
164.74899 | 6.8 | 99.32004 | 20 | 20
165.748 | 6.85 | 99.31688 | 20 | 20
166.748 | 6.9 | 99.31356 | 20 | 20
167.748 | 6.95 | 99.30929 | 20 | 20
168.74899 | 7 | 99.30724 | 20 | 20
169.75 | 7.05 | 99.30534 | 20 | 20
170.75101 | 7.1 | 99.30423 | 20 | 20
171.75101 | 7.15 | 99.30265 | 20 | 20
172.75 | 7.2 | 99.29996 | 20 | 20
173.74899 | 7.25 | 99.29617 | 20 | 20
174.752 | 7.3 | 99.2938 | 20 | 20
175.757 | 7.35 | 99.29269 | 20 | 20
176.755 | 7.4 | 99.28969 | 20 | 20
177.757 | 7.45 | 99.287 | 20 | 20
178.758 | 7.5 | 99.28479 | 20 | 20
179.761 | 7.55 | 99.28068 | 20 | 20
180.76199 | 7.6 | 99.27909 | 20 | 20
181.763 | 7.65 | 99.27799 | 20 | 20
182.76401 | 7.7 | 99.27625 | 20 | 20
183.76601 | 7.75 | 99.27293 | 20 | 20
184.76601 | 7.8 | 99.27056 | 20 | 20
185.765 | 7.85 | 99.26771 | 20 | 20
186.76601 | 7.9 | 99.26439 | 20 | 20
187.76601 | 7.95 | 99.26249 | 20 | 20
188.76601 | 8 | 99.25981 | 20 | 20
189.76601 | 8.05 | 99.25728 | 20 | 20
190.765 | 8.1 | 99.25443 | 20 | 20
191.767 | 8.15 | 99.25254 | 20 | 20
192.76801 | 8.2 | 99.25095 | 20 | 20
193.76801 | 8.25 | 99.2489 | 20 | 20
194.771 | 8.3 | 99.247 | 20 | 20
195.772 | 8.35 | 99.24542 | 20 | 20
196.771 | 8.4 | 99.24352 | 20 | 20
197.77299 | 8.45 | 99.24178 | 20 | 20
198.77299 | 8.5 | 99.2391 | 20 | 20
199.776 | 8.55 | 99.23704 | 20 | 20
200.77499 | 8.6 | 99.2342 | 20 | 20
201.77299 | 8.65 | 99.2274 | 20 | 20
202.774 | 8.7 | 99.22455 | 20 | 20
203.77499 | 8.75 | 99.22329 | 20 | 20
204.77699 | 8.8 | 99.22329 | 20 | 20
205.778 | 8.85 | 99.22266 | 20 | 20
206.78101 | 8.9 | 99.22171 | 20 | 20
207.784 | 8.95 | 99.22028 | 20 | 20
208.786 | 9 | 99.21886 | 20 | 20
209.78999 | 9.05 | 99.2176 | 20 | 20
210.791 | 9.1 | 99.21602 | 20 | 20
211.79201 | 9.15 | 99.21412 | 20 | 20
212.793 | 9.2 | 99.21143 | 20 | 20
213.795 | 9.25 | 99.20953 | 20 | 20
214.79401 | 9.3 | 99.20764 | 20 | 20
215.795 | 9.35 | 99.20542 | 20 | 20
216.795 | 9.4 | 99.20131 | 20 | 20
217.79601 | 9.45 | 99.19973 | 20 | 20
218.79601 | 9.5 | 99.19831 | 20 | 20
219.795 | 9.55 | 99.19641 | 20 | 20
220.795 | 9.6 | 99.19483 | 20 | 20
221.79601 | 9.65 | 99.19262 | 20 | 20
222.79601 | 9.7 | 99.19135 | 20 | 20
223.798 | 9.75 | 99.18946 | 20 | 20
224.80099 | 9.8 | 99.18803 | 20 | 20
225.804 | 9.85 | 99.18708 | 20 | 20
226.80901 | 9.9 | 99.18598 | 20 | 20
227.813 | 9.95 | 99.18392 | 20 | 20
228.815 | 10 | 99.18155 | 20 | 20
229.817 | 10.05 | 99.17902 | 20 | 20
230.819 | 10.1 | 99.17697 | 20 | 20
231.82001 | 10.15 | 99.17475 | 20 | 20
232.821 | 10.2 | 99.17143 | 20 | 20
233.82401 | 10.25 | 99.16985 | 20 | 20
234.828 | 10.3 | 99.16811 | 20 | 20
235.83 | 10.35 | 99.16653 | 20 | 20
236.83299 | 10.4 | 99.1659 | 20 | 20
237.83501 | 10.45 | 99.16464 | 20 | 20
238.84 | 10.5 | 99.16337 | 20 | 20
239.84 | 10.55 | 99.16163 | 20 | 20
240.843 | 10.6 | 99.15989 | 20 | 20
241.845 | 10.65 | 99.15831 | 20 | 20
242.84599 | 10.7 | 99.1572 | 20 | 20
243.843 | 10.75 | 99.15562 | 20 | 20
244.845 | 10.8 | 99.15404 | 20 | 20
245.845 | 10.85 | 99.1523 | 20 | 20
246.85001 | 10.9 | 99.15088 | 20 | 20
247.853 | 10.95 | 99.15009 | 20 | 20
248.85699 | 11 | 99.14867 | 20 | 20
249.86301 | 11.05 | 99.14693 | 20 | 20
250.868 | 11.1 | 99.14503 | 20 | 20
251.871 | 11.15 | 99.14313 | 20 | 20
252.875 | 11.2 | 99.14171 | 20 | 20
253.87601 | 11.25 | 99.14045 | 20 | 20
254.87801 | 11.3 | 99.13823 | 20 | 20
255.877 | 11.35 | 99.13602 | 20 | 20
256.87601 | 11.4 | 99.13444 | 20 | 20
257.871 | 11.45 | 99.13365 | 20 | 20
258.86401 | 11.5 | 99.1327 | 20 | 20
259.85999 | 11.55 | 99.13159 | 20 | 20
260.85501 | 11.6 | 99.13033 | 20 | 20
261.849 | 11.65 | 99.12906 | 20 | 20
262.84299 | 11.7 | 99.12685 | 20 | 20
263.84 | 11.75 | 99.12559 | 20 | 20
264.836 | 11.8 | 99.12464 | 20 | 20
265.832 | 11.85 | 99.12369 | 20 | 20
266.82401 | 11.9 | 99.12084 | 20 | 20
267.82199 | 11.95 | 99.11737 | 20 | 20
268.81699 | 12 | 99.11816 | 20 | 20
269.81201 | 12.05 | 99.11705 | 20 | 20
270.80701 | 12.1 | 99.11294 | 20 | 20
271.79999 | 12.15 | 99.11104 | 20 | 20
272.79401 | 12.2 | 99.11073 | 20 | 20
273.785 | 12.25 | 99.11088 | 20 | 20
274.78201 | 12.3 | 99.11088 | 20 | 20
275.77899 | 12.35 | 99.10993 | 20 | 20
276.77802 | 12.4 | 99.10899 | 20 | 20
277.77802 | 12.45 | 99.10741 | 20 | 20
278.81 | 12.5 | 99.10551 | 20 | 20
279.83801 | 12.55 | 99.10298 | 20 | 20
280.84698 | 12.6 | 99.10156 | 20 | 20
281.85001 | 12.65 | 99.10077 | 20 | 20
282.84698 | 12.7 | 99.09918 | 20 | 20
283.84 | 12.75 | 99.09808 | 20 | 20
284.83099 | 12.8 | 99.09697 | 20 | 20
285.823 | 12.85 | 99.09634 | 20 | 20
286.81601 | 12.9 | 99.0946 | 20 | 20
287.806 | 12.95 | 99.09096 | 20 | 20
288.802 | 13 | 99.08843 | 20 | 20
289.798 | 13.05 | 99.08685 | 20 | 20
290.79501 | 13.1 | 99.08527 | 20 | 20
291.79401 | 13.15 | 99.08417 | 20 | 20
292.793 | 13.2 | 99.08338 | 20 | 20
293.793 | 13.25 | 99.08274 | 20 | 20
294.79199 | 13.3 | 99.08258 | 20 | 20
295.79001 | 13.35 | 99.08069 | 20 | 20
296.78799 | 13.4 | 99.07753 | 20 | 20
297.78699 | 13.45 | 99.07594 | 20 | 20
298.78799 | 13.5 | 99.07579 | 20 | 20
299.785 | 13.55 | 99.07594 | 20 | 20
300.784 | 13.6 | 99.07484 | 20 | 20
301.78299 | 13.65 | 99.07278 | 20 | 20
302.78201 | 13.7 | 99.07104 | 20 | 20
303.78 | 13.75 | 99.06978 | 20 | 20
304.77701 | 13.8 | 99.06725 | 20 | 20
305.77301 | 13.85 | 99.06583 | 20 | 20
306.771 | 13.9 | 99.06409 | 20 | 20
307.76901 | 13.95 | 99.06251 | 20 | 20
308.767 | 14 | 99.06124 | 20 | 20
309.76501 | 14.05 | 99.06029 | 20 | 20
310.76099 | 14.1 | 99.05919 | 20 | 20
311.76099 | 14.15 | 99.05808 | 20 | 20
312.76001 | 14.2 | 99.05729 | 20 | 20
313.75601 | 14.25 | 99.05618 | 20 | 20
314.755 | 14.3 | 99.0535 | 20 | 20
315.75299 | 14.35 | 99.05112 | 20 | 20
316.75201 | 14.4 | 99.04907 | 20 | 20
317.75299 | 14.45 | 99.04796 | 20 | 20
318.75299 | 14.5 | 99.04733 | 20 | 20
319.754 | 14.55 | 99.04638 | 20 | 20
320.75201 | 14.6 | 99.04622 | 20 | 20
321.75101 | 14.65 | 99.04559 | 20 | 20
322.75101 | 14.7 | 99.04322 | 20 | 20
323.74701 | 14.75 | 99.04069 | 20 | 20
324.74799 | 14.8 | 99.03895 | 20 | 20
325.74899 | 14.85 | 99.03769 | 20 | 20
326.74701 | 14.9 | 99.03642 | 20 | 20
327.74701 | 14.95 | 99.03579 | 20 | 20
328.745 | 15 | 99.03516 | 20 | 20
329.74301 | 15.05 | 99.03373 | 20 | 20
330.741 | 15.1 | 99.03231 | 20 | 20
331.73901 | 15.15 | 99.03136 | 20 | 20
332.737 | 15.2 | 99.03105 | 20 | 20
333.73401 | 15.25 | 99.02962 | 20 | 20
334.728 | 15.3 | 99.02709 | 20 | 20
335.72601 | 15.35 | 99.02504 | 20 | 20
336.724 | 15.4 | 99.02267 | 20 | 20
337.72198 | 15.45 | 99.02093 | 20 | 20
338.71899 | 15.5 | 99.01856 | 20 | 20
339.71701 | 15.55 | 99.01698 | 20 | 20
340.71701 | 15.6 | 99.01571 | 20 | 20
341.71701 | 15.65 | 99.01429 | 20 | 20
342.716 | 15.7 | 99.01271 | 20 | 20
343.71399 | 15.75 | 99.01144 | 20 | 20
344.71399 | 15.8 | 99.01065 | 20 | 20
345.711 | 15.85 | 99.0097 | 20 | 20
346.70499 | 15.9 | 99.00828 | 20 | 20
347.70401 | 15.95 | 99.0067 | 20 | 20
348.702 | 16 | 99.00512 | 20 | 20
349.698 | 16.05 | 99.00354 | 20 | 20
350.69901 | 16.1 | 99.00212 | 20 | 20
351.698 | 16.15 | 99.00164 | 20 | 20
352.69601 | 16.2 | 99.00069 | 20 | 20
353.69501 | 16.25 | 98.998 | 20 | 20
354.69 | 16.3 | 98.99563 | 20 | 20
355.689 | 16.35 | 98.99326 | 20 | 20
356.68799 | 16.4 | 98.99152 | 20 | 20
357.685 | 16.45 | 98.98978 | 20 | 20
358.686 | 16.5 | 98.98773 | 20 | 20
359.68701 | 16.55 | 98.98599 | 20 | 20
360.686 | 16.6 | 98.98536 | 20 | 20
361.686 | 16.65 | 98.98457 | 20 | 20
362.68301 | 16.7 | 98.98299 | 20 | 20
363.68399 | 16.75 | 98.98125 | 20 | 20
364.68301 | 16.8 | 98.9803 | 20 | 20
365.681 | 16.85 | 98.97903 | 20 | 20
366.681 | 16.9 | 98.97587 | 20 | 20
367.681 | 16.95 | 98.97413 | 20 | 20
368.67999 | 17 | 98.97366 | 20 | 20
369.67899 | 17.05 | 98.9735 | 20 | 20
370.67999 | 17.1 | 98.97303 | 20 | 20
371.67999 | 17.15 | 98.97176 | 20 | 20
372.677 | 17.2 | 98.96907 | 20 | 20
373.67599 | 17.25 | 98.96607 | 20 | 20
374.67499 | 17.3 | 98.96449 | 20 | 20
375.672 | 17.35 | 98.96212 | 20 | 20
376.67001 | 17.4 | 98.96054 | 20 | 20
377.67099 | 17.45 | 98.95864 | 20 | 20
378.66901 | 17.5 | 98.95737 | 20 | 20
379.672 | 17.55 | 98.95674 | 20 | 20
380.67099 | 17.6 | 98.95611 | 20 | 20
381.67401 | 17.65 | 98.95485 | 20 | 20
382.673 | 17.7 | 98.95358 | 20 | 20
383.673 | 17.75 | 98.95263 | 20 | 20
384.67001 | 17.8 | 98.95058 | 20 | 20
385.67001 | 17.85 | 98.94868 | 20 | 20
386.66699 | 17.9 | 98.94694 | 20 | 20
387.664 | 17.95 | 98.94204 | 20 | 20
388.66 | 18 | 98.93904 | 20 | 20
389.659 | 18.05 | 98.93793 | 20 | 20
390.66101 | 18.1 | 98.93825 | 20 | 20
391.66199 | 18.15 | 98.93872 | 20 | 20
392.66501 | 18.2 | 98.93825 | 20 | 20
393.664 | 18.25 | 98.93856 | 20 | 20
394.664 | 18.3 | 98.93856 | 20 | 20
395.66199 | 18.35 | 98.9373 | 20 | 20
396.66101 | 18.4 | 98.93271 | 20 | 20
397.65701 | 18.45 | 98.93066 | 20 | 20
398.65302 | 18.5 | 98.92829 | 20 | 20
399.64801 | 18.55 | 98.92718 | 20 | 20
400.64499 | 18.6 | 98.92386 | 20 | 20
401.64401 | 18.65 | 98.9218 | 20 | 20
402.647 | 18.7 | 98.92054 | 20 | 20
403.64801 | 18.75 | 98.91959 | 20 | 20
404.64801 | 18.8 | 98.91943 | 20 | 20
405.64499 | 18.85 | 98.91754 | 20 | 20
406.64401 | 18.9 | 98.91358 | 20 | 20
407.64301 | 18.95 | 98.91137 | 20 | 20
408.64401 | 19 | 98.90995 | 20 | 20
409.64301 | 19.05 | 98.90805 | 20 | 20
410.64301 | 19.1 | 98.90615 | 20 | 20
411.642 | 19.15 | 98.9052 | 20 | 20
412.64099 | 19.2 | 98.9052 | 20 | 20
413.63501 | 19.25 | 98.90489 | 20 | 20
414.63101 | 19.3 | 98.9022 | 20 | 20
415.63 | 19.35 | 98.90046 | 20 | 20
416.63 | 19.4 | 98.89809 | 20 | 20
417.62799 | 19.45 | 98.89651 | 20 | 20
418.625 | 19.5 | 98.89588 | 20 | 20
419.62201 | 19.55 | 98.8954 | 20 | 20
420.62601 | 19.6 | 98.8943 | 20 | 20
421.62299 | 19.65 | 98.89319 | 20 | 20
422.62299 | 19.7 | 98.89177 | 20 | 20
423.621 | 19.75 | 98.89003 | 20 | 20
424.62 | 19.8 | 98.88876 | 20 | 20
425.61801 | 19.85 | 98.88718 | 20 | 20
426.617 | 19.9 | 98.88528 | 20 | 20
427.61301 | 19.95 | 98.88244 | 20 | 20
428.60999 | 20 | 98.88038 | 20 | 20
429.60901 | 20.05 | 98.87738 | 20 | 20
430.60699 | 20.1 | 98.87564 | 20 | 20
431.60699 | 20.15 | 98.87359 | 20 | 20
432.604 | 20.2 | 98.87185 | 20 | 20
433.60001 | 20.25 | 98.86979 | 20 | 20
434.59601 | 20.3 | 98.86742 | 20 | 20
435.59698 | 20.35 | 98.86584 | 20 | 20
436.59601 | 20.4 | 98.86363 | 20 | 20
437.59299 | 20.45 | 98.86094 | 20 | 20
438.59 | 20.5 | 98.85683 | 20 | 20
439.586 | 20.55 | 98.85367 | 20 | 20
440.58301 | 20.6 | 98.85098 | 20 | 20
441.58401 | 20.65 | 98.84971 | 20 | 20
442.582 | 20.7 | 98.84876 | 20 | 20
443.582 | 20.75 | 98.84829 | 20 | 20
444.58499 | 20.8 | 98.84703 | 20 | 20
445.58401 | 20.85 | 98.84671 | 20 | 20
446.58701 | 20.9 | 98.8456 | 20 | 20
447.586 | 20.95 | 98.84402 | 20 | 20
448.58899 | 21 | 98.84276 | 20 | 20
449.58801 | 21.05 | 98.84102 | 20 | 20
450.58701 | 21.1 | 98.83896 | 20 | 20
451.586 | 21.15 | 98.83722 | 20 | 20
452.58401 | 21.2 | 98.83501 | 20 | 20
453.57901 | 21.25 | 98.83343 | 20 | 20
454.578 | 21.3 | 98.83137 | 20 | 20
455.573 | 21.35 | 98.82711 | 20 | 20
456.57401 | 21.4 | 98.82473 | 20 | 20
457.57199 | 21.45 | 98.8241 | 20 | 20
458.57001 | 21.5 | 98.82315 | 20 | 20
459.569 | 21.55 | 98.8192 | 20 | 20
460.56799 | 21.6 | 98.81746 | 20 | 20
461.565 | 21.65 | 98.81604 | 20 | 20
462.56201 | 21.7 | 98.81509 | 20 | 20
463.55801 | 21.75 | 98.81335 | 20 | 20
464.556 | 21.8 | 98.81098 | 20 | 20
465.556 | 21.85 | 98.80798 | 20 | 20
466.556 | 21.9 | 98.80608 | 20 | 20
467.55399 | 21.95 | 98.80466 | 20 | 20
468.55499 | 22 | 98.80308 | 20 | 20
469.55399 | 22.05 | 98.80149 | 20 | 20
470.552 | 22.1 | 98.80055 | 20 | 20
471.55099 | 22.15 | 98.7996 | 20 | 20
472.548 | 22.2 | 98.79881 | 20 | 20
473.54501 | 22.25 | 98.79786 | 20 | 20
474.54099 | 22.3 | 98.7947 | 20 | 20
475.53601 | 22.35 | 98.7898 | 20 | 20
476.53201 | 22.4 | 98.78395 | 20 | 20
477.53201 | 22.45 | 98.7811 | 20 | 20
478.53 | 22.5 | 98.77857 | 20 | 20
479.52802 | 22.55 | 98.77762 | 20 | 20
480.52701 | 22.6 | 98.77636 | 20 | 20
481.53 | 22.65 | 98.77541 | 20 | 20
482.52701 | 22.7 | 98.77557 | 20 | 20
483.52701 | 22.75 | 98.77462 | 20 | 20
484.52399 | 22.8 | 98.77351 | 20 | 20
485.521 | 22.85 | 98.77177 | 20 | 20
486.51999 | 22.9 | 98.77035 | 20 | 20
487.51801 | 22.95 | 98.76814 | 20 | 20
488.51401 | 23 | 98.76482 | 20 | 20
489.51199 | 23.05 | 98.76229 | 20 | 20
490.51001 | 23.1 | 98.76071 | 20 | 20
491.508 | 23.15 | 98.75818 | 20 | 20
492.504 | 23.2 | 98.74948 | 20 | 20
493.5 | 23.25 | 98.74268 | 20 | 20
494.49899 | 23.3 | 98.74095 | 20 | 20
495.617 | 23.35 | 98.73905 | 20 | 20
496.65799 | 23.4 | 98.73857 | 20 | 20
497.66699 | 23.45 | 98.73699 | 20 | 20
498.65799 | 23.5 | 98.7351 | 20 | 20
499.63699 | 23.55 | 98.73351 | 20 | 20
500.60901 | 23.6 | 98.73193 | 20 | 20
501.58099 | 23.65 | 98.73114 | 20 | 20
502.55399 | 23.7 | 98.72751 | 20 | 20
503.53299 | 23.75 | 98.72387 | 20 | 20
504.51801 | 23.8 | 98.72197 | 20 | 20
505.51001 | 23.85 | 98.71976 | 20 | 20
506.505 | 23.9 | 98.71818 | 20 | 20
507.505 | 23.95 | 98.71707 | 20 | 20
508.50601 | 24 | 98.71565 | 20 | 20
509.50601 | 24.05 | 98.71344 | 20 | 20
510.508 | 24.1 | 98.71091 | 20 | 20
511.508 | 24.15 | 98.70964 | 20 | 20
512.505 | 24.2 | 98.70648 | 20 | 20
513.5 | 24.25 | 98.70063 | 20 | 20
514.495 | 24.3 | 98.69336 | 20 | 20
515.49103 | 24.35 | 98.68751 | 20 | 20
516.487 | 24.4 | 98.68593 | 20 | 20
517.48199 | 24.45 | 98.68561 | 20 | 20
518.47998 | 24.5 | 98.68514 | 20 | 20
519.47803 | 24.55 | 98.68419 | 20 | 20
520.47803 | 24.6 | 98.68229 | 20 | 20
521.47601 | 24.65 | 98.6804 | 20 | 20
522.47601 | 24.7 | 98.6785 | 20 | 20
523.474 | 24.75 | 98.67581 | 20 | 20
524.474 | 24.8 | 98.6717 | 20 | 20
525.47101 | 24.85 | 98.66854 | 20 | 20
526.46899 | 24.9 | 98.66427 | 20 | 20
527.46802 | 24.95 | 98.66127 | 20 | 20
528.46399 | 25 | 98.65842 | 20 | 20
529.46002 | 25.05 | 98.65257 | 20 | 20
530.46002 | 25.1 | 98.64767 | 20 | 20
531.46002 | 25.15 | 98.64467 | 20 | 20
532.461 | 25.2 | 98.64403 | 20 | 20
533.45801 | 25.25 | 98.64309 | 20 | 20
534.45898 | 25.3 | 98.63992 | 20 | 20
535.45801 | 25.35 | 98.63566 | 20 | 20
536.45697 | 25.4 | 98.63297 | 20 | 20
537.45502 | 25.45 | 98.62917 | 20 | 20
538.45599 | 25.5 | 98.62554 | 20 | 20
539.45398 | 25.55 | 98.62427 | 20 | 20
540.45099 | 25.6 | 98.62111 | 20 | 20
541.45001 | 25.65 | 98.61653 | 20 | 20
542.44897 | 25.7 | 98.61336 | 20 | 20
543.448 | 25.75 | 98.61068 | 20 | 20
544.44397 | 25.8 | 98.60546 | 20 | 20
545.44 | 25.85 | 98.5985 | 20 | 20
546.43903 | 25.9 | 98.5925 | 20 | 20
547.43903 | 25.95 | 98.58665 | 20 | 20
548.43402 | 26 | 98.57953 | 20 | 20
549.43298 | 26.05 | 98.57511 | 20 | 20
550.43402 | 26.1 | 98.57479 | 20 | 20
551.43402 | 26.15 | 98.57447 | 20 | 20
552.43103 | 26.2 | 98.57163 | 20 | 20
553.43103 | 26.25 | 98.56783 | 20 | 20
554.43103 | 26.3 | 98.56467 | 20 | 20
555.42902 | 26.35 | 98.56277 | 20 | 20
556.427 | 26.4 | 98.55787 | 20 | 20
557.42603 | 26.45 | 98.5536 | 20 | 20
558.422 | 26.5 | 98.54807 | 20 | 20
559.42297 | 26.55 | 98.54349 | 20 | 20
560.41998 | 26.6 | 98.53732 | 20 | 20
561.41901 | 26.65 | 98.52768 | 20 | 20
562.41699 | 26.7 | 98.52262 | 20 | 20
563.41699 | 26.75 | 98.52199 | 20 | 20
564.41498 | 26.8 | 98.5193 | 20 | 20
565.41699 | 26.85 | 98.5144 | 20 | 20
566.41699 | 26.9 | 98.50807 | 20 | 20
567.41699 | 26.95 | 98.50112 | 20 | 20
568.414 | 27 | 98.49543 | 20 | 20
569.41199 | 27.05 | 98.48958 | 20 | 20
570.41101 | 27.1 | 98.48531 | 20 | 20
571.40997 | 27.15 | 98.47835 | 20 | 20
572.41302 | 27.2 | 98.47614 | 20 | 20
573.414 | 27.25 | 98.47361 | 20 | 20
574.414 | 27.3 | 98.46729 | 20 | 20
575.414 | 27.35 | 98.46001 | 20 | 20
576.41302 | 27.4 | 98.45195 | 20 | 20
577.40997 | 27.45 | 98.44784 | 20 | 20
578.40601 | 27.5 | 98.44073 | 20 | 20
579.40302 | 27.55 | 98.43409 | 20 | 20
580.40302 | 27.6 | 98.43077 | 20 | 20
581.40503 | 27.65 | 98.42666 | 20 | 20
582.40601 | 27.7 | 98.42555 | 20 | 20
583.40399 | 27.75 | 98.41828 | 20 | 20
584.40503 | 27.8 | 98.40927 | 20 | 20
585.40503 | 27.85 | 98.39962 | 20 | 20
586.40802 | 27.9 | 98.3884 | 20 | 20
587.41101 | 27.95 | 98.38286 | 20 | 20
588.41602 | 28 | 98.3786 | 20 | 20
589.41699 | 28.05 | 98.37369 | 20 | 20
590.41699 | 28.1 | 98.36769 | 20 | 20
591.41302 | 28.15 | 98.36358 | 20 | 20
592.409 | 28.2 | 98.35725 | 20 | 20
593.40601 | 28.25 | 98.35093 | 20 | 20
594.40302 | 28.3 | 98.34144 | 20 | 20
595.40002 | 28.35 | 98.33291 | 20 | 20
596.40002 | 28.4 | 98.32342 | 20 | 20
597.39801 | 28.45 | 98.3171 | 20 | 20
598.396 | 28.5 | 98.31062 | 20 | 20
599.396 | 28.55 | 98.30303 | 20 | 20
600.39301 | 28.6 | 98.2986 | 20 | 20
601.39697 | 28.65 | 98.29196 | 20 | 20
602.39697 | 28.7 | 98.28437 | 20 | 20
603.396 | 28.75 | 98.2771 | 20 | 20
604.39801 | 28.8 | 98.27331 | 20 | 20
605.39801 | 28.85 | 98.26524 | 20 | 20
606.39697 | 28.9 | 98.2537 | 20 | 20
607.396 | 28.95 | 98.24675 | 20 | 20
608.39301 | 29 | 98.23805 | 20 | 20
609.39203 | 29.05 | 98.23331 | 20 | 20
610.39099 | 29.1 | 98.22604 | 20 | 20
611.38898 | 29.15 | 98.21655 | 20 | 20
612.39001 | 29.2 | 98.2077 | 20 | 20
613.38898 | 29.25 | 98.19884 | 20 | 20
614.38898 | 29.3 | 98.19489 | 20 | 20
615.38702 | 29.35 | 98.18667 | 20 | 20
616.388 | 29.4 | 98.17608 | 20 | 20
617.388 | 29.45 | 98.16659 | 20 | 20
618.39203 | 29.5 | 98.15584 | 20 | 20
619.39697 | 29.55 | 98.14999 | 20 | 20
620.39801 | 29.6 | 98.14367 | 20 | 20
621.39502 | 29.65 | 98.13624 | 20 | 20
622.38898 | 29.7 | 98.1277 | 20 | 20
623.383 | 29.75 | 98.11505 | 20 | 20
624.375 | 29.8 | 98.10193 | 20 | 20
625.36902 | 29.85 | 98.09039 | 20 | 20
626.36499 | 29.9 | 98.08423 | 20 | 20
627.362 | 29.95 | 98.0768 | 20 | 20
628.362 | 30 | 98.06747 | 20 | 20
629.36298 | 30.05 | 98.05893 | 20 | 20
630.36102 | 30.1 | 98.04802 | 20 | 20
631.35901 | 30.15 | 98.03917 | 20 | 20
632.35901 | 30.2 | 98.0368 | 20 | 20
633.35699 | 30.25 | 98.03174 | 20 | 20
634.354 | 30.3 | 98.01435 | 20 | 20
635.35303 | 30.35 | 97.99838 | 20 | 20
636.35101 | 30.4 | 97.98826 | 20 | 20
637.34998 | 30.45 | 97.98004 | 20 | 20
638.349 | 30.5 | 97.9685 | 20 | 20
639.34601 | 30.55 | 97.95854 | 20 | 20
640.34601 | 30.6 | 97.95032 | 20 | 20
641.34497 | 30.65 | 97.94099 | 20 | 20
642.34698 | 30.7 | 97.93182 | 20 | 20
643.34698 | 30.75 | 97.92424 | 20 | 20
644.34302 | 30.8 | 97.91396 | 20 | 20
645.34399 | 30.85 | 97.90163 | 20 | 20
646.341 | 30.9 | 97.88945 | 20 | 20
647.33899 | 30.95 | 97.87807 | 20 | 20
648.33899 | 31 | 97.86985 | 20 | 20
649.33899 | 31.05 | 97.85942 | 20 | 20
650.33502 | 31.1 | 97.84867 | 20 | 20
651.33398 | 31.15 | 97.8357 | 20 | 20
652.33197 | 31.2 | 97.82258 | 20 | 20
653.33002 | 31.25 | 97.80962 | 20 | 20
654.33002 | 31.3 | 97.79824 | 20 | 20
655.33002 | 31.35 | 97.78654 | 20 | 20
656.328 | 31.4 | 97.77515 | 20 | 20
657.328 | 31.45 | 97.76187 | 20 | 20
658.328 | 31.5 | 97.75223 | 20 | 20
659.32501 | 31.55 | 97.73927 | 20 | 20
660.32703 | 31.6 | 97.72567 | 20 | 20
661.32501 | 31.65 | 97.70733 | 20 | 20
662.32397 | 31.7 | 97.69263 | 20 | 20
663.32001 | 31.75 | 97.6754 | 20 | 20
664.31897 | 31.8 | 97.65975 | 20 | 20
665.31598 | 31.85 | 97.64425 | 20 | 20
666.31598 | 31.9 | 97.62955 | 20 | 20
667.31299 | 31.95 | 97.61279 | 20 | 20
668.31097 | 32 | 97.59572 | 20 | 20
669.30902 | 32.05 | 97.57517 | 20 | 20
670.30798 | 32.1 | 97.55572 | 20 | 20
671.30798 | 32.15 | 97.53849 | 20 | 20
672.30798 | 32.2 | 97.51936 | 20 | 20
673.30603 | 32.25 | 97.49723 | 20 | 20
674.29999 | 32.3 | 97.47225 | 20 | 20
675.30298 | 32.35 | 97.44632 | 20 | 20
676.302 | 32.4 | 97.42387 | 20 | 20
677.30298 | 32.45 | 97.39952 | 20 | 20
678.302 | 32.5 | 97.37818 | 20 | 20
679.29999 | 32.55 | 97.35463 | 20 | 20
680.29901 | 32.6 | 97.33091 | 20 | 20
681.29303 | 32.65 | 97.30325 | 20 | 20
682.29102 | 32.7 | 97.27779 | 20 | 20
683.28699 | 32.75 | 97.24902 | 20 | 20
684.28302 | 32.8 | 97.21535 | 20 | 20
685.28198 | 32.85 | 97.18562 | 20 | 20
686.28601 | 32.9 | 97.15511 | 20 | 20
687.28497 | 32.95 | 97.12555 | 20 | 20
688.28497 | 33 | 97.09662 | 20 | 20
689.28302 | 33.05 | 97.06626 | 20 | 20
690.28302 | 33.1 | 97.03623 | 20 | 20
691.28198 | 33.15 | 97.00018 | 20 | 20
692.276 | 33.2 | 96.96192 | 20 | 20
693.27399 | 33.25 | 96.92793 | 20 | 20
694.27197 | 33.3 | 96.89347 | 20 | 20
695.271 | 33.35 | 96.85426 | 20 | 20
696.26898 | 33.4 | 96.81853 | 20 | 20
697.26801 | 33.45 | 96.73506 | 20 | 20
698.26703 | 33.5 | 96.70945 | 20 | 20
699.26501 | 33.55 | 96.67846 | 20 | 20
700.26501 | 33.6 | 96.64178 | 20 | 20
701.26501 | 33.65 | 96.60368 | 20 | 20
702.26398 | 33.7 | 96.52764 | 20 | 20
703.263 | 33.75 | 96.49349 | 20 | 20
704.26599 | 33.8 | 96.45713 | 20 | 20
705.26398 | 33.85 | 96.37049 | 20 | 20
706.26202 | 33.9 | 96.33777 | 20 | 20
707.26099 | 33.95 | 96.30172 | 20 | 20
708.26001 | 34 | 96.21873 | 20 | 20
709.25598 | 34.05 | 96.17746 | 20 | 20
710.25299 | 34.1 | 96.14094 | 20 | 20
711.25299 | 34.15 | 96.05873 | 20 | 20
712.25201 | 34.2 | 96.02222 | 20 | 20
713.25 | 34.25 | 95.94886 | 20 | 20
714.25098 | 34.3 | 95.88815 | 20 | 20
715.24597 | 34.35 | 95.82318 | 20 | 20
716.24402 | 34.4 | 95.76231 | 20 | 20
717.24298 | 34.45 | 95.70002 | 20 | 20
718.23901 | 34.5 | 95.6352 | 20 | 20
719.23901 | 34.55 | 95.57307 | 20 | 20
720.237 | 34.6 | 95.50588 | 20 | 20
721.237 | 34.65 | 95.44122 | 20 | 20
722.23499 | 34.7 | 95.36518 | 20 | 20
723.23401 | 34.75 | 95.29767 | 20 | 20
724.22998 | 34.8 | 95.22147 | 20 | 20
725.229 | 34.85 | 95.14891 | 20 | 20
726.22699 | 34.9 | 95.07429 | 20 | 20
727.224 | 34.95 | 94.99666 | 20 | 20
728.22498 | 35 | 94.92363 | 20 | 20
729.22302 | 35.05 | 94.84505 | 20 | 20
730.22302 | 35.1 | 94.76332 | 20 | 20
731.21899 | 35.15 | 94.68048 | 20 | 20
732.21802 | 35.2 | 94.59669 | 20 | 20
733.21698 | 35.25 | 94.51242 | 20 | 20
734.21399 | 35.3 | 94.42484 | 20 | 20
735.21698 | 35.35 | 94.34975 | 20 | 20
736.21698 | 35.4 | 94.26011 | 20 | 20
737.21802 | 35.45 | 94.16541 | 20 | 20
738.216 | 35.5 | 94.06154 | 20 | 20
739.21698 | 35.55 | 93.97665 | 20 | 20
740.21698 | 35.6 | 93.87689 | 20 | 20
741.21301 | 35.65 | 93.7814 | 20 | 20
742.20898 | 35.7 | 93.67659 | 20 | 20
743.20599 | 35.75 | 93.5811 | 20 | 20
744.203 | 35.8 | 93.47834 | 20 | 20
745.203 | 35.85 | 93.37621 | 20 | 20
746.20001 | 35.9 | 93.27392 | 20 | 20
747.20099 | 35.95 | 93.16753 | 20 | 20
748.203 | 36 | 93.06745 | 20 | 20
749.20398 | 36.05 | 92.94872 | 20 | 20
750.203 | 36.1 | 92.83205 | 20 | 20
751.20502 | 36.15 | 92.72407 | 20 | 20
752.20801 | 36.2 | 92.61325 | 20 | 20
753.21002 | 36.25 | 92.50006 | 20 | 20
754.21198 | 36.3 | 92.39081 | 20 | 20
755.21399 | 36.35 | 92.27572 | 20 | 20
756.21503 | 36.4 | 92.15462 | 20 | 20
757.21698 | 36.45 | 92.04174 | 20 | 20
758.21698 | 36.5 | 91.91875 | 20 | 20
759.21899 | 36.55 | 91.79528 | 20 | 20
760.22198 | 36.6 | 91.67497 | 20 | 20
761.22601 | 36.65 | 91.55861 | 20 | 20
762.229 | 36.7 | 91.43134 | 20 | 20
763.23102 | 36.75 | 91.31119 | 20 | 20
764.237 | 36.8 | 91.18282 | 20 | 20
765.23999 | 36.85 | 91.06046 | 20 | 20
766.245 | 36.9 | 90.9362 | 20 | 20
767.25098 | 36.95 | 90.80941 | 20 | 20
768.25403 | 37 | 90.68926 | 20 | 20
769.26202 | 37.05 | 90.56563 | 20 | 20
770.26501 | 37.1 | 90.44342 | 20 | 20
771.27399 | 37.15 | 90.30208 | 20 | 20
772.27698 | 37.2 | 90.17529 | 20 | 20
773.28003 | 37.25 | 90.04692 | 20 | 20
774.28601 | 37.3 | 89.92772 | 20 | 20
775.289 | 37.35 | 89.79887 | 20 | 20
776.29401 | 37.4 | 89.66355 | 20 | 20
777.29901 | 37.45 | 89.53881 | 20 | 20
778.30499 | 37.5 | 89.41471 | 20 | 20
779.31201 | 37.55 | 89.29045 | 20 | 20
780.31799 | 37.6 | 89.16302 | 20 | 20
781.32703 | 37.65 | 89.04208 | 20 | 20
782.33301 | 37.7 | 88.91118 | 20 | 20
783.34399 | 37.75 | 88.79482 | 20 | 20
784.354 | 37.8 | 88.67641 | 20 | 20
785.36298 | 37.85 | 88.55452 | 20 | 20
786.37299 | 37.9 | 88.44006 | 20 | 20
787.38 | 37.95 | 88.32212 | 20 | 20
788.39099 | 38 | 88.21367 | 20 | 20
789.40503 | 38.05 | 88.10807 | 20 | 20
790.41498 | 38.1 | 88.00278 | 20 | 20
791.43103 | 38.15 | 87.90839 | 20 | 20
792.44202 | 38.2 | 87.81148 | 20 | 20
793.45898 | 38.25 | 87.72437 | 20 | 20
794.47302 | 38.3 | 87.63932 | 20 | 20
795.49103 | 38.35 | 87.56154 | 20 | 20
796.50598 | 38.4 | 87.49245 | 20 | 20
797.52698 | 38.45 | 87.43459 | 20 | 20
798.54901 | 38.5 | 87.39269 | 20 | 20
799.57397 | 38.55 | 87.37214 | 20 | 20
800.59802 | 38.6 | 87.3557 | 20 | 20
801.61401 | 38.65 | 87.3478 | 20 | 20
802.61603 | 38.7 | 87.34511 | 20 | 20
803.61298 | 38.75 | 87.34195 | 20 | 20
804.59601 | 38.8 | 87.3421 | 20 | 20
805.57397 | 38.85 | 87.34163 | 20 | 20
806.54901 | 38.9 | 87.34147 | 20 | 20
807.52502 | 38.95 | 87.34195 | 20 | 20
808.50299 | 39 | 87.34242 | 20 | 20
809.47601 | 39.05 | 87.34321 | 20 | 20
810.453 | 39.1 | 87.33815 | 20 | 20
811.43201 | 39.15 | 87.33262 | 20 | 20
812.41302 | 39.2 | 87.32946 | 20 | 20
813.39502 | 39.25 | 87.32645 | 20 | 20
814.37903 | 39.3 | 87.32614 | 20 | 20
815.36298 | 39.35 | 87.3255 | 20 | 20
816.349 | 39.4 | 87.32392 | 20 | 20
817.33398 | 39.45 | 87.32234 | 20 | 20
818.32001 | 39.5 | 87.3206 | 20 | 20
819.30603 | 39.55 | 87.31855 | 20 | 20
820.29401 | 39.6 | 87.31412 | 20 | 20
821.28101 | 39.65 | 87.31128 | 20 | 20
822.27002 | 39.7 | 87.30938 | 20 | 20
823.26099 | 39.75 | 87.30827 | 20 | 20
824.25201 | 39.8 | 87.30764 | 20 | 20
825.24402 | 39.85 | 87.30732 | 20 | 20
826.23798 | 39.9 | 87.3059 | 20 | 20
827.23297 | 39.95 | 87.304 | 20 | 20
828.22601 | 40 | 87.3029 | 20 | 20
829.21802 | 40.05 | 87.30147 | 20 | 20
830.21399 | 40.1 | 87.30021 | 20 | 20
831.21301 | 40.15 | 87.29974 | 20 | 20
832.21002 | 40.2 | 87.2991 | 20 | 20
833.203 | 40.25 | 87.29815 | 20 | 20
834.19702 | 40.3 | 87.29578 | 20 | 20
835.19202 | 40.35 | 87.29199 | 20 | 20
836.185 | 40.4 | 87.28962 | 20 | 20
837.18402 | 40.45 | 87.28598 | 20 | 20
838.17902 | 40.5 | 87.28503 | 20 | 20
839.17297 | 40.55 | 87.28408 | 20 | 20
840.17499 | 40.6 | 87.28171 | 20 | 20
841.17603 | 40.65 | 87.28029 | 20 | 20
842.177 | 40.7 | 87.2795 | 20 | 20
843.17401 | 40.75 | 87.27934 | 20 | 20
844.17297 | 40.8 | 87.2776 | 20 | 20
845.172 | 40.85 | 87.27128 | 20 | 20
846.16998 | 40.9 | 87.26827 | 20 | 20
847.16998 | 40.95 | 87.26654 | 20 | 20
848.16901 | 41 | 87.26559 | 20 | 20
849.16901 | 41.05 | 87.26274 | 20 | 20
850.16699 | 41.1 | 87.26148 | 20 | 20
851.16498 | 41.15 | 87.26037 | 20 | 20
852.16498 | 41.2 | 87.25879 | 20 | 20
853.16498 | 41.25 | 87.25816 | 20 | 20
854.16602 | 41.3 | 87.25737 | 20 | 20
855.16498 | 41.35 | 87.258 | 20 | 20
856.16498 | 41.4 | 87.25768 | 20 | 20
857.15997 | 41.45 | 87.2542 | 20 | 20
858.159 | 41.5 | 87.25073 | 20 | 20
859.15601 | 41.55 | 87.2463 | 20 | 20
860.151 | 41.6 | 87.24266 | 20 | 20
861.14899 | 41.65 | 87.24045 | 20 | 20
862.14899 | 41.7 | 87.23887 | 20 | 20
863.14398 | 41.75 | 87.23697 | 20 | 20
864.146 | 41.8 | 87.23571 | 20 | 20
865.146 | 41.85 | 87.23539 | 20 | 20
866.14398 | 41.9 | 87.23602 | 20 | 20
867.14099 | 41.95 | 87.23602 | 20 | 20
868.14099 | 42 | 87.2346 | 20 | 20
869.13702 | 42.05 | 87.23318 | 20 | 20
870.13501 | 42.1 | 87.23144 | 20 | 20
871.13202 | 42.15 | 87.2297 | 20 | 20
872.12799 | 42.2 | 87.22749 | 20 | 20
873.12097 | 42.25 | 87.22496 | 20 | 20
874.11603 | 42.3 | 87.21911 | 20 | 20
875.10901 | 42.35 | 87.21579 | 20 | 20
876.10602 | 42.4 | 87.21421 | 20 | 20
877.09802 | 42.45 | 87.21421 | 20 | 20
878.09302 | 42.5 | 87.21421 | 20 | 20
879.08301 | 42.55 | 87.21326 | 20 | 20
880.07703 | 42.6 | 87.21168 | 20 | 20
881.06702 | 42.65 | 87.21089 | 20 | 20
882.05701 | 42.7 | 87.21073 | 20 | 20
883.04901 | 42.75 | 87.20946 | 20 | 20
884.039 | 42.8 | 87.20662 | 20 | 20
885.03101 | 42.85 | 87.20472 | 20 | 20
886.02399 | 42.9 | 87.20393 | 20 | 20
887.01703 | 42.95 | 87.20282 | 20 | 20
888.008 | 43 | 87.20251 | 20 | 20
888.99902 | 43.05 | 87.20093 | 20 | 20
889.99298 | 43.1 | 87.19871 | 20 | 20
890.98602 | 43.15 | 87.19713 | 20 | 20
891.98199 | 43.2 | 87.19618 | 20 | 20
892.97601 | 43.25 | 87.19476 | 20 | 20
893.97302 | 43.3 | 87.19381 | 20 | 20
894.97101 | 43.35 | 87.19255 | 20 | 20
895.966 | 43.4 | 87.18939 | 20 | 20
896.96399 | 43.45 | 87.18559 | 20 | 20
897.95801 | 43.5 | 87.18306 | 20 | 20
898.95502 | 43.55 | 87.18148 | 20 | 20
899.95099 | 43.6 | 87.18101 | 20 | 20
900.94702 | 43.65 | 87.18117 | 20 | 20
901.94702 | 43.7 | 87.18148 | 20 | 20
902.94598 | 43.75 | 87.18211 | 20 | 20
903.94501 | 43.8 | 87.18022 | 20 | 20
904.94098 | 43.85 | 87.17832 | 20 | 20
905.94202 | 43.9 | 87.17563 | 20 | 20
906.94299 | 43.95 | 87.17374 | 20 | 20
907.94598 | 44 | 87.17342 | 20 | 20
908.94702 | 44.05 | 87.17405 | 20 | 20
909.94702 | 44.1 | 87.17453 | 20 | 20
910.948 | 44.15 | 87.17437 | 20 | 20
911.948 | 44.2 | 87.17389 | 20 | 20
912.94397 | 44.25 | 87.16741 | 20 | 20
913.948 | 44.3 | 87.16172 | 20 | 20
914.94702 | 44.35 | 87.16014 | 20 | 20
915.948 | 44.4 | 87.16014 | 20 | 20
916.94897 | 44.45 | 87.16014 | 20 | 20
917.948 | 44.5 | 87.15998 | 20 | 20
918.95001 | 44.55 | 87.15951 | 20 | 20
919.95001 | 44.6 | 87.15856 | 20 | 20
920.95099 | 44.65 | 87.15666 | 20 | 20
921.95001 | 44.7 | 87.1554 | 20 | 20
922.95099 | 44.75 | 87.15429 | 20 | 20
923.95203 | 44.8 | 87.15397 | 20 | 20
924.95398 | 44.85 | 87.15382 | 20 | 20
925.953 | 44.9 | 87.15176 | 20 | 20
926.953 | 44.95 | 87.1497 | 20 | 20
927.953 | 45 | 87.14686 | 20 | 20
928.95203 | 45.05 | 87.14528 | 20 | 20
929.95001 | 45.1 | 87.14465 | 20 | 20
930.94897 | 45.15 | 87.1437 | 20 | 20
931.94598 | 45.2 | 87.14133 | 20 | 20
932.94 | 45.25 | 87.13943 | 20 | 20
933.93701 | 45.3 | 87.13769 | 20 | 20
934.93597 | 45.35 | 87.13611 | 20 | 20
935.935 | 45.4 | 87.13674 | 20 | 20
936.93298 | 45.45 | 87.13801 | 20 | 20
937.93201 | 45.5 | 87.13643 | 20 | 20
938.93201 | 45.55 | 87.1339 | 20 | 20
939.92603 | 45.6 | 87.12963 | 20 | 20
940.92102 | 45.65 | 87.12836 | 20 | 20
941.91803 | 45.7 | 87.1282 | 20 | 20
942.91699 | 45.75 | 87.12741 | 20 | 20
943.91602 | 45.8 | 87.12773 | 20 | 20
944.91302 | 45.85 | 87.1282 | 20 | 20
945.909 | 45.9 | 87.12441 | 20 | 20
946.90503 | 45.95 | 87.12251 | 20 | 20
947.90198 | 46 | 87.11935 | 20 | 20
948.896 | 46.05 | 87.11888 | 20 | 20
949.89099 | 46.1 | 87.11919 | 20 | 20
950.88397 | 46.15 | 87.11967 | 20 | 20
951.88 | 46.2 | 87.11872 | 20 | 20
952.87598 | 46.25 | 87.11872 | 20 | 20
953.87701 | 46.3 | 87.11903 | 20 | 20
954.87598 | 46.35 | 87.11809 | 20 | 20
955.87097 | 46.4 | 87.11888 | 20 | 20
956.86902 | 46.45 | 87.1184 | 20 | 20
957.862 | 46.5 | 87.11271 | 20 | 20
958.85999 | 46.55 | 87.10734 | 20 | 20
959.85602 | 46.6 | 87.1056 | 20 | 20
960.84998 | 46.65 | 87.10481 | 20 | 20
961.84497 | 46.7 | 87.1007 | 20 | 20
962.83899 | 46.75 | 87.09564 | 20 | 20
963.83698 | 46.8 | 87.09295 | 20 | 20
964.83398 | 46.85 | 87.09137 | 20 | 20
965.83002 | 46.9 | 87.09074 | 20 | 20
966.82898 | 46.95 | 87.09074 | 20 | 20
967.82397 | 47 | 87.09137 | 20 | 20
968.82202 | 47.05 | 87.09232 | 20 | 20
969.81403 | 47.1 | 87.092 | 20 | 20
970.81 | 47.15 | 87.09089 | 20 | 20
971.80798 | 47.2 | 87.08963 | 20 | 20
972.80298 | 47.25 | 87.08805 | 20 | 20
973.79901 | 47.3 | 87.08678 | 20 | 20
974.79797 | 47.35 | 87.08536 | 20 | 20
975.79303 | 47.4 | 87.08536 | 20 | 20
976.79102 | 47.45 | 87.08394 | 20 | 20
977.78699 | 47.5 | 87.08331 | 20 | 20
978.78601 | 47.55 | 87.08425 | 20 | 20
979.77802 | 47.6 | 87.08362 | 20 | 20
980.77399 | 47.65 | 87.08014 | 20 | 20
981.76501 | 47.7 | 87.07856 | 20 | 20
982.758 | 47.75 | 87.07714 | 20 | 20
983.75201 | 47.8 | 87.07176 | 20 | 20
984.74799 | 47.85 | 87.06876 | 20 | 20
985.74402 | 47.9 | 87.06718 | 20 | 20
986.74103 | 47.95 | 87.06686 | 20 | 20
987.73901 | 48 | 87.06623 | 20 | 20
988.73499 | 48.05 | 87.06576 | 20 | 20
989.72998 | 48.1 | 87.0656 | 20 | 20
990.72699 | 48.15 | 87.0656 | 20 | 20
991.72198 | 48.2 | 87.06497 | 20 | 20
992.71997 | 48.25 | 87.06433 | 20 | 20
993.71301 | 48.3 | 87.06307 | 20 | 20
994.70801 | 48.35 | 87.05959 | 20 | 20
995.70203 | 48.4 | 87.0558 | 20 | 20
996.69501 | 48.45 | 87.05611 | 20 | 20