## Sheet
#EXPORTTYPE: | DATA ALL
#FILE: | 45°c-woll-45min.ngb-sta
#FORMAT: | NETZSCH5
#FTYPE: | UNICODE
#IDENTITY: | 45°c-woll-45min
#MTYPE: | TG
#INSTRUMENT: | NETZSCH TG 309 Classic
#PROJECT: | CO2Valorize
#DATE/TIME: | 19/02/2026 15:25:32 (UTC+1)
#CORR. FILE:
#TEMPCAL: | 21-08-2025 14:31
#LABORATORY: | HIF
#OPERATOR: | Sahra
#REMARK:
#SAMPLE: | 45°c-woll-45min
#SAMPLE MASS /mg: | 40.7488
#MATERIAL: | WOLL
#TYPE OF CRUCIBLE: | Al2O3 85 µl, open
#SAMPLE CRUCIBLE MASS /mg: | 132.6993
#REFERENCE CRUCIBLE MASS /mg:
#PURGE 1 MFC: | OXYGEN,252.5 ml/min
#PURGE 2 MFC: | NITROGEN,250.0 ml/min
#PROTECTIVE MFC: | NITROGEN,250.0 ml/min
#M.RANGE /mg: | 2000
#CORR. CODE: | 0
#RANGE: | 30°C/20.0(K/min)/1000°C
#SEGMENT: | S1/1
#SEG. 1: | 30°C/20.0(K/min)/1000°C
##Temp./°C | Time/min | Mass/% | Gas Flow(purge2)/(ml/min) | Gas Flow(protective)/(ml/min)
29.913 | 0 | 100 | 20 | 20
29.934 | 0.05 | 99.99877 | 20 | 20
30.138 | 0.1 | 99.99963 | 20 | 20
30.503 | 0.15 | 100.00466 | 20 | 20
30.943 | 0.2 | 100.00724 | 20 | 20
31.424 | 0.25 | 100.00945 | 20 | 20
31.959 | 0.3 | 100.01141 | 20 | 20
32.564 | 0.35 | 100.01472 | 20 | 20
33.24 | 0.4 | 100.01988 | 20 | 20
33.97 | 0.45 | 100.02307 | 20 | 20
34.749 | 0.5 | 100.02552 | 20 | 20
35.577 | 0.55 | 100.02687 | 20 | 20
36.442 | 0.6 | 100.02847 | 20 | 20
37.348 | 0.65 | 100.02969 | 20 | 20
38.287 | 0.7 | 100.03018 | 20 | 20
39.257 | 0.75 | 100.03031 | 20 | 20
40.256 | 0.8 | 100.03055 | 20 | 20
41.277 | 0.85 | 100.03117 | 20 | 20
42.318 | 0.9 | 100.03129 | 20 | 20
43.383 | 0.95 | 100.03129 | 20 | 20
44.459 | 1 | 100.0308 | 20 | 20
45.552 | 1.05 | 100.02969 | 20 | 20
46.653 | 1.1 | 100.02834 | 20 | 20
47.767 | 1.15 | 100.02749 | 20 | 20
48.889 | 1.2 | 100.02601 | 20 | 20
50.016 | 1.25 | 100.02368 | 20 | 20
51.148 | 1.3 | 100.0211 | 20 | 20
52.283 | 1.35 | 100.01804 | 20 | 20
53.421 | 1.4 | 100.01497 | 20 | 20
54.563 | 1.45 | 100.01141 | 20 | 20
55.702 | 1.5 | 100.00761 | 20 | 20
56.838 | 1.55 | 100.00258 | 20 | 20
57.976 | 1.6 | 99.9962 | 20 | 20
59.11 | 1.65 | 99.99153 | 20 | 20
60.24 | 1.7 | 99.98613 | 20 | 20
61.368 | 1.75 | 99.98172 | 20 | 20
62.498 | 1.8 | 99.97558 | 20 | 20
63.617 | 1.85 | 99.96945 | 20 | 20
64.734 | 1.9 | 99.9638 | 20 | 20
65.846 | 1.95 | 99.95828 | 20 | 20
66.954 | 2 | 99.9546 | 20 | 20
68.059 | 2.05 | 99.9508 | 20 | 20
69.158 | 2.1 | 99.94577 | 20 | 20
70.254 | 2.15 | 99.94024 | 20 | 20
71.345 | 2.2 | 99.93497 | 20 | 20
72.43 | 2.25 | 99.92981 | 20 | 20
73.514 | 2.3 | 99.92552 | 20 | 20
74.594 | 2.35 | 99.92061 | 20 | 20
75.667 | 2.4 | 99.91484 | 20 | 20
76.738 | 2.45 | 99.90895 | 20 | 20
77.804 | 2.5 | 99.90257 | 20 | 20
78.87 | 2.55 | 99.89767 | 20 | 20
79.928 | 2.6 | 99.89288 | 20 | 20
80.986 | 2.65 | 99.88699 | 20 | 20
82.04 | 2.7 | 99.88343 | 20 | 20
83.089 | 2.75 | 99.8784 | 20 | 20
84.14 | 2.8 | 99.87349 | 20 | 20
85.186 | 2.85 | 99.86883 | 20 | 20
86.228 | 2.9 | 99.86368 | 20 | 20
87.268 | 2.95 | 99.85901 | 20 | 20
88.308 | 3 | 99.85411 | 20 | 20
89.344 | 3.05 | 99.85006 | 20 | 20
90.377 | 3.1 | 99.84429 | 20 | 20
91.407 | 3.15 | 99.83975 | 20 | 20
92.434 | 3.2 | 99.83435 | 20 | 20
93.463 | 3.25 | 99.82932 | 20 | 20
94.486 | 3.3 | 99.8265 | 20 | 20
95.509 | 3.35 | 99.82294 | 20 | 20
96.531 | 3.4 | 99.81963 | 20 | 20
97.55 | 3.45 | 99.81595 | 20 | 20
98.568 | 3.5 | 99.81325 | 20 | 20
99.584 | 3.55 | 99.80944 | 20 | 20
100.598 | 3.6 | 99.80318 | 20 | 20
101.611 | 3.65 | 99.80404 | 20 | 20
102.625 | 3.7 | 99.80134 | 20 | 20
103.638 | 3.75 | 99.79987 | 20 | 20
104.646 | 3.8 | 99.79447 | 20 | 20
105.655 | 3.85 | 99.78907 | 20 | 20
106.663 | 3.9 | 99.78613 | 20 | 20
107.67 | 3.95 | 99.78367 | 20 | 20
108.675 | 4 | 99.78147 | 20 | 20
109.679 | 4.05 | 99.77987 | 20 | 20
110.685 | 4.1 | 99.77791 | 20 | 20
111.687 | 4.15 | 99.77472 | 20 | 20
112.692 | 4.2 | 99.77275 | 20 | 20
113.696 | 4.25 | 99.76907 | 20 | 20
114.698 | 4.3 | 99.76637 | 20 | 20
115.701 | 4.35 | 99.76331 | 20 | 20
116.704 | 4.4 | 99.76159 | 20 | 20
117.705 | 4.45 | 99.75987 | 20 | 20
118.705 | 4.5 | 99.75742 | 20 | 20
119.706 | 4.55 | 99.75508 | 20 | 20
120.708 | 4.6 | 99.75337 | 20 | 20
121.708 | 4.65 | 99.75189 | 20 | 20
122.708 | 4.7 | 99.74981 | 20 | 20
123.708 | 4.75 | 99.74637 | 20 | 20
124.71 | 4.8 | 99.74343 | 20 | 20
125.711 | 4.85 | 99.74122 | 20 | 20
126.711 | 4.9 | 99.73962 | 20 | 20
127.713 | 4.95 | 99.73766 | 20 | 20
128.715 | 5 | 99.73619 | 20 | 20
129.714 | 5.05 | 99.73337 | 20 | 20
130.716 | 5.1 | 99.73128 | 20 | 20
131.714 | 5.15 | 99.72883 | 20 | 20
132.718 | 5.2 | 99.72699 | 20 | 20
133.717 | 5.25 | 99.72515 | 20 | 20
134.71899 | 5.3 | 99.72355 | 20 | 20
135.72099 | 5.35 | 99.72183 | 20 | 20
136.72301 | 5.4 | 99.71999 | 20 | 20
137.726 | 5.45 | 99.71827 | 20 | 20
138.72701 | 5.5 | 99.71582 | 20 | 20
139.729 | 5.55 | 99.71435 | 20 | 20
140.731 | 5.6 | 99.71214 | 20 | 20
141.73399 | 5.65 | 99.71018 | 20 | 20
142.737 | 5.7 | 99.70907 | 20 | 20
143.737 | 5.75 | 99.70784 | 20 | 20
144.74001 | 5.8 | 99.70613 | 20 | 20
145.744 | 5.85 | 99.70527 | 20 | 20
146.745 | 5.9 | 99.70416 | 20 | 20
147.74699 | 5.95 | 99.70269 | 20 | 20
148.75 | 6 | 99.7011 | 20 | 20
149.75301 | 6.05 | 99.69938 | 20 | 20
150.757 | 6.1 | 99.69754 | 20 | 20
151.757 | 6.15 | 99.69557 | 20 | 20
152.75999 | 6.2 | 99.69373 | 20 | 20
153.76401 | 6.25 | 99.69189 | 20 | 20
154.76401 | 6.3 | 99.6903 | 20 | 20
155.76601 | 6.35 | 99.6887 | 20 | 20
156.76801 | 6.4 | 99.68735 | 20 | 20
157.769 | 6.45 | 99.68563 | 20 | 20
158.769 | 6.5 | 99.68392 | 20 | 20
159.771 | 6.55 | 99.68232 | 20 | 20
160.772 | 6.6 | 99.68073 | 20 | 20
161.77499 | 6.65 | 99.67901 | 20 | 20
162.774 | 6.7 | 99.67729 | 20 | 20
163.77499 | 6.75 | 99.67582 | 20 | 20
164.77499 | 6.8 | 99.67459 | 20 | 20
165.77499 | 6.85 | 99.67312 | 20 | 20
166.776 | 6.9 | 99.67152 | 20 | 20
167.778 | 6.95 | 99.67005 | 20 | 20
168.776 | 7 | 99.66809 | 20 | 20
169.778 | 7.05 | 99.66662 | 20 | 20
170.77499 | 7.1 | 99.66502 | 20 | 20
171.77699 | 7.15 | 99.66355 | 20 | 20
172.78 | 7.2 | 99.66195 | 20 | 20
173.78101 | 7.25 | 99.66011 | 20 | 20
174.782 | 7.3 | 99.65864 | 20 | 20
175.783 | 7.35 | 99.65741 | 20 | 20
176.785 | 7.4 | 99.65557 | 20 | 20
177.787 | 7.45 | 99.65447 | 20 | 20
178.789 | 7.5 | 99.65373 | 20 | 20
179.78999 | 7.55 | 99.65263 | 20 | 20
180.793 | 7.6 | 99.65152 | 20 | 20
181.793 | 7.65 | 99.6503 | 20 | 20
182.793 | 7.7 | 99.64907 | 20 | 20
183.795 | 7.75 | 99.64772 | 20 | 20
184.79601 | 7.8 | 99.646 | 20 | 20
185.797 | 7.85 | 99.64465 | 20 | 20
186.798 | 7.9 | 99.6433 | 20 | 20
187.798 | 7.95 | 99.64158 | 20 | 20
188.80099 | 8 | 99.63974 | 20 | 20
189.804 | 8.05 | 99.63729 | 20 | 20
190.80499 | 8.1 | 99.63582 | 20 | 20
191.806 | 8.15 | 99.63459 | 20 | 20
192.808 | 8.2 | 99.63324 | 20 | 20
193.811 | 8.25 | 99.63201 | 20 | 20
194.812 | 8.3 | 99.63079 | 20 | 20
195.812 | 8.35 | 99.62882 | 20 | 20
196.815 | 8.4 | 99.62723 | 20 | 20
197.814 | 8.45 | 99.62576 | 20 | 20
198.815 | 8.5 | 99.62428 | 20 | 20
199.817 | 8.55 | 99.62257 | 20 | 20
200.82001 | 8.6 | 99.62097 | 20 | 20
201.823 | 8.65 | 99.6195 | 20 | 20
202.82401 | 8.7 | 99.61753 | 20 | 20
203.826 | 8.75 | 99.61606 | 20 | 20
204.82899 | 8.8 | 99.61484 | 20 | 20
205.832 | 8.85 | 99.61349 | 20 | 20
206.83299 | 8.9 | 99.61201 | 20 | 20
207.83299 | 8.95 | 99.61091 | 20 | 20
208.83501 | 9 | 99.61066 | 20 | 20
209.838 | 9.05 | 99.60944 | 20 | 20
210.836 | 9.1 | 99.60735 | 20 | 20
211.83701 | 9.15 | 99.60612 | 20 | 20
212.84 | 9.2 | 99.60526 | 20 | 20
213.842 | 9.25 | 99.60477 | 20 | 20
214.843 | 9.3 | 99.60391 | 20 | 20
215.843 | 9.35 | 99.60232 | 20 | 20
216.84399 | 9.4 | 99.60097 | 20 | 20
217.84599 | 9.45 | 99.60011 | 20 | 20
218.84599 | 9.5 | 99.59901 | 20 | 20
219.849 | 9.55 | 99.59778 | 20 | 20
220.84801 | 9.6 | 99.59668 | 20 | 20
221.853 | 9.65 | 99.59545 | 20 | 20
222.85001 | 9.7 | 99.59447 | 20 | 20
223.85201 | 9.75 | 99.59312 | 20 | 20
224.851 | 9.8 | 99.59177 | 20 | 20
225.85201 | 9.85 | 99.59091 | 20 | 20
226.85201 | 9.9 | 99.59017 | 20 | 20
227.85001 | 9.95 | 99.58931 | 20 | 20
228.851 | 10 | 99.58845 | 20 | 20
229.85001 | 10.05 | 99.58784 | 20 | 20
230.851 | 10.1 | 99.5871 | 20 | 20
231.85201 | 10.15 | 99.58625 | 20 | 20
232.849 | 10.2 | 99.58563 | 20 | 20
233.849 | 10.25 | 99.5844 | 20 | 20
234.84599 | 10.3 | 99.5833 | 20 | 20
235.847 | 10.35 | 99.58207 | 20 | 20
236.845 | 10.4 | 99.58097 | 20 | 20
237.847 | 10.45 | 99.5795 | 20 | 20
238.84801 | 10.5 | 99.57839 | 20 | 20
239.849 | 10.55 | 99.57717 | 20 | 20
240.849 | 10.6 | 99.57582 | 20 | 20
241.849 | 10.65 | 99.57459 | 20 | 20
242.849 | 10.7 | 99.57398 | 20 | 20
243.849 | 10.75 | 99.57312 | 20 | 20
244.849 | 10.8 | 99.57213 | 20 | 20
245.84801 | 10.85 | 99.57103 | 20 | 20
246.849 | 10.9 | 99.56993 | 20 | 20
247.84801 | 10.95 | 99.56919 | 20 | 20
248.84801 | 11 | 99.56833 | 20 | 20
249.847 | 11.05 | 99.56784 | 20 | 20
250.849 | 11.1 | 99.5671 | 20 | 20
251.849 | 11.15 | 99.56649 | 20 | 20
252.847 | 11.2 | 99.56588 | 20 | 20
253.847 | 11.25 | 99.56526 | 20 | 20
254.847 | 11.3 | 99.56428 | 20 | 20
255.843 | 11.35 | 99.56342 | 20 | 20
256.84299 | 11.4 | 99.56293 | 20 | 20
257.84201 | 11.45 | 99.56232 | 20 | 20
258.841 | 11.5 | 99.56158 | 20 | 20
259.841 | 11.55 | 99.56097 | 20 | 20
260.83801 | 11.6 | 99.55974 | 20 | 20
261.83899 | 11.65 | 99.55716 | 20 | 20
262.83801 | 11.7 | 99.55532 | 20 | 20
263.83899 | 11.75 | 99.55361 | 20 | 20
264.83899 | 11.8 | 99.55262 | 20 | 20
265.84 | 11.85 | 99.55201 | 20 | 20
266.84 | 11.9 | 99.55103 | 20 | 20
267.83899 | 11.95 | 99.54968 | 20 | 20
268.83899 | 12 | 99.54907 | 20 | 20
269.83701 | 12.05 | 99.54821 | 20 | 20
270.83499 | 12.1 | 99.54723 | 20 | 20
271.83301 | 12.15 | 99.54612 | 20 | 20
272.83401 | 12.2 | 99.54551 | 20 | 20
273.83301 | 12.25 | 99.54502 | 20 | 20
274.83301 | 12.3 | 99.54453 | 20 | 20
275.83301 | 12.35 | 99.54428 | 20 | 20
276.83701 | 12.4 | 99.5433 | 20 | 20
277.83499 | 12.45 | 99.54244 | 20 | 20
278.83499 | 12.5 | 99.54183 | 20 | 20
279.836 | 12.55 | 99.54097 | 20 | 20
280.836 | 12.6 | 99.54011 | 20 | 20
281.83401 | 12.65 | 99.53937 | 20 | 20
282.832 | 12.7 | 99.53766 | 20 | 20
283.83099 | 12.75 | 99.5368 | 20 | 20
284.83099 | 12.8 | 99.53606 | 20 | 20
285.83099 | 12.85 | 99.5352 | 20 | 20
286.83099 | 12.9 | 99.53459 | 20 | 20
287.83099 | 12.95 | 99.53422 | 20 | 20
288.82901 | 13 | 99.53373 | 20 | 20
289.828 | 13.05 | 99.53312 | 20 | 20
290.82599 | 13.1 | 99.53238 | 20 | 20
291.82599 | 13.15 | 99.53127 | 20 | 20
292.82501 | 13.2 | 99.52992 | 20 | 20
293.82401 | 13.25 | 99.5287 | 20 | 20
294.823 | 13.3 | 99.52747 | 20 | 20
295.823 | 13.35 | 99.52673 | 20 | 20
296.82001 | 13.4 | 99.526 | 20 | 20
297.82001 | 13.45 | 99.52526 | 20 | 20
298.81699 | 13.5 | 99.52391 | 20 | 20
299.815 | 13.55 | 99.52269 | 20 | 20
300.814 | 13.6 | 99.52207 | 20 | 20
301.81299 | 13.65 | 99.5217 | 20 | 20
302.811 | 13.7 | 99.52097 | 20 | 20
303.80801 | 13.75 | 99.51962 | 20 | 20
304.80301 | 13.8 | 99.51864 | 20 | 20
305.80099 | 13.85 | 99.51753 | 20 | 20
306.80099 | 13.9 | 99.5163 | 20 | 20
307.798 | 13.95 | 99.51581 | 20 | 20
308.798 | 14 | 99.51532 | 20 | 20
309.798 | 14.05 | 99.51471 | 20 | 20
310.79599 | 14.1 | 99.51385 | 20 | 20
311.79501 | 14.15 | 99.51311 | 20 | 20
312.79401 | 14.2 | 99.5125 | 20 | 20
313.79199 | 14.25 | 99.51189 | 20 | 20
314.79001 | 14.3 | 99.51103 | 20 | 20
315.789 | 14.35 | 99.50956 | 20 | 20
316.78699 | 14.4 | 99.50882 | 20 | 20
317.78699 | 14.45 | 99.50833 | 20 | 20
318.78699 | 14.5 | 99.50735 | 20 | 20
319.78699 | 14.55 | 99.50649 | 20 | 20
320.78699 | 14.6 | 99.506 | 20 | 20
321.785 | 14.65 | 99.50526 | 20 | 20
322.784 | 14.7 | 99.50428 | 20 | 20
323.78299 | 14.75 | 99.50256 | 20 | 20
324.78 | 14.8 | 99.50109 | 20 | 20
325.77899 | 14.85 | 99.49949 | 20 | 20
326.77499 | 14.9 | 99.49839 | 20 | 20
327.772 | 14.95 | 99.49753 | 20 | 20
328.772 | 15 | 99.49692 | 20 | 20
329.77301 | 15.05 | 99.49655 | 20 | 20
330.772 | 15.1 | 99.49643 | 20 | 20
331.77301 | 15.15 | 99.49606 | 20 | 20
332.771 | 15.2 | 99.49557 | 20 | 20
333.772 | 15.25 | 99.49508 | 20 | 20
334.771 | 15.3 | 99.49385 | 20 | 20
335.76901 | 15.35 | 99.49262 | 20 | 20
336.76901 | 15.4 | 99.49164 | 20 | 20
337.767 | 15.45 | 99.49041 | 20 | 20
338.76501 | 15.5 | 99.48931 | 20 | 20
339.76501 | 15.55 | 99.48845 | 20 | 20
340.76401 | 15.6 | 99.48808 | 20 | 20
341.76401 | 15.65 | 99.48698 | 20 | 20
342.767 | 15.7 | 99.48637 | 20 | 20
343.76599 | 15.75 | 99.48587 | 20 | 20
344.76501 | 15.8 | 99.48563 | 20 | 20
345.767 | 15.85 | 99.48514 | 20 | 20
346.76501 | 15.9 | 99.4844 | 20 | 20
347.76099 | 15.95 | 99.48317 | 20 | 20
348.758 | 16 | 99.48195 | 20 | 20
349.75601 | 16.05 | 99.4806 | 20 | 20
350.75601 | 16.1 | 99.47949 | 20 | 20
351.75601 | 16.15 | 99.47888 | 20 | 20
352.754 | 16.2 | 99.4779 | 20 | 20
353.75299 | 16.25 | 99.4763 | 20 | 20
354.75299 | 16.3 | 99.47495 | 20 | 20
355.75201 | 16.35 | 99.47422 | 20 | 20
356.75101 | 16.4 | 99.47336 | 20 | 20
357.75201 | 16.45 | 99.47262 | 20 | 20
358.75101 | 16.5 | 99.47225 | 20 | 20
359.75 | 16.55 | 99.47103 | 20 | 20
360.74799 | 16.6 | 99.46955 | 20 | 20
361.74399 | 16.65 | 99.46808 | 20 | 20
362.745 | 16.7 | 99.4671 | 20 | 20
363.74301 | 16.75 | 99.466 | 20 | 20
364.742 | 16.8 | 99.46514 | 20 | 20
365.73999 | 16.85 | 99.46428 | 20 | 20
366.73999 | 16.9 | 99.46354 | 20 | 20
367.73599 | 16.95 | 99.46317 | 20 | 20
368.733 | 17 | 99.46244 | 20 | 20
369.73199 | 17.05 | 99.46133 | 20 | 20
370.73401 | 17.1 | 99.46011 | 20 | 20
371.73401 | 17.15 | 99.45937 | 20 | 20
372.73099 | 17.2 | 99.45827 | 20 | 20
373.729 | 17.25 | 99.45728 | 20 | 20
374.72699 | 17.3 | 99.45655 | 20 | 20
375.72699 | 17.35 | 99.45593 | 20 | 20
376.72501 | 17.4 | 99.45495 | 20 | 20
377.72601 | 17.45 | 99.45397 | 20 | 20
378.72601 | 17.5 | 99.45336 | 20 | 20
379.724 | 17.55 | 99.45287 | 20 | 20
380.724 | 17.6 | 99.45164 | 20 | 20
381.72198 | 17.65 | 99.44992 | 20 | 20
382.72299 | 17.7 | 99.44919 | 20 | 20
383.72198 | 17.75 | 99.44882 | 20 | 20
384.71899 | 17.8 | 99.44784 | 20 | 20
385.71701 | 17.85 | 99.44649 | 20 | 20
386.716 | 17.9 | 99.44538 | 20 | 20
387.71301 | 17.95 | 99.44428 | 20 | 20
388.711 | 18 | 99.44452 | 20 | 20
389.711 | 18.05 | 99.44366 | 20 | 20
390.70801 | 18.1 | 99.44182 | 20 | 20
391.707 | 18.15 | 99.44047 | 20 | 20
392.703 | 18.2 | 99.43949 | 20 | 20
393.70099 | 18.25 | 99.43827 | 20 | 20
394.69699 | 18.3 | 99.43692 | 20 | 20
395.694 | 18.35 | 99.43593 | 20 | 20
396.69299 | 18.4 | 99.4352 | 20 | 20
397.69101 | 18.45 | 99.43385 | 20 | 20
398.689 | 18.5 | 99.43189 | 20 | 20
399.68701 | 18.55 | 99.43078 | 20 | 20
400.68799 | 18.6 | 99.4298 | 20 | 20
401.68399 | 18.65 | 99.42869 | 20 | 20
402.68399 | 18.7 | 99.4271 | 20 | 20
403.68301 | 18.75 | 99.42649 | 20 | 20
404.68301 | 18.8 | 99.426 | 20 | 20
405.68399 | 18.85 | 99.4255 | 20 | 20
406.68399 | 18.9 | 99.42465 | 20 | 20
407.68399 | 18.95 | 99.42342 | 20 | 20
408.686 | 19 | 99.42231 | 20 | 20
409.68301 | 19.05 | 99.42133 | 20 | 20
410.68201 | 19.1 | 99.42011 | 20 | 20
411.67999 | 19.15 | 99.41912 | 20 | 20
412.677 | 19.2 | 99.41827 | 20 | 20
413.677 | 19.25 | 99.41667 | 20 | 20
414.67099 | 19.3 | 99.41557 | 20 | 20
415.66501 | 19.35 | 99.41471 | 20 | 20
416.66199 | 19.4 | 99.41385 | 20 | 20
417.66101 | 19.45 | 99.41336 | 20 | 20
418.66 | 19.5 | 99.41188 | 20 | 20
419.659 | 19.55 | 99.41017 | 20 | 20
420.655 | 19.6 | 99.40906 | 20 | 20
421.65302 | 19.65 | 99.40796 | 20 | 20
422.65302 | 19.7 | 99.40698 | 20 | 20
423.65601 | 19.75 | 99.40661 | 20 | 20
424.65302 | 19.8 | 99.40747 | 20 | 20
425.64499 | 19.85 | 99.4044 | 20 | 20
426.64099 | 19.9 | 99.40096 | 20 | 20
427.63901 | 19.95 | 99.39802 | 20 | 20
428.63699 | 20 | 99.39618 | 20 | 20
429.63699 | 20.05 | 99.39495 | 20 | 20
430.63699 | 20.1 | 99.39409 | 20 | 20
431.63901 | 20.15 | 99.3936 | 20 | 20
432.638 | 20.2 | 99.39299 | 20 | 20
433.638 | 20.25 | 99.39213 | 20 | 20
434.63501 | 20.3 | 99.39127 | 20 | 20
435.63101 | 20.35 | 99.39041 | 20 | 20
436.63199 | 20.4 | 99.38992 | 20 | 20
437.63 | 20.45 | 99.38968 | 20 | 20
438.63101 | 20.5 | 99.38918 | 20 | 20
439.629 | 20.55 | 99.38796 | 20 | 20
440.62601 | 20.6 | 99.38661 | 20 | 20
441.62299 | 20.65 | 99.38526 | 20 | 20
442.62201 | 20.7 | 99.38268 | 20 | 20
443.621 | 20.75 | 99.38023 | 20 | 20
444.62201 | 20.8 | 99.37863 | 20 | 20
445.62299 | 20.85 | 99.37765 | 20 | 20
446.625 | 20.9 | 99.37679 | 20 | 20
447.62201 | 20.95 | 99.37618 | 20 | 20
448.62399 | 21 | 99.37532 | 20 | 20
449.621 | 21.05 | 99.37397 | 20 | 20
450.62 | 21.1 | 99.37225 | 20 | 20
451.617 | 21.15 | 99.37139 | 20 | 20
452.61099 | 21.2 | 99.36967 | 20 | 20
453.60901 | 21.25 | 99.36832 | 20 | 20
454.60699 | 21.3 | 99.36783 | 20 | 20
455.60501 | 21.35 | 99.36759 | 20 | 20
456.60101 | 21.4 | 99.36685 | 20 | 20
457.599 | 21.45 | 99.36513 | 20 | 20
458.59799 | 21.5 | 99.36342 | 20 | 20
459.59601 | 21.55 | 99.36194 | 20 | 20
460.59698 | 21.6 | 99.36059 | 20 | 20
461.59799 | 21.65 | 99.35949 | 20 | 20
462.59698 | 21.7 | 99.35839 | 20 | 20
463.59698 | 21.75 | 99.35679 | 20 | 20
464.59698 | 21.8 | 99.35507 | 20 | 20
465.59399 | 21.85 | 99.35421 | 20 | 20
466.595 | 21.9 | 99.35262 | 20 | 20
467.59299 | 21.95 | 99.35127 | 20 | 20
468.59 | 22 | 99.34943 | 20 | 20
469.58701 | 22.05 | 99.3471 | 20 | 20
470.58801 | 22.1 | 99.34661 | 20 | 20
471.58499 | 22.15 | 99.34808 | 20 | 20
472.57999 | 22.2 | 99.3482 | 20 | 20
473.57501 | 22.25 | 99.34133 | 20 | 20
474.57001 | 22.3 | 99.33654 | 20 | 20
475.569 | 22.35 | 99.33421 | 20 | 20
476.565 | 22.4 | 99.33335 | 20 | 20
477.564 | 22.45 | 99.33274 | 20 | 20
478.56299 | 22.5 | 99.33213 | 20 | 20
479.56201 | 22.55 | 99.33151 | 20 | 20
480.55801 | 22.6 | 99.33066 | 20 | 20
481.55801 | 22.65 | 99.32943 | 20 | 20
482.55499 | 22.7 | 99.32771 | 20 | 20
483.55499 | 22.75 | 99.32636 | 20 | 20
484.55301 | 22.8 | 99.32587 | 20 | 20
485.55099 | 22.85 | 99.32464 | 20 | 20
486.54999 | 22.9 | 99.32158 | 20 | 20
487.547 | 22.95 | 99.32035 | 20 | 20
488.547 | 23 | 99.31924 | 20 | 20
489.54401 | 23.05 | 99.31777 | 20 | 20
490.54401 | 23.1 | 99.3163 | 20 | 20
491.543 | 23.15 | 99.31519 | 20 | 20
492.54199 | 23.2 | 99.31421 | 20 | 20
493.539 | 23.25 | 99.31286 | 20 | 20
494.54001 | 23.3 | 99.31078 | 20 | 20
495.53799 | 23.35 | 99.30906 | 20 | 20
496.53799 | 23.4 | 99.30771 | 20 | 20
497.53601 | 23.45 | 99.30697 | 20 | 20
498.53299 | 23.5 | 99.30268 | 20 | 20
499.53 | 23.55 | 99.29912 | 20 | 20
500.53 | 23.6 | 99.2974 | 20 | 20
501.52802 | 23.65 | 99.29618 | 20 | 20
502.52701 | 23.7 | 99.29507 | 20 | 20
503.526 | 23.75 | 99.29348 | 20 | 20
504.52301 | 23.8 | 99.29213 | 20 | 20
505.522 | 23.85 | 99.29041 | 20 | 20
506.522 | 23.9 | 99.28943 | 20 | 20
507.522 | 23.95 | 99.28783 | 20 | 20
508.51901 | 24 | 99.28354 | 20 | 20
509.51801 | 24.05 | 99.27887 | 20 | 20
510.51599 | 24.1 | 99.27568 | 20 | 20
511.51599 | 24.15 | 99.2747 | 20 | 20
512.51501 | 24.2 | 99.27421 | 20 | 20
513.51398 | 24.25 | 99.27335 | 20 | 20
514.51099 | 24.3 | 99.27114 | 20 | 20
515.51001 | 24.35 | 99.2693 | 20 | 20
516.50897 | 24.4 | 99.26771 | 20 | 20
517.50702 | 24.45 | 99.26636 | 20 | 20
518.50897 | 24.5 | 99.26538 | 20 | 20
519.508 | 24.55 | 99.26427 | 20 | 20
520.508 | 24.6 | 99.26292 | 20 | 20
521.50702 | 24.65 | 99.26157 | 20 | 20
522.50598 | 24.7 | 99.25851 | 20 | 20
523.50403 | 24.75 | 99.25482 | 20 | 20
524.50299 | 24.8 | 99.25139 | 20 | 20
525.50299 | 24.85 | 99.24906 | 20 | 20
526.50201 | 24.9 | 99.24771 | 20 | 20
527.50299 | 24.95 | 99.24697 | 20 | 20
528.50403 | 25 | 99.24562 | 20 | 20
529.50201 | 25.05 | 99.24341 | 20 | 20
530.5 | 25.1 | 99.23949 | 20 | 20
531.5 | 25.15 | 99.23556 | 20 | 20
532.49701 | 25.2 | 99.23397 | 20 | 20
533.49597 | 25.25 | 99.23286 | 20 | 20
534.49597 | 25.3 | 99.2309 | 20 | 20
535.49298 | 25.35 | 99.22673 | 20 | 20
536.49402 | 25.4 | 99.22452 | 20 | 20
537.48999 | 25.45 | 99.22255 | 20 | 20
538.48901 | 25.5 | 99.2185 | 20 | 20
539.48602 | 25.55 | 99.21507 | 20 | 20
540.48602 | 25.6 | 99.21176 | 20 | 20
541.48401 | 25.65 | 99.2093 | 20 | 20
542.48102 | 25.7 | 99.20501 | 20 | 20
543.479 | 25.75 | 99.20059 | 20 | 20
544.479 | 25.8 | 99.19679 | 20 | 20
545.479 | 25.85 | 99.19347 | 20 | 20
546.47803 | 25.9 | 99.19126 | 20 | 20
547.47601 | 25.95 | 99.18918 | 20 | 20
548.47498 | 26 | 99.18476 | 20 | 20
549.47601 | 26.05 | 99.18366 | 20 | 20
550.47601 | 26.1 | 99.18341 | 20 | 20
551.474 | 26.15 | 99.17998 | 20 | 20
552.47803 | 26.2 | 99.17593 | 20 | 20
553.47302 | 26.25 | 99.17249 | 20 | 20
554.466 | 26.3 | 99.16844 | 20 | 20
555.45599 | 26.35 | 99.16476 | 20 | 20
556.45001 | 26.4 | 99.16022 | 20 | 20
557.44299 | 26.45 | 99.15544 | 20 | 20
558.43597 | 26.5 | 99.14955 | 20 | 20
559.43103 | 26.55 | 99.14513 | 20 | 20
560.42603 | 26.6 | 99.14182 | 20 | 20
561.42401 | 26.65 | 99.13924 | 20 | 20
562.42102 | 26.7 | 99.13715 | 20 | 20
563.42102 | 26.75 | 99.13654 | 20 | 20
564.42102 | 26.8 | 99.13396 | 20 | 20
565.42102 | 26.85 | 99.13028 | 20 | 20
566.41901 | 26.9 | 99.12574 | 20 | 20
567.41699 | 26.95 | 99.11948 | 20 | 20
568.41498 | 27 | 99.11212 | 20 | 20
569.41101 | 27.05 | 99.10586 | 20 | 20
570.40802 | 27.1 | 99.10096 | 20 | 20
571.409 | 27.15 | 99.09789 | 20 | 20
572.40802 | 27.2 | 99.09396 | 20 | 20
573.40698 | 27.25 | 99.08991 | 20 | 20
574.409 | 27.3 | 99.08537 | 20 | 20
575.409 | 27.35 | 99.0801 | 20 | 20
576.409 | 27.4 | 99.07384 | 20 | 20
577.40601 | 27.45 | 99.06844 | 20 | 20
578.40698 | 27.5 | 99.06562 | 20 | 20
579.40698 | 27.55 | 99.06255 | 20 | 20
580.40601 | 27.6 | 99.0596 | 20 | 20
581.40198 | 27.65 | 99.05445 | 20 | 20
582.401 | 27.7 | 99.04868 | 20 | 20
583.39801 | 27.75 | 99.04279 | 20 | 20
584.39801 | 27.8 | 99.03641 | 20 | 20
585.39697 | 27.85 | 99.03016 | 20 | 20
586.39801 | 27.9 | 99.02463 | 20 | 20
587.39899 | 27.95 | 99.01862 | 20 | 20
588.39801 | 28 | 99.01212 | 20 | 20
589.39801 | 28.05 | 99.00733 | 20 | 20
590.39801 | 28.1 | 99.00488 | 20 | 20
591.39697 | 28.15 | 98.99923 | 20 | 20
592.39697 | 28.2 | 98.99359 | 20 | 20
593.39502 | 28.25 | 98.98745 | 20 | 20
594.39697 | 28.3 | 98.98157 | 20 | 20
595.39697 | 28.35 | 98.97592 | 20 | 20
596.39801 | 28.4 | 98.96929 | 20 | 20
597.40002 | 28.45 | 98.96304 | 20 | 20
598.401 | 28.5 | 98.95862 | 20 | 20
599.40002 | 28.55 | 98.95248 | 20 | 20
600.39697 | 28.6 | 98.945 | 20 | 20
601.39502 | 28.65 | 98.93886 | 20 | 20
602.39301 | 28.7 | 98.93236 | 20 | 20
603.39099 | 28.75 | 98.92893 | 20 | 20
604.39099 | 28.8 | 98.92353 | 20 | 20
605.39301 | 28.85 | 98.91715 | 20 | 20
606.39203 | 28.9 | 98.90978 | 20 | 20
607.39099 | 28.95 | 98.90291 | 20 | 20
608.388 | 29 | 98.89518 | 20 | 20
609.38599 | 29.05 | 98.89015 | 20 | 20
610.38501 | 29.1 | 98.88328 | 20 | 20
611.38202 | 29.15 | 98.87727 | 20 | 20
612.38098 | 29.2 | 98.87064 | 20 | 20
613.37903 | 29.25 | 98.86279 | 20 | 20
614.37598 | 29.3 | 98.85543 | 20 | 20
615.37701 | 29.35 | 98.84941 | 20 | 20
616.37598 | 29.4 | 98.84156 | 20 | 20
617.37799 | 29.45 | 98.83481 | 20 | 20
618.37903 | 29.5 | 98.82782 | 20 | 20
619.38098 | 29.55 | 98.82119 | 20 | 20
620.37903 | 29.6 | 98.8126 | 20 | 20
621.38 | 29.65 | 98.80598 | 20 | 20
622.38 | 29.7 | 98.79861 | 20 | 20
623.38 | 29.75 | 98.78978 | 20 | 20
624.37903 | 29.8 | 98.7818 | 20 | 20
625.38098 | 29.85 | 98.77383 | 20 | 20
626.383 | 29.9 | 98.76585 | 20 | 20
627.383 | 29.95 | 98.75935 | 20 | 20
628.38202 | 30 | 98.74966 | 20 | 20
629.383 | 30.05 | 98.73996 | 20 | 20
630.38202 | 30.1 | 98.73211 | 20 | 20
631.37799 | 30.15 | 98.72377 | 20 | 20
632.37701 | 30.2 | 98.71432 | 20 | 20
633.375 | 30.25 | 98.70413 | 20 | 20
634.37402 | 30.3 | 98.69469 | 20 | 20
635.37201 | 30.35 | 98.68671 | 20 | 20
636.37201 | 30.4 | 98.67959 | 20 | 20
637.36902 | 30.45 | 98.67014 | 20 | 20
638.367 | 30.5 | 98.66033 | 20 | 20
639.36499 | 30.55 | 98.65125 | 20 | 20
640.362 | 30.6 | 98.6429 | 20 | 20
641.35699 | 30.65 | 98.63468 | 20 | 20
642.35999 | 30.7 | 98.62659 | 20 | 20
643.35602 | 30.75 | 98.61775 | 20 | 20
644.35797 | 30.8 | 98.61211 | 20 | 20
645.35602 | 30.85 | 98.60609 | 20 | 20
646.35498 | 30.9 | 98.59161 | 20 | 20
647.354 | 30.95 | 98.57934 | 20 | 20
648.35199 | 31 | 98.5699 | 20 | 20
649.35199 | 31.05 | 98.56217 | 20 | 20
650.35303 | 31.1 | 98.55542 | 20 | 20
651.354 | 31.15 | 98.54683 | 20 | 20
652.35602 | 31.2 | 98.53726 | 20 | 20
653.354 | 31.25 | 98.52683 | 20 | 20
654.35498 | 31.3 | 98.51701 | 20 | 20
655.35699 | 31.35 | 98.50732 | 20 | 20
656.35602 | 31.4 | 98.49775 | 20 | 20
657.35498 | 31.45 | 98.48695 | 20 | 20
658.35303 | 31.5 | 98.4764 | 20 | 20
659.35199 | 31.55 | 98.46584 | 20 | 20
660.34998 | 31.6 | 98.45627 | 20 | 20
661.349 | 31.65 | 98.44462 | 20 | 20
662.34601 | 31.7 | 98.4321 | 20 | 20
663.34399 | 31.75 | 98.42032 | 20 | 20
664.34198 | 31.8 | 98.40854 | 20 | 20
665.33899 | 31.85 | 98.39566 | 20 | 20
666.33801 | 31.9 | 98.38388 | 20 | 20
667.336 | 31.95 | 98.3678 | 20 | 20
668.33301 | 32 | 98.35112 | 20 | 20
669.33301 | 32.05 | 98.33811 | 20 | 20
670.33197 | 32.1 | 98.32461 | 20 | 20
671.33099 | 32.15 | 98.31161 | 20 | 20
672.33301 | 32.2 | 98.29872 | 20 | 20
673.33301 | 32.25 | 98.2824 | 20 | 20
674.33099 | 32.3 | 98.26572 | 20 | 20
675.33099 | 32.35 | 98.25001 | 20 | 20
676.33197 | 32.4 | 98.23332 | 20 | 20
677.33002 | 32.45 | 98.21443 | 20 | 20
678.32703 | 32.5 | 98.19516 | 20 | 20
679.32202 | 32.55 | 98.17418 | 20 | 20
680.31702 | 32.6 | 98.15283 | 20 | 20
681.31403 | 32.65 | 98.13172 | 20 | 20
682.30798 | 32.7 | 98.11123 | 20 | 20
683.30499 | 32.75 | 98.09037 | 20 | 20
684.30603 | 32.8 | 98.06792 | 20 | 20
685.30902 | 32.85 | 98.04595 | 20 | 20
686.30798 | 32.9 | 98.0235 | 20 | 20
687.31097 | 32.95 | 98.00043 | 20 | 20
688.31 | 33 | 97.97638 | 20 | 20
689.30798 | 33.05 | 97.95111 | 20 | 20
690.30298 | 33.1 | 97.9262 | 20 | 20
691.30298 | 33.15 | 97.9008 | 20 | 20
692.30103 | 33.2 | 97.87577 | 20 | 20
693.29901 | 33.25 | 97.84865 | 20 | 20
694.297 | 33.3 | 97.81944 | 20 | 20
695.29797 | 33.35 | 97.79098 | 20 | 20
696.29401 | 33.4 | 97.76325 | 20 | 20
697.29401 | 33.45 | 97.72533 | 20 | 20
698.29199 | 33.5 | 97.67318 | 20 | 20
699.29102 | 33.55 | 97.6468 | 20 | 20
700.28699 | 33.6 | 97.61895 | 20 | 20
701.28601 | 33.65 | 97.5884 | 20 | 20
702.28302 | 33.7 | 97.53637 | 20 | 20
703.28302 | 33.75 | 97.51023 | 20 | 20
704.29498 | 33.8 | 97.45293 | 20 | 20
705.29303 | 33.85 | 97.42716 | 20 | 20
706.29401 | 33.9 | 97.40054 | 20 | 20
707.29498 | 33.95 | 97.37158 | 20 | 20
708.28998 | 34 | 97.30017 | 20 | 20
709.28497 | 34.05 | 97.26998 | 20 | 20
710.284 | 34.1 | 97.21661 | 20 | 20
711.28003 | 34.15 | 97.17857 | 20 | 20
712.27698 | 34.2 | 97.14985 | 20 | 20
713.27399 | 34.25 | 97.09108 | 20 | 20
714.27502 | 34.3 | 97.0431 | 20 | 20
715.27399 | 34.35 | 96.99795 | 20 | 20
716.271 | 34.4 | 96.9485 | 20 | 20
717.26898 | 34.45 | 96.90089 | 20 | 20
718.26599 | 34.5 | 96.85144 | 20 | 20
719.26501 | 34.55 | 96.80052 | 20 | 20
720.26099 | 34.6 | 96.74469 | 20 | 20
721.25897 | 34.65 | 96.69328 | 20 | 20
722.25598 | 34.7 | 96.64186 | 20 | 20
723.25098 | 34.75 | 96.58726 | 20 | 20
724.24902 | 34.8 | 96.53119 | 20 | 20
725.24701 | 34.85 | 96.47793 | 20 | 20
726.24799 | 34.9 | 96.42762 | 20 | 20
727.24402 | 34.95 | 96.34897 | 20 | 20
728.242 | 35 | 96.29952 | 20 | 20
729.242 | 35.05 | 96.24492 | 20 | 20
730.24298 | 35.1 | 96.18197 | 20 | 20
731.24298 | 35.15 | 96.1216 | 20 | 20
732.24298 | 35.2 | 96.05853 | 20 | 20
733.24298 | 35.25 | 95.99092 | 20 | 20
734.242 | 35.3 | 95.92589 | 20 | 20
735.24298 | 35.35 | 95.85988 | 20 | 20
736.24103 | 35.4 | 95.79006 | 20 | 20
737.242 | 35.45 | 95.72343 | 20 | 20
738.24402 | 35.5 | 95.65496 | 20 | 20
739.24298 | 35.55 | 95.58232 | 20 | 20
740.24298 | 35.6 | 95.51017 | 20 | 20
741.24402 | 35.65 | 95.43471 | 20 | 20
742.23999 | 35.7 | 95.36526 | 20 | 20
743.23999 | 35.75 | 95.28943 | 20 | 20
744.23901 | 35.8 | 95.219 | 20 | 20
745.23999 | 35.85 | 95.14157 | 20 | 20
746.23999 | 35.9 | 95.06611 | 20 | 20
747.242 | 35.95 | 94.99323 | 20 | 20
748.242 | 36 | 94.91237 | 20 | 20
749.24103 | 36.05 | 94.8288 | 20 | 20
750.24402 | 36.1 | 94.75187 | 20 | 20
751.24701 | 36.15 | 94.6699 | 20 | 20
752.25098 | 36.2 | 94.59334 | 20 | 20
753.25598 | 36.25 | 94.51775 | 20 | 20
754.25702 | 36.3 | 94.43051 | 20 | 20
755.26001 | 36.35 | 94.35088 | 20 | 20
756.26099 | 36.4 | 94.26842 | 20 | 20
757.26202 | 36.45 | 94.18621 | 20 | 20
758.26703 | 36.5 | 94.10731 | 20 | 20
759.26801 | 36.55 | 94.02424 | 20 | 20
760.27301 | 36.6 | 93.94203 | 20 | 20
761.28101 | 36.65 | 93.86301 | 20 | 20
762.28601 | 36.7 | 93.77908 | 20 | 20
763.29102 | 36.75 | 93.69515 | 20 | 20
764.29602 | 36.8 | 93.61564 | 20 | 20
765.302 | 36.85 | 93.5376 | 20 | 20
766.30902 | 36.9 | 93.45809 | 20 | 20
767.315 | 36.95 | 93.38091 | 20 | 20
768.32001 | 37 | 93.2998 | 20 | 20
769.32898 | 37.05 | 93.22508 | 20 | 20
770.336 | 37.1 | 93.14888 | 20 | 20
771.34198 | 37.15 | 93.07513 | 20 | 20
772.34998 | 37.2 | 93.00237 | 20 | 20
773.35602 | 37.25 | 92.93145 | 20 | 20
774.362 | 37.3 | 92.86237 | 20 | 20
775.367 | 37.35 | 92.79549 | 20 | 20
776.375 | 37.4 | 92.72764 | 20 | 20
777.38098 | 37.45 | 92.66469 | 20 | 20
778.383 | 37.5 | 92.60125 | 20 | 20
779.39001 | 37.55 | 92.54469 | 20 | 20
780.396 | 37.6 | 92.48898 | 20 | 20
781.40503 | 37.65 | 92.43597 | 20 | 20
782.41302 | 37.7 | 92.3853 | 20 | 20
783.42297 | 37.75 | 92.34137 | 20 | 20
784.43701 | 37.8 | 92.30542 | 20 | 20
785.45398 | 37.85 | 92.28198 | 20 | 20
786.47198 | 37.9 | 92.26014 | 20 | 20
787.48798 | 37.95 | 92.24198 | 20 | 20
788.50299 | 38 | 92.22591 | 20 | 20
789.513 | 38.05 | 92.21351 | 20 | 20
790.51898 | 38.1 | 92.20394 | 20 | 20
791.51703 | 38.15 | 92.19646 | 20 | 20
792.508 | 38.2 | 92.19106 | 20 | 20
793.49902 | 38.25 | 92.18357 | 20 | 20
794.47998 | 38.3 | 92.17842 | 20 | 20
795.46399 | 38.35 | 92.17228 | 20 | 20
796.44702 | 38.4 | 92.16627 | 20 | 20
797.42902 | 38.45 | 92.15989 | 20 | 20
798.414 | 38.5 | 92.15682 | 20 | 20
799.40002 | 38.55 | 92.15425 | 20 | 20
800.388 | 38.6 | 92.15081 | 20 | 20
801.375 | 38.65 | 92.14664 | 20 | 20
802.36401 | 38.7 | 92.14271 | 20 | 20
803.35199 | 38.75 | 92.13781 | 20 | 20
804.34302 | 38.8 | 92.13241 | 20 | 20
805.33197 | 38.85 | 92.12664 | 20 | 20
806.32202 | 38.9 | 92.12026 | 20 | 20
807.31299 | 38.95 | 92.11461 | 20 | 20
808.30402 | 39 | 92.10872 | 20 | 20
809.29498 | 39.05 | 92.10198 | 20 | 20
810.28802 | 39.1 | 92.09854 | 20 | 20
811.28302 | 39.15 | 92.09645 | 20 | 20
812.27399 | 39.2 | 92.09007 | 20 | 20
813.26801 | 39.25 | 92.08283 | 20 | 20
814.26202 | 39.3 | 92.0778 | 20 | 20
815.25897 | 39.35 | 92.07228 | 20 | 20
816.255 | 39.4 | 92.06811 | 20 | 20
817.255 | 39.45 | 92.06234 | 20 | 20
818.25201 | 39.5 | 92.05461 | 20 | 20
819.25098 | 39.55 | 92.04823 | 20 | 20
820.245 | 39.6 | 92.0421 | 20 | 20
821.242 | 39.65 | 92.0367 | 20 | 20
822.23901 | 39.7 | 92.03351 | 20 | 20
823.237 | 39.75 | 92.02885 | 20 | 20
824.23297 | 39.8 | 92.02369 | 20 | 20
825.229 | 39.85 | 92.01756 | 20 | 20
826.22498 | 39.9 | 92.01437 | 20 | 20
827.22198 | 39.95 | 92.01363 | 20 | 20
828.21698 | 40 | 92.01289 | 20 | 20
829.211 | 40.05 | 92.01203 | 20 | 20
830.20599 | 40.1 | 92.00921 | 20 | 20
831.20203 | 40.15 | 92.00578 | 20 | 20
832.19598 | 40.2 | 92.00173 | 20 | 20
833.19202 | 40.25 | 91.99854 | 20 | 20
834.18799 | 40.3 | 91.99805 | 20 | 20
835.18402 | 40.35 | 91.9967 | 20 | 20
836.17902 | 40.4 | 91.99608 | 20 | 20
837.17499 | 40.45 | 91.9951 | 20 | 20
838.17102 | 40.5 | 91.99473 | 20 | 20
839.16302 | 40.55 | 91.994 | 20 | 20
840.15601 | 40.6 | 91.99289 | 20 | 20
841.15002 | 40.65 | 91.99118 | 20 | 20
842.14502 | 40.7 | 91.98921 | 20 | 20
843.14001 | 40.75 | 91.9886 | 20 | 20
844.138 | 40.8 | 91.98798 | 20 | 20
845.13501 | 40.85 | 91.98676 | 20 | 20
846.13397 | 40.9 | 91.98676 | 20 | 20
847.13 | 40.95 | 91.98578 | 20 | 20
848.125 | 41 | 91.98259 | 20 | 20
849.11902 | 41.05 | 91.98099 | 20 | 20
850.11499 | 41.1 | 91.98025 | 20 | 20
851.10999 | 41.15 | 91.97976 | 20 | 20
852.10602 | 41.2 | 91.97952 | 20 | 20
853.10101 | 41.25 | 91.97743 | 20 | 20
854.09698 | 41.3 | 91.97535 | 20 | 20
855.09497 | 41.35 | 91.97056 | 20 | 20
856.09198 | 41.4 | 91.96774 | 20 | 20
857.09003 | 41.45 | 91.96749 | 20 | 20
858.091 | 41.5 | 91.96786 | 20 | 20
859.08502 | 41.55 | 91.9686 | 20 | 20
860.08099 | 41.6 | 91.96897 | 20 | 20
861.07703 | 41.65 | 91.96848 | 20 | 20
862.07202 | 41.7 | 91.96762 | 20 | 20
863.06403 | 41.75 | 91.96639 | 20 | 20
864.06097 | 41.8 | 91.96455 | 20 | 20
865.06097 | 41.85 | 91.96295 | 20 | 20
866.06 | 41.9 | 91.96173 | 20 | 20
867.05603 | 41.95 | 91.96074 | 20 | 20
868.05603 | 42 | 91.96025 | 20 | 20
869.05499 | 42.05 | 91.95952 | 20 | 20
870.05499 | 42.1 | 91.9589 | 20 | 20
871.05402 | 42.15 | 91.95866 | 20 | 20
872.052 | 42.2 | 91.95854 | 20 | 20
873.04999 | 42.25 | 91.95768 | 20 | 20
874.04498 | 42.3 | 91.95633 | 20 | 20
875.04602 | 42.35 | 91.95436 | 20 | 20
876.04498 | 42.4 | 91.95473 | 20 | 20
877.04199 | 42.45 | 91.954 | 20 | 20
878.04199 | 42.5 | 91.95228 | 20 | 20
879.03998 | 42.55 | 91.95166 | 20 | 20
880.03699 | 42.6 | 91.95191 | 20 | 20
881.03699 | 42.65 | 91.95154 | 20 | 20
882.034 | 42.7 | 91.95081 | 20 | 20
883.03497 | 42.75 | 91.94982 | 20 | 20
884.03497 | 42.8 | 91.94921 | 20 | 20
885.03497 | 42.85 | 91.94835 | 20 | 20
886.03497 | 42.9 | 91.9459 | 20 | 20
887.034 | 42.95 | 91.94393 | 20 | 20
888.03302 | 43 | 91.94308 | 20 | 20
889.03198 | 43.05 | 91.94222 | 20 | 20
890.03003 | 43.1 | 91.9416 | 20 | 20
891.02899 | 43.15 | 91.94173 | 20 | 20
892.02899 | 43.2 | 91.94099 | 20 | 20
893.02899 | 43.25 | 91.94013 | 20 | 20
894.02698 | 43.3 | 91.93915 | 20 | 20
895.02698 | 43.35 | 91.93841 | 20 | 20
896.02399 | 43.4 | 91.93792 | 20 | 20
897.02197 | 43.45 | 91.93706 | 20 | 20
898.021 | 43.5 | 91.93608 | 20 | 20
899.01898 | 43.55 | 91.93461 | 20 | 20
900.01599 | 43.6 | 91.934 | 20 | 20
901.01398 | 43.65 | 91.93363 | 20 | 20
902.01202 | 43.7 | 91.93338 | 20 | 20
903.01001 | 43.75 | 91.93166 | 20 | 20
904.01001 | 43.8 | 91.93007 | 20 | 20
905.00702 | 43.85 | 91.92982 | 20 | 20
906.00702 | 43.9 | 91.92946 | 20 | 20
907.00403 | 43.95 | 91.92835 | 20 | 20
908.005 | 44 | 91.927 | 20 | 20
909.00299 | 44.05 | 91.92651 | 20 | 20
910.00403 | 44.1 | 91.9259 | 20 | 20
911.00299 | 44.15 | 91.92651 | 20 | 20
911.99701 | 44.2 | 91.9259 | 20 | 20
912.99597 | 44.25 | 91.92283 | 20 | 20
913.992 | 44.3 | 91.9205 | 20 | 20
914.98901 | 44.35 | 91.91903 | 20 | 20
915.98798 | 44.4 | 91.91817 | 20 | 20
916.98602 | 44.45 | 91.91669 | 20 | 20
917.98798 | 44.5 | 91.91608 | 20 | 20
918.98499 | 44.55 | 91.91596 | 20 | 20
919.98401 | 44.6 | 91.91584 | 20 | 20
920.97998 | 44.65 | 91.9151 | 20 | 20
921.97699 | 44.7 | 91.91436 | 20 | 20
922.97198 | 44.75 | 91.91338 | 20 | 20
923.97302 | 44.8 | 91.91252 | 20 | 20
924.96899 | 44.85 | 91.91215 | 20 | 20
925.96997 | 44.9 | 91.91154 | 20 | 20
926.97101 | 44.95 | 91.91044 | 20 | 20
927.96698 | 45 | 91.90982 | 20 | 20
928.96301 | 45.05 | 91.90884 | 20 | 20
929.96399 | 45.1 | 91.90749 | 20 | 20
930.96301 | 45.15 | 91.90651 | 20 | 20
931.96198 | 45.2 | 91.90626 | 20 | 20
932.95801 | 45.25 | 91.90639 | 20 | 20
933.95203 | 45.3 | 91.90541 | 20 | 20
934.95001 | 45.35 | 91.90406 | 20 | 20
935.94598 | 45.4 | 91.90332 | 20 | 20
936.94501 | 45.45 | 91.90197 | 20 | 20
937.94299 | 45.5 | 91.90013 | 20 | 20
938.94098 | 45.55 | 91.89927 | 20 | 20
939.93597 | 45.6 | 91.89878 | 20 | 20
940.93597 | 45.65 | 91.89792 | 20 | 20
941.92798 | 45.7 | 91.89669 | 20 | 20
942.92499 | 45.75 | 91.89547 | 20 | 20
943.92297 | 45.8 | 91.89461 | 20 | 20
944.92102 | 45.85 | 91.89412 | 20 | 20
945.91803 | 45.9 | 91.89399 | 20 | 20
946.91302 | 45.95 | 91.89363 | 20 | 20
947.90802 | 46 | 91.89277 | 20 | 20
948.901 | 46.05 | 91.89142 | 20 | 20
949.89301 | 46.1 | 91.89007 | 20 | 20
950.88898 | 46.15 | 91.88847 | 20 | 20
951.88599 | 46.2 | 91.88688 | 20 | 20
952.88202 | 46.25 | 91.88528 | 20 | 20
953.87903 | 46.3 | 91.88602 | 20 | 20
954.87402 | 46.35 | 91.88442 | 20 | 20
955.87097 | 46.4 | 91.88234 | 20 | 20
956.87 | 46.45 | 91.88136 | 20 | 20
957.86798 | 46.5 | 91.88074 | 20 | 20
958.867 | 46.55 | 91.88062 | 20 | 20
959.85901 | 46.6 | 91.88136 | 20 | 20
960.85303 | 46.65 | 91.87976 | 20 | 20
961.849 | 46.7 | 91.87792 | 20 | 20
962.84802 | 46.75 | 91.87608 | 20 | 20
963.84698 | 46.8 | 91.87485 | 20 | 20
964.84302 | 46.85 | 91.87387 | 20 | 20
965.836 | 46.9 | 91.87301 | 20 | 20
966.83099 | 46.95 | 91.87252 | 20 | 20
967.828 | 47 | 91.87191 | 20 | 20
968.82599 | 47.05 | 91.87117 | 20 | 20
969.82098 | 47.1 | 91.87019 | 20 | 20
970.81799 | 47.15 | 91.86823 | 20 | 20
971.81799 | 47.2 | 91.86675 | 20 | 20
972.815 | 47.25 | 91.8659 | 20 | 20
973.81299 | 47.3 | 91.86528 | 20 | 20
974.80798 | 47.35 | 91.86516 | 20 | 20
975.80298 | 47.4 | 91.86491 | 20 | 20
976.79999 | 47.45 | 91.8643 | 20 | 20
977.79401 | 47.5 | 91.86393 | 20 | 20
978.79102 | 47.55 | 91.86369 | 20 | 20
979.78497 | 47.6 | 91.86234 | 20 | 20
980.78101 | 47.65 | 91.8605 | 20 | 20
981.776 | 47.7 | 91.8589 | 20 | 20
982.77301 | 47.75 | 91.85804 | 20 | 20
983.771 | 47.8 | 91.85767 | 20 | 20
984.76599 | 47.85 | 91.85767 | 20 | 20
985.75897 | 47.9 | 91.85694 | 20 | 20
986.75201 | 47.95 | 91.85313 | 20 | 20
987.74402 | 48 | 91.84737 | 20 | 20
988.73999 | 48.05 | 91.84356 | 20 | 20
989.73798 | 48.1 | 91.84185 | 20 | 20
990.73602 | 48.15 | 91.84197 | 20 | 20
991.73401 | 48.2 | 91.84258 | 20 | 20
992.73297 | 48.25 | 91.8443 | 20 | 20
993.72803 | 48.3 | 91.84491 | 20 | 20
994.724 | 48.35 | 91.8454 | 20 | 20
995.71802 | 48.4 | 91.84516 | 20 | 20
996.711 | 48.45 | 91.84332 | 20 | 20