## Sheet
#EXPORTTYPE: | DATA ALL
#FILE: | 45°c-woll-60min.ngb-sta
#FORMAT: | NETZSCH5
#FTYPE: | UNICODE
#IDENTITY: | 45°c-woll-60min
#MTYPE: | TG
#INSTRUMENT: | NETZSCH TG 309 Classic
#PROJECT: | CO2Valorize
#DATE/TIME: | 19/02/2026 16:43:04 (UTC+1)
#CORR. FILE:
#TEMPCAL: | 21-08-2025 14:31
#LABORATORY: | HIF
#OPERATOR: | Sahra
#REMARK:
#SAMPLE: | 45°c-woll-60min
#SAMPLE MASS /mg: | 34.3921
#MATERIAL: | WOLL
#TYPE OF CRUCIBLE: | Al2O3 85 µl, open
#SAMPLE CRUCIBLE MASS /mg: | 133.07175
#REFERENCE CRUCIBLE MASS /mg:
#PURGE 1 MFC: | OXYGEN,252.5 ml/min
#PURGE 2 MFC: | NITROGEN,250.0 ml/min
#PROTECTIVE MFC: | NITROGEN,250.0 ml/min
#M.RANGE /mg: | 2000
#CORR. CODE: | 0
#RANGE: | 30°C/20.0(K/min)/1000°C
#SEGMENT: | S1/1
#SEG. 1: | 30°C/20.0(K/min)/1000°C
##Temp./°C | Time/min | Mass/% | Gas Flow(purge2)/(ml/min) | Gas Flow(protective)/(ml/min)
31.152 | 0 | 100 | 20 | 20
31.158 | 0.05 | 99.99884 | 20 | 20
31.304 | 0.1 | 99.99884 | 20 | 20
31.594 | 0.15 | 100.00247 | 20 | 20
31.966 | 0.2 | 100.00494 | 20 | 20
32.395 | 0.25 | 100.00771 | 20 | 20
32.881 | 0.3 | 100.01032 | 20 | 20
33.437 | 0.35 | 100.01367 | 20 | 20
34.056 | 0.4 | 100.01614 | 20 | 20
34.737 | 0.45 | 100.01875 | 20 | 20
35.468 | 0.5 | 100.02108 | 20 | 20
36.246 | 0.55 | 100.0221 | 20 | 20
37.067 | 0.6 | 100.02312 | 20 | 20
37.929 | 0.65 | 100.02413 | 20 | 20
38.826 | 0.7 | 100.02544 | 20 | 20
39.756 | 0.75 | 100.02646 | 20 | 20
40.715 | 0.8 | 100.02719 | 20 | 20
41.701 | 0.85 | 100.02777 | 20 | 20
42.709 | 0.9 | 100.02777 | 20 | 20
43.737 | 0.95 | 100.02704 | 20 | 20
44.783 | 1 | 100.02588 | 20 | 20
45.845 | 1.05 | 100.02413 | 20 | 20
46.921 | 1.1 | 100.02253 | 20 | 20
48.005 | 1.15 | 100.01992 | 20 | 20
49.103 | 1.2 | 100.01716 | 20 | 20
50.207 | 1.25 | 100.01323 | 20 | 20
51.318 | 1.3 | 100.0096 | 20 | 20
52.432 | 1.35 | 100.00611 | 20 | 20
53.551 | 1.4 | 100.00262 | 20 | 20
54.673 | 1.45 | 99.99796 | 20 | 20
55.798 | 1.5 | 99.99331 | 20 | 20
56.919 | 1.55 | 99.9875 | 20 | 20
58.042 | 1.6 | 99.9811 | 20 | 20
59.163 | 1.65 | 99.9747 | 20 | 20
60.282 | 1.7 | 99.9686 | 20 | 20
61.4 | 1.75 | 99.96249 | 20 | 20
62.516 | 1.8 | 99.95668 | 20 | 20
63.626 | 1.85 | 99.95086 | 20 | 20
64.735 | 1.9 | 99.94403 | 20 | 20
65.842 | 1.95 | 99.93705 | 20 | 20
66.943 | 2 | 99.93051 | 20 | 20
68.041 | 2.05 | 99.92324 | 20 | 20
69.135 | 2.1 | 99.91786 | 20 | 20
70.227 | 2.15 | 99.91161 | 20 | 20
71.314 | 2.2 | 99.90507 | 20 | 20
72.397 | 2.25 | 99.89707 | 20 | 20
73.476 | 2.3 | 99.89053 | 20 | 20
74.551 | 2.35 | 99.88398 | 20 | 20
75.623 | 2.4 | 99.87686 | 20 | 20
76.693 | 2.45 | 99.86945 | 20 | 20
77.76 | 2.5 | 99.86131 | 20 | 20
78.82 | 2.55 | 99.85462 | 20 | 20
79.881 | 2.6 | 99.84793 | 20 | 20
80.935 | 2.65 | 99.84008 | 20 | 20
81.989 | 2.7 | 99.83281 | 20 | 20
83.039 | 2.75 | 99.82583 | 20 | 20
84.087 | 2.8 | 99.81885 | 20 | 20
85.132 | 2.85 | 99.81202 | 20 | 20
86.175 | 2.9 | 99.80606 | 20 | 20
87.216 | 2.95 | 99.8001 | 20 | 20
88.255 | 3 | 99.79617 | 20 | 20
89.293 | 3.05 | 99.79138 | 20 | 20
90.327 | 3.1 | 99.78353 | 20 | 20
91.358 | 3.15 | 99.77437 | 20 | 20
92.387 | 3.2 | 99.76812 | 20 | 20
93.415 | 3.25 | 99.76375 | 20 | 20
94.443 | 3.3 | 99.7607 | 20 | 20
95.467 | 3.35 | 99.75692 | 20 | 20
96.488 | 3.4 | 99.75009 | 20 | 20
97.511 | 3.45 | 99.7434 | 20 | 20
98.529 | 3.5 | 99.73889 | 20 | 20
99.548 | 3.55 | 99.73453 | 20 | 20
100.565 | 3.6 | 99.72915 | 20 | 20
101.58 | 3.65 | 99.72494 | 20 | 20
102.593 | 3.7 | 99.72116 | 20 | 20
103.605 | 3.75 | 99.71781 | 20 | 20
104.617 | 3.8 | 99.71345 | 20 | 20
105.629 | 3.85 | 99.70924 | 20 | 20
106.635 | 3.9 | 99.70502 | 20 | 20
107.644 | 3.95 | 99.70095 | 20 | 20
108.653 | 4 | 99.69673 | 20 | 20
109.659 | 4.05 | 99.69266 | 20 | 20
110.665 | 4.1 | 99.68903 | 20 | 20
111.67 | 4.15 | 99.68554 | 20 | 20
112.674 | 4.2 | 99.68219 | 20 | 20
113.678 | 4.25 | 99.67958 | 20 | 20
114.684 | 4.3 | 99.67522 | 20 | 20
115.687 | 4.35 | 99.67158 | 20 | 20
116.688 | 4.4 | 99.66678 | 20 | 20
117.693 | 4.45 | 99.663 | 20 | 20
118.695 | 4.5 | 99.6601 | 20 | 20
119.697 | 4.55 | 99.65864 | 20 | 20
120.7 | 4.6 | 99.65762 | 20 | 20
121.703 | 4.65 | 99.65268 | 20 | 20
122.702 | 4.7 | 99.64818 | 20 | 20
123.703 | 4.75 | 99.64236 | 20 | 20
124.704 | 4.8 | 99.63829 | 20 | 20
125.704 | 4.85 | 99.63524 | 20 | 20
126.704 | 4.9 | 99.63146 | 20 | 20
127.706 | 4.95 | 99.62971 | 20 | 20
128.707 | 5 | 99.62753 | 20 | 20
129.70799 | 5.05 | 99.62448 | 20 | 20
130.709 | 5.1 | 99.62259 | 20 | 20
131.71001 | 5.15 | 99.61997 | 20 | 20
132.713 | 5.2 | 99.61837 | 20 | 20
133.714 | 5.25 | 99.61663 | 20 | 20
134.716 | 5.3 | 99.61459 | 20 | 20
135.72 | 5.35 | 99.61227 | 20 | 20
136.72 | 5.4 | 99.60878 | 20 | 20
137.72301 | 5.45 | 99.6063 | 20 | 20
138.724 | 5.5 | 99.60412 | 20 | 20
139.72701 | 5.55 | 99.60252 | 20 | 20
140.73 | 5.6 | 99.60005 | 20 | 20
141.73 | 5.65 | 99.59773 | 20 | 20
142.73399 | 5.7 | 99.59453 | 20 | 20
143.73599 | 5.75 | 99.59148 | 20 | 20
144.73599 | 5.8 | 99.589 | 20 | 20
145.741 | 5.85 | 99.58639 | 20 | 20
146.743 | 5.9 | 99.58406 | 20 | 20
147.743 | 5.95 | 99.58203 | 20 | 20
148.745 | 6 | 99.57926 | 20 | 20
149.748 | 6.05 | 99.57679 | 20 | 20
150.74899 | 6.1 | 99.57519 | 20 | 20
151.75301 | 6.15 | 99.5733 | 20 | 20
152.755 | 6.2 | 99.57083 | 20 | 20
153.758 | 6.25 | 99.5688 | 20 | 20
154.759 | 6.3 | 99.56603 | 20 | 20
155.761 | 6.35 | 99.56342 | 20 | 20
156.763 | 6.4 | 99.56182 | 20 | 20
157.763 | 6.45 | 99.56007 | 20 | 20
158.76401 | 6.5 | 99.55775 | 20 | 20
159.765 | 6.55 | 99.55586 | 20 | 20
160.76601 | 6.6 | 99.5544 | 20 | 20
161.769 | 6.65 | 99.55179 | 20 | 20
162.76801 | 6.7 | 99.55004 | 20 | 20
163.76801 | 6.75 | 99.54728 | 20 | 20
164.769 | 6.8 | 99.54466 | 20 | 20
165.76801 | 6.85 | 99.54306 | 20 | 20
166.767 | 6.9 | 99.54146 | 20 | 20
167.769 | 6.95 | 99.53972 | 20 | 20
168.76801 | 7 | 99.53681 | 20 | 20
169.77 | 7.05 | 99.53405 | 20 | 20
170.77 | 7.1 | 99.53245 | 20 | 20
171.77 | 7.15 | 99.531 | 20 | 20
172.771 | 7.2 | 99.5294 | 20 | 20
173.772 | 7.25 | 99.5278 | 20 | 20
174.77299 | 7.3 | 99.52518 | 20 | 20
175.77299 | 7.35 | 99.523 | 20 | 20
176.772 | 7.4 | 99.52126 | 20 | 20
177.77499 | 7.45 | 99.51937 | 20 | 20
178.77699 | 7.5 | 99.5166 | 20 | 20
179.776 | 7.55 | 99.51486 | 20 | 20
180.778 | 7.6 | 99.51282 | 20 | 20
181.77699 | 7.65 | 99.51064 | 20 | 20
182.77901 | 7.7 | 99.50846 | 20 | 20
183.78101 | 7.75 | 99.50657 | 20 | 20
184.78101 | 7.8 | 99.50497 | 20 | 20
185.782 | 7.85 | 99.50308 | 20 | 20
186.783 | 7.9 | 99.50192 | 20 | 20
187.782 | 7.95 | 99.50076 | 20 | 20
188.783 | 8 | 99.49887 | 20 | 20
189.783 | 8.05 | 99.49596 | 20 | 20
190.784 | 8.1 | 99.49378 | 20 | 20
191.786 | 8.15 | 99.49174 | 20 | 20
192.78799 | 8.2 | 99.49014 | 20 | 20
193.78999 | 8.25 | 99.48898 | 20 | 20
194.78999 | 8.3 | 99.48753 | 20 | 20
195.791 | 8.35 | 99.48607 | 20 | 20
196.79401 | 8.4 | 99.48317 | 20 | 20
197.793 | 8.45 | 99.47997 | 20 | 20
198.795 | 8.5 | 99.47793 | 20 | 20
199.798 | 8.55 | 99.47619 | 20 | 20
200.797 | 8.6 | 99.47444 | 20 | 20
201.8 | 8.65 | 99.47299 | 20 | 20
202.8 | 8.7 | 99.47124 | 20 | 20
203.8 | 8.75 | 99.46921 | 20 | 20
204.80099 | 8.8 | 99.46761 | 20 | 20
205.804 | 8.85 | 99.46616 | 20 | 20
206.80499 | 8.9 | 99.46456 | 20 | 20
207.80701 | 8.95 | 99.46252 | 20 | 20
208.80901 | 9 | 99.46121 | 20 | 20
209.81 | 9.05 | 99.45976 | 20 | 20
210.811 | 9.1 | 99.45714 | 20 | 20
211.813 | 9.15 | 99.4554 | 20 | 20
212.812 | 9.2 | 99.4538 | 20 | 20
213.813 | 9.25 | 99.45249 | 20 | 20
214.815 | 9.3 | 99.45118 | 20 | 20
215.817 | 9.35 | 99.45002 | 20 | 20
216.81599 | 9.4 | 99.44886 | 20 | 20
217.81599 | 9.45 | 99.44798 | 20 | 20
218.819 | 9.5 | 99.44726 | 20 | 20
219.817 | 9.55 | 99.4458 | 20 | 20
220.82201 | 9.6 | 99.44464 | 20 | 20
221.82401 | 9.65 | 99.44362 | 20 | 20
222.83 | 9.7 | 99.44231 | 20 | 20
223.83099 | 9.75 | 99.43955 | 20 | 20
224.834 | 9.8 | 99.43737 | 20 | 20
225.834 | 9.85 | 99.43577 | 20 | 20
226.836 | 9.9 | 99.43417 | 20 | 20
227.84 | 9.95 | 99.4333 | 20 | 20
228.838 | 10 | 99.43301 | 20 | 20
229.841 | 10.05 | 99.43228 | 20 | 20
230.841 | 10.1 | 99.43126 | 20 | 20
231.842 | 10.15 | 99.43068 | 20 | 20
232.84399 | 10.2 | 99.42952 | 20 | 20
233.843 | 10.25 | 99.42647 | 20 | 20
234.84 | 10.3 | 99.42312 | 20 | 20
235.839 | 10.35 | 99.42138 | 20 | 20
236.84 | 10.4 | 99.41978 | 20 | 20
237.839 | 10.45 | 99.41745 | 20 | 20
238.84 | 10.5 | 99.41571 | 20 | 20
239.839 | 10.55 | 99.41426 | 20 | 20
240.841 | 10.6 | 99.41338 | 20 | 20
241.839 | 10.65 | 99.41309 | 20 | 20
242.836 | 10.7 | 99.41295 | 20 | 20
243.83701 | 10.75 | 99.41222 | 20 | 20
244.83701 | 10.8 | 99.41164 | 20 | 20
245.83701 | 10.85 | 99.41062 | 20 | 20
246.836 | 10.9 | 99.40946 | 20 | 20
247.838 | 10.95 | 99.40815 | 20 | 20
248.83701 | 11 | 99.40626 | 20 | 20
249.83501 | 11.05 | 99.40451 | 20 | 20
250.838 | 11.1 | 99.40277 | 20 | 20
251.839 | 11.15 | 99.40103 | 20 | 20
252.838 | 11.2 | 99.3987 | 20 | 20
253.839 | 11.25 | 99.39739 | 20 | 20
254.84 | 11.3 | 99.39666 | 20 | 20
255.839 | 11.35 | 99.39521 | 20 | 20
256.83899 | 11.4 | 99.39434 | 20 | 20
257.83801 | 11.45 | 99.39303 | 20 | 20
258.83801 | 11.5 | 99.39143 | 20 | 20
259.83701 | 11.55 | 99.38998 | 20 | 20
260.83401 | 11.6 | 99.3875 | 20 | 20
261.83301 | 11.65 | 99.38547 | 20 | 20
262.83099 | 11.7 | 99.38416 | 20 | 20
263.83301 | 11.75 | 99.38343 | 20 | 20
264.832 | 11.8 | 99.38329 | 20 | 20
265.832 | 11.85 | 99.38271 | 20 | 20
266.832 | 11.9 | 99.3814 | 20 | 20
267.83301 | 11.95 | 99.37965 | 20 | 20
268.82901 | 12 | 99.3782 | 20 | 20
269.83099 | 12.05 | 99.37776 | 20 | 20
270.82901 | 12.1 | 99.37805 | 20 | 20
271.827 | 12.15 | 99.37718 | 20 | 20
272.823 | 12.2 | 99.37457 | 20 | 20
273.82001 | 12.25 | 99.37253 | 20 | 20
274.82199 | 12.3 | 99.37093 | 20 | 20
275.82101 | 12.35 | 99.3702 | 20 | 20
276.82199 | 12.4 | 99.36962 | 20 | 20
277.82101 | 12.45 | 99.36962 | 20 | 20
278.82101 | 12.5 | 99.36948 | 20 | 20
279.81799 | 12.55 | 99.36701 | 20 | 20
280.81799 | 12.6 | 99.36541 | 20 | 20
281.819 | 12.65 | 99.36483 | 20 | 20
282.82001 | 12.7 | 99.3641 | 20 | 20
283.81799 | 12.75 | 99.36337 | 20 | 20
284.81601 | 12.8 | 99.36134 | 20 | 20
285.81799 | 12.85 | 99.35988 | 20 | 20
286.81799 | 12.9 | 99.3593 | 20 | 20
287.81601 | 12.95 | 99.35741 | 20 | 20
288.81699 | 13 | 99.35523 | 20 | 20
289.81601 | 13.05 | 99.35378 | 20 | 20
290.81601 | 13.1 | 99.3529 | 20 | 20
291.81201 | 13.15 | 99.3516 | 20 | 20
292.81299 | 13.2 | 99.35029 | 20 | 20
293.814 | 13.25 | 99.34898 | 20 | 20
294.81299 | 13.3 | 99.34883 | 20 | 20
295.811 | 13.35 | 99.34898 | 20 | 20
296.81299 | 13.4 | 99.34883 | 20 | 20
297.81 | 13.45 | 99.34752 | 20 | 20
298.80801 | 13.5 | 99.34563 | 20 | 20
299.806 | 13.55 | 99.34258 | 20 | 20
300.80399 | 13.6 | 99.34084 | 20 | 20
301.80399 | 13.65 | 99.34011 | 20 | 20
302.80301 | 13.7 | 99.33909 | 20 | 20
303.80301 | 13.75 | 99.3388 | 20 | 20
304.802 | 13.8 | 99.33764 | 20 | 20
305.79901 | 13.85 | 99.33691 | 20 | 20
306.797 | 13.9 | 99.33633 | 20 | 20
307.79501 | 13.95 | 99.33473 | 20 | 20
308.79099 | 14 | 99.33328 | 20 | 20
309.78699 | 14.05 | 99.33211 | 20 | 20
310.78601 | 14.1 | 99.33139 | 20 | 20
311.78699 | 14.15 | 99.33081 | 20 | 20
312.78601 | 14.2 | 99.33022 | 20 | 20
313.78601 | 14.25 | 99.32892 | 20 | 20
314.785 | 14.3 | 99.32717 | 20 | 20
315.78201 | 14.35 | 99.32514 | 20 | 20
316.78201 | 14.4 | 99.32252 | 20 | 20
317.78 | 14.45 | 99.32048 | 20 | 20
318.77802 | 14.5 | 99.31801 | 20 | 20
319.77701 | 14.55 | 99.31714 | 20 | 20
320.77701 | 14.6 | 99.3167 | 20 | 20
321.776 | 14.65 | 99.3167 | 20 | 20
322.77399 | 14.7 | 99.31612 | 20 | 20
323.77399 | 14.75 | 99.31496 | 20 | 20
324.77399 | 14.8 | 99.31423 | 20 | 20
325.771 | 14.85 | 99.31263 | 20 | 20
326.76999 | 14.9 | 99.30813 | 20 | 20
327.767 | 14.95 | 99.30595 | 20 | 20
328.76599 | 15 | 99.30551 | 20 | 20
329.767 | 15.05 | 99.30536 | 20 | 20
330.76501 | 15.1 | 99.30551 | 20 | 20
331.763 | 15.15 | 99.30522 | 20 | 20
332.76199 | 15.2 | 99.3042 | 20 | 20
333.758 | 15.25 | 99.3026 | 20 | 20
334.75601 | 15.3 | 99.30144 | 20 | 20
335.75699 | 15.35 | 99.30028 | 20 | 20
336.75601 | 15.4 | 99.29969 | 20 | 20
337.75601 | 15.45 | 99.29795 | 20 | 20
338.75299 | 15.5 | 99.29606 | 20 | 20
339.755 | 15.55 | 99.29519 | 20 | 20
340.754 | 15.6 | 99.29519 | 20 | 20
341.75299 | 15.65 | 99.29519 | 20 | 20
342.754 | 15.7 | 99.29431 | 20 | 20
343.75201 | 15.75 | 99.29301 | 20 | 20
344.74899 | 15.8 | 99.29155 | 20 | 20
345.74899 | 15.85 | 99.29024 | 20 | 20
346.746 | 15.9 | 99.28879 | 20 | 20
347.74701 | 15.95 | 99.28806 | 20 | 20
348.746 | 16 | 99.28748 | 20 | 20
349.746 | 16.05 | 99.28661 | 20 | 20
350.746 | 16.1 | 99.28545 | 20 | 20
351.74799 | 16.15 | 99.28486 | 20 | 20
352.745 | 16.2 | 99.28414 | 20 | 20
353.742 | 16.25 | 99.28079 | 20 | 20
354.73801 | 16.3 | 99.2776 | 20 | 20
355.73801 | 16.35 | 99.27541 | 20 | 20
356.73499 | 16.4 | 99.27411 | 20 | 20
357.73599 | 16.45 | 99.27294 | 20 | 20
358.73499 | 16.5 | 99.27149 | 20 | 20
359.73499 | 16.55 | 99.27047 | 20 | 20
360.73401 | 16.6 | 99.26975 | 20 | 20
361.73499 | 16.65 | 99.26916 | 20 | 20
362.73401 | 16.7 | 99.26815 | 20 | 20
363.73199 | 16.75 | 99.26713 | 20 | 20
364.73099 | 16.8 | 99.2664 | 20 | 20
365.73199 | 16.85 | 99.26567 | 20 | 20
366.729 | 16.9 | 99.26451 | 20 | 20
367.728 | 16.95 | 99.26306 | 20 | 20
368.72501 | 17 | 99.26088 | 20 | 20
369.72501 | 17.05 | 99.25899 | 20 | 20
370.72299 | 17.1 | 99.25782 | 20 | 20
371.72 | 17.15 | 99.25622 | 20 | 20
372.72 | 17.2 | 99.2539 | 20 | 20
373.72 | 17.25 | 99.25201 | 20 | 20
374.71899 | 17.3 | 99.25085 | 20 | 20
375.71701 | 17.35 | 99.25012 | 20 | 20
376.715 | 17.4 | 99.24939 | 20 | 20
377.71399 | 17.45 | 99.24823 | 20 | 20
378.715 | 17.5 | 99.24794 | 20 | 20
379.716 | 17.55 | 99.24954 | 20 | 20
380.711 | 17.6 | 99.2475 | 20 | 20
381.71201 | 17.65 | 99.24503 | 20 | 20
382.70801 | 17.7 | 99.24329 | 20 | 20
383.70599 | 17.75 | 99.24154 | 20 | 20
384.70599 | 17.8 | 99.24009 | 20 | 20
385.70401 | 17.85 | 99.23907 | 20 | 20
386.70401 | 17.9 | 99.23849 | 20 | 20
387.702 | 17.95 | 99.23732 | 20 | 20
388.702 | 18 | 99.23602 | 20 | 20
389.70001 | 18.05 | 99.23485 | 20 | 20
390.69699 | 18.1 | 99.23354 | 20 | 20
391.69601 | 18.15 | 99.23064 | 20 | 20
392.694 | 18.2 | 99.2286 | 20 | 20
393.69199 | 18.25 | 99.22642 | 20 | 20
394.689 | 18.3 | 99.22526 | 20 | 20
395.69 | 18.35 | 99.22424 | 20 | 20
396.689 | 18.4 | 99.22351 | 20 | 20
397.68799 | 18.45 | 99.22293 | 20 | 20
398.68701 | 18.5 | 99.22264 | 20 | 20
399.685 | 18.55 | 99.22148 | 20 | 20
400.68301 | 18.6 | 99.22017 | 20 | 20
401.681 | 18.65 | 99.2193 | 20 | 20
402.67899 | 18.7 | 99.21857 | 20 | 20
403.677 | 18.75 | 99.21799 | 20 | 20
404.67401 | 18.8 | 99.21712 | 20 | 20
405.673 | 18.85 | 99.21581 | 20 | 20
406.672 | 18.9 | 99.21435 | 20 | 20
407.67401 | 18.95 | 99.21334 | 20 | 20
408.67099 | 19 | 99.21159 | 20 | 20
409.67401 | 19.05 | 99.20898 | 20 | 20
410.673 | 19.1 | 99.20723 | 20 | 20
411.67099 | 19.15 | 99.20549 | 20 | 20
412.67001 | 19.2 | 99.20461 | 20 | 20
413.668 | 19.25 | 99.20447 | 20 | 20
414.66901 | 19.3 | 99.20418 | 20 | 20
415.664 | 19.35 | 99.20301 | 20 | 20
416.66 | 19.4 | 99.20171 | 20 | 20
417.65799 | 19.45 | 99.20054 | 20 | 20
418.65302 | 19.5 | 99.19865 | 20 | 20
419.64999 | 19.55 | 99.19531 | 20 | 20
420.64499 | 19.6 | 99.19211 | 20 | 20
421.64301 | 19.65 | 99.18978 | 20 | 20
422.64099 | 19.7 | 99.18848 | 20 | 20
423.64001 | 19.75 | 99.18688 | 20 | 20
424.64001 | 19.8 | 99.186 | 20 | 20
425.64001 | 19.85 | 99.18586 | 20 | 20
426.64099 | 19.9 | 99.1863 | 20 | 20
427.64099 | 19.95 | 99.18615 | 20 | 20
428.64099 | 20 | 99.18644 | 20 | 20
429.63901 | 20.05 | 99.18586 | 20 | 20
430.63699 | 20.1 | 99.18092 | 20 | 20
431.634 | 20.15 | 99.17874 | 20 | 20
432.634 | 20.2 | 99.17699 | 20 | 20
433.634 | 20.25 | 99.17525 | 20 | 20
434.63199 | 20.3 | 99.17394 | 20 | 20
435.62601 | 20.35 | 99.17307 | 20 | 20
436.62399 | 20.4 | 99.17147 | 20 | 20
437.62 | 20.45 | 99.16943 | 20 | 20
438.61801 | 20.5 | 99.16696 | 20 | 20
439.61401 | 20.55 | 99.16449 | 20 | 20
440.612 | 20.6 | 99.16274 | 20 | 20
441.61301 | 20.65 | 99.16187 | 20 | 20
442.61401 | 20.7 | 99.16173 | 20 | 20
443.61301 | 20.75 | 99.16129 | 20 | 20
444.60901 | 20.8 | 99.16042 | 20 | 20
445.60999 | 20.85 | 99.15795 | 20 | 20
446.60901 | 20.9 | 99.15562 | 20 | 20
447.60901 | 20.95 | 99.15417 | 20 | 20
448.60999 | 21 | 99.15271 | 20 | 20
449.60901 | 21.05 | 99.15126 | 20 | 20
450.60599 | 21.1 | 99.15053 | 20 | 20
451.60699 | 21.15 | 99.14879 | 20 | 20
452.60599 | 21.2 | 99.14675 | 20 | 20
453.604 | 21.25 | 99.14486 | 20 | 20
454.603 | 21.3 | 99.14384 | 20 | 20
455.60001 | 21.35 | 99.14283 | 20 | 20
456.59698 | 21.4 | 99.1405 | 20 | 20
457.59601 | 21.45 | 99.1389 | 20 | 20
458.59399 | 21.5 | 99.13759 | 20 | 20
459.59201 | 21.55 | 99.13628 | 20 | 20
460.591 | 21.6 | 99.13512 | 20 | 20
461.58701 | 21.65 | 99.13381 | 20 | 20
462.58401 | 21.7 | 99.13207 | 20 | 20
463.58301 | 21.75 | 99.12945 | 20 | 20
464.58099 | 21.8 | 99.12727 | 20 | 20
465.58301 | 21.85 | 99.1264 | 20 | 20
466.57901 | 21.9 | 99.12582 | 20 | 20
467.578 | 21.95 | 99.12436 | 20 | 20
468.57599 | 22 | 99.12276 | 20 | 20
469.57401 | 22.05 | 99.12146 | 20 | 20
470.57001 | 22.1 | 99.11942 | 20 | 20
471.56799 | 22.15 | 99.11753 | 20 | 20
472.56601 | 22.2 | 99.11564 | 20 | 20
473.56299 | 22.25 | 99.11433 | 20 | 20
474.561 | 22.3 | 99.11302 | 20 | 20
475.55801 | 22.35 | 99.11128 | 20 | 20
476.55701 | 22.4 | 99.10968 | 20 | 20
477.55499 | 22.45 | 99.10808 | 20 | 20
478.552 | 22.5 | 99.10561 | 20 | 20
479.55301 | 22.55 | 99.10357 | 20 | 20
480.552 | 22.6 | 99.10096 | 20 | 20
481.54999 | 22.65 | 99.09878 | 20 | 20
482.54901 | 22.7 | 99.09689 | 20 | 20
483.54501 | 22.75 | 99.09427 | 20 | 20
484.543 | 22.8 | 99.09238 | 20 | 20
485.54001 | 22.85 | 99.09107 | 20 | 20
486.53601 | 22.9 | 99.08816 | 20 | 20
487.535 | 22.95 | 99.08613 | 20 | 20
488.53601 | 23 | 99.08482 | 20 | 20
489.53601 | 23.05 | 99.08322 | 20 | 20
490.53299 | 23.1 | 99.08075 | 20 | 20
491.534 | 23.15 | 99.07944 | 20 | 20
492.53299 | 23.2 | 99.07726 | 20 | 20
493.53299 | 23.25 | 99.07508 | 20 | 20
494.53201 | 23.3 | 99.07362 | 20 | 20
495.53 | 23.35 | 99.07232 | 20 | 20
496.52802 | 23.4 | 99.07072 | 20 | 20
497.52802 | 23.45 | 99.06883 | 20 | 20
498.52499 | 23.5 | 99.06665 | 20 | 20
499.52499 | 23.55 | 99.06461 | 20 | 20
500.521 | 23.6 | 99.06228 | 20 | 20
501.521 | 23.65 | 99.05996 | 20 | 20
502.51999 | 23.7 | 99.0585 | 20 | 20
503.51901 | 23.75 | 99.05647 | 20 | 20
504.51801 | 23.8 | 99.054 | 20 | 20
505.517 | 23.85 | 99.05254 | 20 | 20
506.51501 | 23.9 | 99.05065 | 20 | 20
507.51401 | 23.95 | 99.04949 | 20 | 20
508.51501 | 24 | 99.04862 | 20 | 20
509.51501 | 24.05 | 99.04629 | 20 | 20
510.513 | 24.1 | 99.04324 | 20 | 20
511.51199 | 24.15 | 99.04033 | 20 | 20
512.51001 | 24.2 | 99.03728 | 20 | 20
513.508 | 24.25 | 99.03423 | 20 | 20
514.50299 | 24.3 | 99.03059 | 20 | 20
515.5 | 24.35 | 99.02797 | 20 | 20
516.49799 | 24.4 | 99.02608 | 20 | 20
517.49799 | 24.45 | 99.02507 | 20 | 20
518.49701 | 24.5 | 99.02332 | 20 | 20
519.49597 | 24.55 | 99.02056 | 20 | 20
520.49799 | 24.6 | 99.01547 | 20 | 20
521.495 | 24.65 | 99.01285 | 20 | 20
522.49402 | 24.7 | 99.01038 | 20 | 20
523.492 | 24.75 | 99.00835 | 20 | 20
524.492 | 24.8 | 99.00689 | 20 | 20
525.49103 | 24.85 | 99.00486 | 20 | 20
526.48999 | 24.9 | 99.00224 | 20 | 20
527.48798 | 24.95 | 99.00006 | 20 | 20
528.48798 | 25 | 98.99773 | 20 | 20
529.48798 | 25.05 | 98.99439 | 20 | 20
530.487 | 25.1 | 98.99192 | 20 | 20
531.48602 | 25.15 | 98.98959 | 20 | 20
532.48401 | 25.2 | 98.9877 | 20 | 20
533.48401 | 25.25 | 98.98567 | 20 | 20
534.48199 | 25.3 | 98.98305 | 20 | 20
535.479 | 25.35 | 98.97971 | 20 | 20
536.47803 | 25.4 | 98.97709 | 20 | 20
537.47699 | 25.45 | 98.9736 | 20 | 20
538.47498 | 25.5 | 98.97011 | 20 | 20
539.47302 | 25.55 | 98.96604 | 20 | 20
540.47198 | 25.6 | 98.96372 | 20 | 20
541.47101 | 25.65 | 98.95935 | 20 | 20
542.46899 | 25.7 | 98.95775 | 20 | 20
543.46802 | 25.75 | 98.95616 | 20 | 20
544.466 | 25.8 | 98.95049 | 20 | 20
545.466 | 25.85 | 98.94612 | 20 | 20
546.46399 | 25.9 | 98.94234 | 20 | 20
547.46503 | 25.95 | 98.94016 | 20 | 20
548.46198 | 26 | 98.93827 | 20 | 20
549.461 | 26.05 | 98.93609 | 20 | 20
550.45801 | 26.1 | 98.93231 | 20 | 20
551.45502 | 26.15 | 98.92839 | 20 | 20
552.45502 | 26.2 | 98.92403 | 20 | 20
553.45398 | 26.25 | 98.92097 | 20 | 20
554.45398 | 26.3 | 98.91603 | 20 | 20
555.45203 | 26.35 | 98.9108 | 20 | 20
556.45203 | 26.4 | 98.906 | 20 | 20
557.45099 | 26.45 | 98.90193 | 20 | 20
558.44897 | 26.5 | 98.898 | 20 | 20
559.448 | 26.55 | 98.89408 | 20 | 20
560.44598 | 26.6 | 98.89146 | 20 | 20
561.44598 | 26.65 | 98.88724 | 20 | 20
562.44501 | 26.7 | 98.88376 | 20 | 20
563.44598 | 26.75 | 98.88157 | 20 | 20
564.44501 | 26.8 | 98.87809 | 20 | 20
565.44397 | 26.85 | 98.87372 | 20 | 20
566.44299 | 26.9 | 98.87023 | 20 | 20
567.44202 | 26.95 | 98.86471 | 20 | 20
568.44 | 27 | 98.85802 | 20 | 20
569.43597 | 27.05 | 98.85337 | 20 | 20
570.435 | 27.1 | 98.84828 | 20 | 20
571.435 | 27.15 | 98.84436 | 20 | 20
572.43701 | 27.2 | 98.84 | 20 | 20
573.43402 | 27.25 | 98.83389 | 20 | 20
574.435 | 27.3 | 98.82895 | 20 | 20
575.43597 | 27.35 | 98.82444 | 20 | 20
576.43597 | 27.4 | 98.82095 | 20 | 20
577.43597 | 27.45 | 98.8163 | 20 | 20
578.43701 | 27.5 | 98.81135 | 20 | 20
579.43298 | 27.55 | 98.80699 | 20 | 20
580.43103 | 27.6 | 98.80234 | 20 | 20
581.42999 | 27.65 | 98.7974 | 20 | 20
582.42798 | 27.7 | 98.79173 | 20 | 20
583.42999 | 27.75 | 98.78679 | 20 | 20
584.42902 | 27.8 | 98.78388 | 20 | 20
585.42999 | 27.85 | 98.77923 | 20 | 20
586.42902 | 27.9 | 98.77414 | 20 | 20
587.42902 | 27.95 | 98.76759 | 20 | 20
588.43103 | 28 | 98.76163 | 20 | 20
589.43298 | 28.05 | 98.75524 | 20 | 20
590.43298 | 28.1 | 98.74884 | 20 | 20
591.43298 | 28.15 | 98.74143 | 20 | 20
592.43298 | 28.2 | 98.73547 | 20 | 20
593.43402 | 28.25 | 98.73212 | 20 | 20
594.43701 | 28.3 | 98.72849 | 20 | 20
595.43799 | 28.35 | 98.72514 | 20 | 20
596.43597 | 28.4 | 98.72107 | 20 | 20
597.43597 | 28.45 | 98.71657 | 20 | 20
598.43402 | 28.5 | 98.7093 | 20 | 20
599.43103 | 28.55 | 98.69985 | 20 | 20
600.427 | 28.6 | 98.69156 | 20 | 20
601.42603 | 28.65 | 98.68574 | 20 | 20
602.427 | 28.7 | 98.68066 | 20 | 20
603.427 | 28.75 | 98.67571 | 20 | 20
604.42297 | 28.8 | 98.66888 | 20 | 20
605.41998 | 28.85 | 98.66118 | 20 | 20
606.41699 | 28.9 | 98.65478 | 20 | 20
607.41302 | 28.95 | 98.65202 | 20 | 20
608.40698 | 29 | 98.6462 | 20 | 20
609.40198 | 29.05 | 98.63806 | 20 | 20
610.39899 | 29.1 | 98.62774 | 20 | 20
611.39398 | 29.15 | 98.61756 | 20 | 20
612.39301 | 29.2 | 98.61218 | 20 | 20
613.39099 | 29.25 | 98.60738 | 20 | 20
614.388 | 29.3 | 98.60186 | 20 | 20
615.38702 | 29.35 | 98.59299 | 20 | 20
616.38397 | 29.4 | 98.58587 | 20 | 20
617.38202 | 29.45 | 98.58078 | 20 | 20
618.383 | 29.5 | 98.57336 | 20 | 20
619.38202 | 29.55 | 98.56682 | 20 | 20
620.38501 | 29.6 | 98.56072 | 20 | 20
621.38501 | 29.65 | 98.55228 | 20 | 20
622.38397 | 29.7 | 98.54211 | 20 | 20
623.38397 | 29.75 | 98.53397 | 20 | 20
624.38202 | 29.8 | 98.52655 | 20 | 20
625.38202 | 29.85 | 98.51768 | 20 | 20
626.38098 | 29.9 | 98.50983 | 20 | 20
627.37799 | 29.95 | 98.49995 | 20 | 20
628.37799 | 30 | 98.4905 | 20 | 20
629.37598 | 30.05 | 98.48439 | 20 | 20
630.37701 | 30.1 | 98.47538 | 20 | 20
631.375 | 30.15 | 98.46549 | 20 | 20
632.37299 | 30.2 | 98.45779 | 20 | 20
633.37402 | 30.25 | 98.44717 | 20 | 20
634.37799 | 30.3 | 98.43627 | 20 | 20
635.388 | 30.35 | 98.42609 | 20 | 20
636.38898 | 30.4 | 98.41795 | 20 | 20
637.38702 | 30.45 | 98.40923 | 20 | 20
638.38599 | 30.5 | 98.40138 | 20 | 20
639.383 | 30.55 | 98.39353 | 20 | 20
640.37799 | 30.6 | 98.38509 | 20 | 20
641.375 | 30.65 | 98.37535 | 20 | 20
642.37201 | 30.7 | 98.363 | 20 | 20
643.36902 | 30.75 | 98.35427 | 20 | 20
644.36798 | 30.8 | 98.34482 | 20 | 20
645.36798 | 30.85 | 98.33479 | 20 | 20
646.36401 | 30.9 | 98.3252 | 20 | 20
647.36401 | 30.95 | 98.31676 | 20 | 20
648.36298 | 31 | 98.30848 | 20 | 20
649.362 | 31.05 | 98.2999 | 20 | 20
650.36102 | 31.1 | 98.28812 | 20 | 20
651.36102 | 31.15 | 98.27737 | 20 | 20
652.36298 | 31.2 | 98.2733 | 20 | 20
653.36603 | 31.25 | 98.27213 | 20 | 20
654.35999 | 31.3 | 98.26152 | 20 | 20
655.35498 | 31.35 | 98.23811 | 20 | 20
656.349 | 31.4 | 98.21863 | 20 | 20
657.34802 | 31.45 | 98.20511 | 20 | 20
658.349 | 31.5 | 98.2022 | 20 | 20
659.349 | 31.55 | 98.19377 | 20 | 20
660.34497 | 31.6 | 98.17429 | 20 | 20
661.341 | 31.65 | 98.15437 | 20 | 20
662.34003 | 31.7 | 98.14129 | 20 | 20
663.34003 | 31.75 | 98.1314 | 20 | 20
664.33899 | 31.8 | 98.1205 | 20 | 20
665.33899 | 31.85 | 98.10611 | 20 | 20
666.33698 | 31.9 | 98.09113 | 20 | 20
667.336 | 31.95 | 98.07427 | 20 | 20
668.33502 | 32 | 98.05973 | 20 | 20
669.33099 | 32.05 | 98.04534 | 20 | 20
670.33002 | 32.1 | 98.02498 | 20 | 20
671.33002 | 32.15 | 98.00696 | 20 | 20
672.32898 | 32.2 | 97.98849 | 20 | 20
673.328 | 32.25 | 97.96959 | 20 | 20
674.328 | 32.3 | 97.94997 | 20 | 20
675.32599 | 32.35 | 97.9299 | 20 | 20
676.32501 | 32.4 | 97.91246 | 20 | 20
677.32098 | 32.45 | 97.89239 | 20 | 20
678.32098 | 32.5 | 97.87102 | 20 | 20
679.32001 | 32.55 | 97.8482 | 20 | 20
680.31598 | 32.6 | 97.82508 | 20 | 20
681.315 | 32.65 | 97.80313 | 20 | 20
682.31299 | 32.7 | 97.78074 | 20 | 20
683.31299 | 32.75 | 97.7585 | 20 | 20
684.31201 | 32.8 | 97.73567 | 20 | 20
685.31201 | 32.85 | 97.70936 | 20 | 20
686.31403 | 32.9 | 97.68304 | 20 | 20
687.31403 | 32.95 | 97.66124 | 20 | 20
688.31 | 33 | 97.63492 | 20 | 20
689.30499 | 33.05 | 97.55467 | 20 | 20
690.29797 | 33.1 | 97.53374 | 20 | 20
691.297 | 33.15 | 97.51585 | 20 | 20
692.29797 | 33.2 | 97.49347 | 20 | 20
693.29797 | 33.25 | 97.4625 | 20 | 20
694.29901 | 33.3 | 97.43284 | 20 | 20
695.29901 | 33.35 | 97.40536 | 20 | 20
696.29999 | 33.4 | 97.37222 | 20 | 20
697.29797 | 33.45 | 97.33732 | 20 | 20
698.29498 | 33.5 | 97.29371 | 20 | 20
699.29401 | 33.55 | 97.23585 | 20 | 20
700.289 | 33.6 | 97.21375 | 20 | 20
701.289 | 33.65 | 97.18249 | 20 | 20
702.28802 | 33.7 | 97.14891 | 20 | 20
703.28601 | 33.75 | 97.08072 | 20 | 20
704.289 | 33.8 | 97.05267 | 20 | 20
705.28998 | 33.85 | 97.02243 | 20 | 20
706.28699 | 33.9 | 96.9855 | 20 | 20
707.28497 | 33.95 | 96.91586 | 20 | 20
708.28198 | 34 | 96.88519 | 20 | 20
709.28003 | 34.05 | 96.8455 | 20 | 20
710.27698 | 34.1 | 96.76946 | 20 | 20
711.27399 | 34.15 | 96.73864 | 20 | 20
712.27002 | 34.2 | 96.67293 | 20 | 20
713.26898 | 34.25 | 96.62379 | 20 | 20
714.26599 | 34.3 | 96.57029 | 20 | 20
715.26398 | 34.35 | 96.51722 | 20 | 20
716.26398 | 34.4 | 96.4659 | 20 | 20
717.26099 | 34.45 | 96.41022 | 20 | 20
718.258 | 34.5 | 96.35367 | 20 | 20
719.25702 | 34.55 | 96.29799 | 20 | 20
720.25702 | 34.6 | 96.2442 | 20 | 20
721.25702 | 34.65 | 96.18386 | 20 | 20
722.25201 | 34.7 | 96.1385 | 20 | 20
723.25 | 34.75 | 96.06145 | 20 | 20
724.25 | 34.8 | 96.00286 | 20 | 20
725.24902 | 34.85 | 95.93235 | 20 | 20
726.24799 | 34.9 | 95.87042 | 20 | 20
727.24799 | 34.95 | 95.80834 | 20 | 20
728.24701 | 35 | 95.7371 | 20 | 20
729.24701 | 35.05 | 95.67023 | 20 | 20
730.24597 | 35.1 | 95.59652 | 20 | 20
731.24402 | 35.15 | 95.53182 | 20 | 20
732.24298 | 35.2 | 95.46277 | 20 | 20
733.24402 | 35.25 | 95.39371 | 20 | 20
734.24298 | 35.3 | 95.31855 | 20 | 20
735.24298 | 35.35 | 95.24484 | 20 | 20
736.24402 | 35.4 | 95.16706 | 20 | 20
737.24298 | 35.45 | 95.08884 | 20 | 20
738.242 | 35.5 | 95.01005 | 20 | 20
739.24298 | 35.55 | 94.93401 | 20 | 20
740.245 | 35.6 | 94.85318 | 20 | 20
741.24597 | 35.65 | 94.77293 | 20 | 20
742.245 | 35.7 | 94.69297 | 20 | 20
743.24298 | 35.75 | 94.60937 | 20 | 20
744.245 | 35.8 | 94.52534 | 20 | 20
745.24402 | 35.85 | 94.44393 | 20 | 20
746.242 | 35.9 | 94.35583 | 20 | 20
747.24103 | 35.95 | 94.26583 | 20 | 20
748.24298 | 36 | 94.17933 | 20 | 20
749.242 | 36.05 | 94.09152 | 20 | 20
750.242 | 36.1 | 94.00298 | 20 | 20
751.25403 | 36.15 | 93.91517 | 20 | 20
752.25702 | 36.2 | 93.82067 | 20 | 20
753.26202 | 36.25 | 93.72807 | 20 | 20
754.26099 | 36.3 | 93.63851 | 20 | 20
755.26099 | 36.35 | 93.5459 | 20 | 20
756.26099 | 36.4 | 93.45344 | 20 | 20
757.26099 | 36.45 | 93.36476 | 20 | 20
758.26202 | 36.5 | 93.26938 | 20 | 20
759.26202 | 36.55 | 93.17198 | 20 | 20
760.26398 | 36.6 | 93.08068 | 20 | 20
761.26599 | 36.65 | 92.98371 | 20 | 20
762.27002 | 36.7 | 92.89052 | 20 | 20
763.27301 | 36.75 | 92.79428 | 20 | 20
764.27802 | 36.8 | 92.69818 | 20 | 20
765.28198 | 36.85 | 92.60731 | 20 | 20
766.284 | 36.9 | 92.51514 | 20 | 20
767.28998 | 36.95 | 92.42297 | 20 | 20
768.29498 | 37 | 92.33094 | 20 | 20
769.29999 | 37.05 | 92.23717 | 20 | 20
770.30798 | 37.1 | 92.14616 | 20 | 20
771.31299 | 37.15 | 92.05646 | 20 | 20
772.32001 | 37.2 | 91.96603 | 20 | 20
773.32898 | 37.25 | 91.87822 | 20 | 20
774.336 | 37.3 | 91.79172 | 20 | 20
775.34497 | 37.35 | 91.70565 | 20 | 20
776.35303 | 37.4 | 91.62075 | 20 | 20
777.36298 | 37.45 | 91.54631 | 20 | 20
778.36902 | 37.5 | 91.46635 | 20 | 20
779.38202 | 37.55 | 91.38843 | 20 | 20
780.39301 | 37.6 | 91.31574 | 20 | 20
781.40503 | 37.65 | 91.25119 | 20 | 20
782.41901 | 37.7 | 91.18751 | 20 | 20
783.43701 | 37.75 | 91.1279 | 20 | 20
784.45697 | 37.8 | 91.08807 | 20 | 20
785.48499 | 37.85 | 91.06466 | 20 | 20
786.50897 | 37.9 | 91.04257 | 20 | 20
787.52899 | 37.95 | 91.00767 | 20 | 20
788.54498 | 38 | 90.98616 | 20 | 20
789.55103 | 38.05 | 90.97511 | 20 | 20
790.54999 | 38.1 | 90.97075 | 20 | 20
791.53998 | 38.15 | 90.96827 | 20 | 20
792.52802 | 38.2 | 90.96537 | 20 | 20
793.51001 | 38.25 | 90.96479 | 20 | 20
794.48499 | 38.3 | 90.96362 | 20 | 20
795.46301 | 38.35 | 90.96188 | 20 | 20
796.44397 | 38.4 | 90.95999 | 20 | 20
797.42499 | 38.45 | 90.9581 | 20 | 20
798.40802 | 38.5 | 90.95592 | 20 | 20
799.39398 | 38.55 | 90.95359 | 20 | 20
800.38098 | 38.6 | 90.95141 | 20 | 20
801.367 | 38.65 | 90.94923 | 20 | 20
802.35602 | 38.7 | 90.94661 | 20 | 20
803.34302 | 38.75 | 90.944 | 20 | 20
804.33099 | 38.8 | 90.94254 | 20 | 20
805.32001 | 38.85 | 90.94007 | 20 | 20
806.30902 | 38.9 | 90.93745 | 20 | 20
807.29797 | 38.95 | 90.93469 | 20 | 20
808.29102 | 39 | 90.93309 | 20 | 20
809.28198 | 39.05 | 90.93178 | 20 | 20
810.27002 | 39.1 | 90.93018 | 20 | 20
811.26398 | 39.15 | 90.92844 | 20 | 20
812.255 | 39.2 | 90.92553 | 20 | 20
813.24902 | 39.25 | 90.92306 | 20 | 20
814.242 | 39.3 | 90.92117 | 20 | 20
815.23999 | 39.35 | 90.91972 | 20 | 20
816.23297 | 39.4 | 90.9187 | 20 | 20
817.22699 | 39.45 | 90.91695 | 20 | 20
818.22601 | 39.5 | 90.9155 | 20 | 20
819.224 | 39.55 | 90.91477 | 20 | 20
820.21899 | 39.6 | 90.91347 | 20 | 20
821.21503 | 39.65 | 90.91041 | 20 | 20
822.211 | 39.7 | 90.90678 | 20 | 20
823.20801 | 39.75 | 90.90242 | 20 | 20
824.20599 | 39.8 | 90.89995 | 20 | 20
825.20697 | 39.85 | 90.89965 | 20 | 20
826.203 | 39.9 | 90.90009 | 20 | 20
827.20203 | 39.95 | 90.89965 | 20 | 20
828.20203 | 40 | 90.89922 | 20 | 20
829.20099 | 40.05 | 90.89893 | 20 | 20
830.19897 | 40.1 | 90.89864 | 20 | 20
831.19598 | 40.15 | 90.89704 | 20 | 20
832.19501 | 40.2 | 90.89457 | 20 | 20
833.19098 | 40.25 | 90.89195 | 20 | 20
834.18799 | 40.3 | 90.8902 | 20 | 20
835.18298 | 40.35 | 90.88773 | 20 | 20
836.17902 | 40.4 | 90.88395 | 20 | 20
837.17798 | 40.45 | 90.88046 | 20 | 20
838.172 | 40.5 | 90.87683 | 20 | 20
839.16803 | 40.55 | 90.87436 | 20 | 20
840.16602 | 40.6 | 90.8745 | 20 | 20
841.16101 | 40.65 | 90.87465 | 20 | 20
842.15802 | 40.7 | 90.87363 | 20 | 20
843.15399 | 40.75 | 90.86883 | 20 | 20
844.15399 | 40.8 | 90.86622 | 20 | 20
845.15399 | 40.85 | 90.86534 | 20 | 20
846.15302 | 40.9 | 90.86404 | 20 | 20
847.15302 | 40.95 | 90.86331 | 20 | 20
848.14899 | 41 | 90.86302 | 20 | 20
849.146 | 41.05 | 90.862 | 20 | 20
850.13898 | 41.1 | 90.86084 | 20 | 20
851.13501 | 41.15 | 90.85924 | 20 | 20
852.13202 | 41.2 | 90.85807 | 20 | 20
853.12598 | 41.25 | 90.85618 | 20 | 20
854.12201 | 41.3 | 90.85473 | 20 | 20
855.11798 | 41.35 | 90.85284 | 20 | 20
856.11298 | 41.4 | 90.85241 | 20 | 20
857.10699 | 41.45 | 90.85197 | 20 | 20
858.10303 | 41.5 | 90.85139 | 20 | 20
859.09698 | 41.55 | 90.85066 | 20 | 20
860.09198 | 41.6 | 90.84935 | 20 | 20
861.086 | 41.65 | 90.84833 | 20 | 20
862.08002 | 41.7 | 90.84746 | 20 | 20
863.07397 | 41.75 | 90.84703 | 20 | 20
864.06897 | 41.8 | 90.84557 | 20 | 20
865.06403 | 41.85 | 90.84208 | 20 | 20
866.06 | 41.9 | 90.84136 | 20 | 20
867.05603 | 41.95 | 90.84121 | 20 | 20
868.05298 | 42 | 90.84048 | 20 | 20
869.04901 | 42.05 | 90.83947 | 20 | 20
870.04498 | 42.1 | 90.83816 | 20 | 20
871.03998 | 42.15 | 90.83699 | 20 | 20
872.039 | 42.2 | 90.83612 | 20 | 20
873.03497 | 42.25 | 90.83525 | 20 | 20
874.03302 | 42.3 | 90.83481 | 20 | 20
875.02698 | 42.35 | 90.83394 | 20 | 20
876.02399 | 42.4 | 90.8322 | 20 | 20
877.02301 | 42.45 | 90.8306 | 20 | 20
878.02002 | 42.5 | 90.82784 | 20 | 20
879.01599 | 42.55 | 90.82318 | 20 | 20
880.01599 | 42.6 | 90.82275 | 20 | 20
881.01703 | 42.65 | 90.82333 | 20 | 20
882.01599 | 42.7 | 90.82362 | 20 | 20
883.01202 | 42.75 | 90.82057 | 20 | 20
884.01202 | 42.8 | 90.81708 | 20 | 20
885.01202 | 42.85 | 90.81664 | 20 | 20
886.01202 | 42.9 | 90.8162 | 20 | 20
887.01501 | 42.95 | 90.81591 | 20 | 20
888.01599 | 43 | 90.81591 | 20 | 20
889.01703 | 43.05 | 90.8162 | 20 | 20
890.01599 | 43.1 | 90.81548 | 20 | 20
891.01501 | 43.15 | 90.81417 | 20 | 20
892.01398 | 43.2 | 90.81359 | 20 | 20
893.01398 | 43.25 | 90.81373 | 20 | 20
894.01202 | 43.3 | 90.81301 | 20 | 20
895.013 | 43.35 | 90.81184 | 20 | 20
896.01001 | 43.4 | 90.81184 | 20 | 20
897.008 | 43.45 | 90.81199 | 20 | 20
898.00702 | 43.5 | 90.81184 | 20 | 20
899.00403 | 43.55 | 90.81039 | 20 | 20
900.00201 | 43.6 | 90.80937 | 20 | 20
901.00098 | 43.65 | 90.80966 | 20 | 20
901.99902 | 43.7 | 90.80966 | 20 | 20
902.99799 | 43.75 | 90.80777 | 20 | 20
903.99799 | 43.8 | 90.80545 | 20 | 20
904.99799 | 43.85 | 90.80385 | 20 | 20
905.99799 | 43.9 | 90.80341 | 20 | 20
906.995 | 43.95 | 90.80341 | 20 | 20
907.99597 | 44 | 90.80254 | 20 | 20
908.99402 | 44.05 | 90.80152 | 20 | 20
909.99103 | 44.1 | 90.79861 | 20 | 20
910.98798 | 44.15 | 90.79672 | 20 | 20
911.98401 | 44.2 | 90.79222 | 20 | 20
912.98401 | 44.25 | 90.79091 | 20 | 20
913.98297 | 44.3 | 90.79004 | 20 | 20
914.98199 | 44.35 | 90.78931 | 20 | 20
915.97998 | 44.4 | 90.78916 | 20 | 20
916.979 | 44.45 | 90.78887 | 20 | 20
917.97699 | 44.5 | 90.78815 | 20 | 20
918.97601 | 44.55 | 90.78742 | 20 | 20
919.97601 | 44.6 | 90.78669 | 20 | 20
920.979 | 44.65 | 90.78626 | 20 | 20
921.97601 | 44.7 | 90.7864 | 20 | 20
922.974 | 44.75 | 90.78567 | 20 | 20
923.97302 | 44.8 | 90.78233 | 20 | 20
924.97198 | 44.85 | 90.78102 | 20 | 20
925.97101 | 44.9 | 90.7803 | 20 | 20
926.96802 | 44.95 | 90.77957 | 20 | 20
927.96698 | 45 | 90.77695 | 20 | 20
928.96399 | 45.05 | 90.77593 | 20 | 20
929.966 | 45.1 | 90.77564 | 20 | 20
930.96399 | 45.15 | 90.77564 | 20 | 20
931.96198 | 45.2 | 90.77652 | 20 | 20
932.95697 | 45.25 | 90.77739 | 20 | 20
933.94897 | 45.3 | 90.77521 | 20 | 20
934.94299 | 45.35 | 90.76997 | 20 | 20
935.93799 | 45.4 | 90.76736 | 20 | 20
936.93402 | 45.45 | 90.76648 | 20 | 20
937.93298 | 45.5 | 90.76561 | 20 | 20
938.93298 | 45.55 | 90.76503 | 20 | 20
939.92999 | 45.6 | 90.76445 | 20 | 20
940.92401 | 45.65 | 90.76387 | 20 | 20
941.91901 | 45.7 | 90.76299 | 20 | 20
942.91302 | 45.75 | 90.76183 | 20 | 20
943.91602 | 45.8 | 90.75994 | 20 | 20
944.91602 | 45.85 | 90.75849 | 20 | 20
945.91498 | 45.9 | 90.75776 | 20 | 20
946.909 | 45.95 | 90.7566 | 20 | 20
947.90302 | 46 | 90.7534 | 20 | 20
948.89899 | 46.05 | 90.75238 | 20 | 20
949.89502 | 46.1 | 90.75195 | 20 | 20
950.89099 | 46.15 | 90.75136 | 20 | 20
951.88599 | 46.2 | 90.75238 | 20 | 20
952.87903 | 46.25 | 90.75369 | 20 | 20
953.87097 | 46.3 | 90.75355 | 20 | 20
954.86401 | 46.35 | 90.75195 | 20 | 20
955.85797 | 46.4 | 90.74817 | 20 | 20
956.854 | 46.45 | 90.74584 | 20 | 20
957.85498 | 46.5 | 90.74322 | 20 | 20
958.85498 | 46.55 | 90.74235 | 20 | 20
959.85498 | 46.6 | 90.74148 | 20 | 20
960.85101 | 46.65 | 90.74191 | 20 | 20
961.849 | 46.7 | 90.74337 | 20 | 20
962.84698 | 46.75 | 90.74395 | 20 | 20
963.83801 | 46.8 | 90.74308 | 20 | 20
964.83099 | 46.85 | 90.73828 | 20 | 20
965.82703 | 46.9 | 90.73523 | 20 | 20
966.823 | 46.95 | 90.73421 | 20 | 20
967.81897 | 47 | 90.73261 | 20 | 20
968.815 | 47.05 | 90.73174 | 20 | 20
969.81201 | 47.1 | 90.73028 | 20 | 20
970.80701 | 47.15 | 90.72883 | 20 | 20
971.80499 | 47.2 | 90.7281 | 20 | 20
972.80298 | 47.25 | 90.72709 | 20 | 20
973.80298 | 47.3 | 90.72592 | 20 | 20
974.79901 | 47.35 | 90.72142 | 20 | 20
975.79498 | 47.4 | 90.72083 | 20 | 20
976.79199 | 47.45 | 90.72214 | 20 | 20
977.78802 | 47.5 | 90.72243 | 20 | 20
978.784 | 47.55 | 90.72142 | 20 | 20
979.78302 | 47.6 | 90.71996 | 20 | 20
980.77899 | 47.65 | 90.71923 | 20 | 20
981.771 | 47.7 | 90.71938 | 20 | 20
982.76501 | 47.75 | 90.7188 | 20 | 20
983.758 | 47.8 | 90.71487 | 20 | 20
984.75403 | 47.85 | 90.71197 | 20 | 20
985.74799 | 47.9 | 90.7124 | 20 | 20
986.74701 | 47.95 | 90.71211 | 20 | 20
987.74597 | 48 | 90.7108 | 20 | 20
988.742 | 48.05 | 90.7076 | 20 | 20
989.73999 | 48.1 | 90.70702 | 20 | 20
990.73499 | 48.15 | 90.70717 | 20 | 20
991.73102 | 48.2 | 90.7063 | 20 | 20
992.729 | 48.25 | 90.70542 | 20 | 20
993.72699 | 48.3 | 90.70426 | 20 | 20
994.72198 | 48.35 | 90.70266 | 20 | 20
995.716 | 48.4 | 90.70092 | 20 | 20
996.711 | 48.45 | 90.69975 | 20 | 20