## Sheet
#EXPORTTYPE: | DATA ALL
#FILE: | 60°C-Woll-150min.ngb-sta
#FORMAT: | NETZSCH5
#FTYPE: | UNICODE
#IDENTITY: | 60°C-Woll-150min
#MTYPE: | TG
#INSTRUMENT: | NETZSCH TG 309 Classic
#PROJECT: | CO2Valorize
#DATE/TIME: | 14/02/2026 10:35:10 (UTC+1)
#CORR. FILE:
#TEMPCAL: | 21-08-2025 14:31
#LABORATORY: | HIF
#OPERATOR: | Sahra
#REMARK:
#SAMPLE: | 60°C-Woll-150min
#SAMPLE MASS /mg: | 32.5964
#MATERIAL: | WOLL
#TYPE OF CRUCIBLE: | Al2O3 85 µl, open
#SAMPLE CRUCIBLE MASS /mg: | 135.26785
#REFERENCE CRUCIBLE MASS /mg:
#PURGE 1 MFC: | OXYGEN,252.5 ml/min
#PURGE 2 MFC: | NITROGEN,250.0 ml/min
#PROTECTIVE MFC: | NITROGEN,250.0 ml/min
#M.RANGE /mg: | 2000
#CORR. CODE: | 0
#RANGE: | 30°C/20.0(K/min)/1000°C
#SEGMENT: | S1/1
#SEG. 1: | 30°C/20.0(K/min)/1000°C
##Temp./°C | Time/min | Mass/% | Gas Flow(purge2)/(ml/min) | Gas Flow(protective)/(ml/min)
30.028 | 0 | 100 | 20 | 20
30.055 | 0.05 | 99.99755 | 20 | 20
30.245 | 0.1 | 99.99785 | 20 | 20
30.596 | 0.15 | 99.99908 | 20 | 20
31.028 | 0.2 | 100.00169 | 20 | 20
31.503 | 0.25 | 100.00399 | 20 | 20
32.039 | 0.3 | 100.00552 | 20 | 20
32.64 | 0.35 | 100.00721 | 20 | 20
33.311 | 0.4 | 100.00874 | 20 | 20
34.04 | 0.45 | 100.00997 | 20 | 20
34.818 | 0.5 | 100.01104 | 20 | 20
35.641 | 0.55 | 100.01227 | 20 | 20
36.505 | 0.6 | 100.01288 | 20 | 20
37.408 | 0.65 | 100.01365 | 20 | 20
38.346 | 0.7 | 100.01411 | 20 | 20
39.316 | 0.75 | 100.01381 | 20 | 20
40.31 | 0.8 | 100.01288 | 20 | 20
41.327 | 0.85 | 100.01089 | 20 | 20
42.369 | 0.9 | 100.00782 | 20 | 20
43.428 | 0.95 | 100.00399 | 20 | 20
44.502 | 1 | 99.99801 | 20 | 20
45.592 | 1.05 | 99.99233 | 20 | 20
46.692 | 1.1 | 99.9865 | 20 | 20
47.802 | 1.15 | 99.98006 | 20 | 20
48.919 | 1.2 | 99.97316 | 20 | 20
50.042 | 1.25 | 99.96518 | 20 | 20
51.172 | 1.3 | 99.95705 | 20 | 20
52.305 | 1.35 | 99.948 | 20 | 20
53.44 | 1.4 | 99.9391 | 20 | 20
54.575 | 1.45 | 99.92975 | 20 | 20
55.71 | 1.5 | 99.92116 | 20 | 20
56.846 | 1.55 | 99.91134 | 20 | 20
57.978 | 1.6 | 99.89953 | 20 | 20
59.112 | 1.65 | 99.8891 | 20 | 20
60.241 | 1.7 | 99.87683 | 20 | 20
61.367 | 1.75 | 99.86594 | 20 | 20
62.486 | 1.8 | 99.85459 | 20 | 20
63.606 | 1.85 | 99.84369 | 20 | 20
64.721 | 1.9 | 99.8305 | 20 | 20
65.831 | 1.95 | 99.81808 | 20 | 20
66.939 | 2 | 99.80443 | 20 | 20
68.041 | 2.05 | 99.79123 | 20 | 20
69.138 | 2.1 | 99.77835 | 20 | 20
70.234 | 2.15 | 99.76485 | 20 | 20
71.323 | 2.2 | 99.7512 | 20 | 20
72.41 | 2.25 | 99.73709 | 20 | 20
73.491 | 2.3 | 99.72451 | 20 | 20
74.57 | 2.35 | 99.71178 | 20 | 20
75.644 | 2.4 | 99.69905 | 20 | 20
76.715 | 2.45 | 99.68647 | 20 | 20
77.782 | 2.5 | 99.6722 | 20 | 20
78.846 | 2.55 | 99.65824 | 20 | 20
79.907 | 2.6 | 99.64597 | 20 | 20
80.965 | 2.65 | 99.6337 | 20 | 20
82.022 | 2.7 | 99.6199 | 20 | 20
83.073 | 2.75 | 99.60717 | 20 | 20
84.123 | 2.8 | 99.59627 | 20 | 20
85.17 | 2.85 | 99.58416 | 20 | 20
86.214 | 2.9 | 99.57342 | 20 | 20
87.258 | 2.95 | 99.56191 | 20 | 20
88.297 | 3 | 99.54888 | 20 | 20
89.334 | 3.05 | 99.53737 | 20 | 20
90.369 | 3.1 | 99.52587 | 20 | 20
91.404 | 3.15 | 99.5162 | 20 | 20
92.436 | 3.2 | 99.50608 | 20 | 20
93.465 | 3.25 | 99.49626 | 20 | 20
94.492 | 3.3 | 99.48614 | 20 | 20
95.518 | 3.35 | 99.47617 | 20 | 20
96.541 | 3.4 | 99.46651 | 20 | 20
97.563 | 3.45 | 99.45746 | 20 | 20
98.582 | 3.5 | 99.44979 | 20 | 20
99.6 | 3.55 | 99.4412 | 20 | 20
100.616 | 3.6 | 99.43184 | 20 | 20
101.632 | 3.65 | 99.42279 | 20 | 20
102.645 | 3.7 | 99.41481 | 20 | 20
103.658 | 3.75 | 99.4076 | 20 | 20
104.668 | 3.8 | 99.39963 | 20 | 20
105.678 | 3.85 | 99.39288 | 20 | 20
106.688 | 3.9 | 99.38828 | 20 | 20
107.695 | 3.95 | 99.38122 | 20 | 20
108.704 | 4 | 99.37478 | 20 | 20
109.711 | 4.05 | 99.36834 | 20 | 20
110.715 | 4.1 | 99.36404 | 20 | 20
111.72 | 4.15 | 99.35775 | 20 | 20
112.724 | 4.2 | 99.3507 | 20 | 20
113.727 | 4.25 | 99.34548 | 20 | 20
114.731 | 4.3 | 99.33919 | 20 | 20
115.733 | 4.35 | 99.33505 | 20 | 20
116.736 | 4.4 | 99.33045 | 20 | 20
117.738 | 4.45 | 99.32585 | 20 | 20
118.74 | 4.5 | 99.32155 | 20 | 20
119.741 | 4.55 | 99.31802 | 20 | 20
120.741 | 4.6 | 99.31419 | 20 | 20
121.744 | 4.65 | 99.31051 | 20 | 20
122.747 | 4.7 | 99.3059 | 20 | 20
123.744 | 4.75 | 99.30268 | 20 | 20
124.745 | 4.8 | 99.29885 | 20 | 20
125.746 | 4.85 | 99.29471 | 20 | 20
126.744 | 4.9 | 99.29041 | 20 | 20
127.744 | 4.95 | 99.28336 | 20 | 20
128.743 | 5 | 99.2786 | 20 | 20
129.742 | 5.05 | 99.27507 | 20 | 20
130.74001 | 5.1 | 99.27185 | 20 | 20
131.741 | 5.15 | 99.26909 | 20 | 20
132.742 | 5.2 | 99.26618 | 20 | 20
133.744 | 5.25 | 99.26265 | 20 | 20
134.743 | 5.3 | 99.25927 | 20 | 20
135.743 | 5.35 | 99.25605 | 20 | 20
136.743 | 5.4 | 99.25283 | 20 | 20
137.745 | 5.45 | 99.24854 | 20 | 20
138.746 | 5.5 | 99.2447 | 20 | 20
139.746 | 5.55 | 99.24163 | 20 | 20
140.74899 | 5.6 | 99.23903 | 20 | 20
141.74899 | 5.65 | 99.2355 | 20 | 20
142.75 | 5.7 | 99.23197 | 20 | 20
143.75301 | 5.75 | 99.22982 | 20 | 20
144.754 | 5.8 | 99.22798 | 20 | 20
145.755 | 5.85 | 99.22583 | 20 | 20
146.757 | 5.9 | 99.22369 | 20 | 20
147.758 | 5.95 | 99.21724 | 20 | 20
148.758 | 6 | 99.20912 | 20 | 20
149.758 | 6.05 | 99.20574 | 20 | 20
150.761 | 6.1 | 99.20405 | 20 | 20
151.76401 | 6.15 | 99.20436 | 20 | 20
152.77 | 6.2 | 99.20574 | 20 | 20
153.77299 | 6.25 | 99.20605 | 20 | 20
154.77299 | 6.3 | 99.20375 | 20 | 20
155.77499 | 6.35 | 99.20022 | 20 | 20
156.776 | 6.4 | 99.19807 | 20 | 20
157.776 | 6.45 | 99.19546 | 20 | 20
158.778 | 6.5 | 99.19178 | 20 | 20
159.77699 | 6.55 | 99.18825 | 20 | 20
160.77699 | 6.6 | 99.18565 | 20 | 20
161.778 | 6.65 | 99.18243 | 20 | 20
162.77699 | 6.7 | 99.18028 | 20 | 20
163.776 | 6.75 | 99.17721 | 20 | 20
164.776 | 6.8 | 99.17476 | 20 | 20
165.77699 | 6.85 | 99.17291 | 20 | 20
166.77499 | 6.9 | 99.17092 | 20 | 20
167.77499 | 6.95 | 99.16939 | 20 | 20
168.774 | 7 | 99.1677 | 20 | 20
169.77299 | 7.05 | 99.16571 | 20 | 20
170.77499 | 7.1 | 99.1634 | 20 | 20
171.77499 | 7.15 | 99.16187 | 20 | 20
172.77499 | 7.2 | 99.16018 | 20 | 20
173.77699 | 7.25 | 99.15819 | 20 | 20
174.77699 | 7.3 | 99.1565 | 20 | 20
175.77901 | 7.35 | 99.15481 | 20 | 20
176.78101 | 7.4 | 99.15343 | 20 | 20
177.78101 | 7.45 | 99.15052 | 20 | 20
178.784 | 7.5 | 99.14699 | 20 | 20
179.784 | 7.55 | 99.14392 | 20 | 20
180.785 | 7.6 | 99.14086 | 20 | 20
181.787 | 7.65 | 99.13886 | 20 | 20
182.79201 | 7.7 | 99.13748 | 20 | 20
183.793 | 7.75 | 99.13579 | 20 | 20
184.795 | 7.8 | 99.13349 | 20 | 20
185.79601 | 7.85 | 99.13043 | 20 | 20
186.799 | 7.9 | 99.12736 | 20 | 20
187.8 | 7.95 | 99.12521 | 20 | 20
188.802 | 8 | 99.12306 | 20 | 20
189.798 | 8.05 | 99.11555 | 20 | 20
190.80099 | 8.1 | 99.10834 | 20 | 20
191.804 | 8.15 | 99.10665 | 20 | 20
192.804 | 8.2 | 99.10619 | 20 | 20
193.81 | 8.25 | 99.10634 | 20 | 20
194.813 | 8.3 | 99.11048 | 20 | 20
195.817 | 8.35 | 99.11064 | 20 | 20
196.81599 | 8.4 | 99.10941 | 20 | 20
197.81799 | 8.45 | 99.10726 | 20 | 20
198.81799 | 8.5 | 99.10512 | 20 | 20
199.82201 | 8.55 | 99.1022 | 20 | 20
200.821 | 8.6 | 99.09975 | 20 | 20
201.82201 | 8.65 | 99.09791 | 20 | 20
202.82401 | 8.7 | 99.09607 | 20 | 20
203.82401 | 8.75 | 99.09346 | 20 | 20
204.826 | 8.8 | 99.091 | 20 | 20
205.826 | 8.85 | 99.08855 | 20 | 20
206.828 | 8.9 | 99.08671 | 20 | 20
207.82899 | 8.95 | 99.08487 | 20 | 20
208.83 | 9 | 99.08318 | 20 | 20
209.832 | 9.05 | 99.0818 | 20 | 20
210.83299 | 9.1 | 99.08073 | 20 | 20
211.83501 | 9.15 | 99.07919 | 20 | 20
212.83501 | 9.2 | 99.07751 | 20 | 20
213.836 | 9.25 | 99.0752 | 20 | 20
214.83701 | 9.3 | 99.07306 | 20 | 20
215.838 | 9.35 | 99.07137 | 20 | 20
216.84 | 9.4 | 99.06999 | 20 | 20
217.841 | 9.45 | 99.06815 | 20 | 20
218.843 | 9.5 | 99.06692 | 20 | 20
219.84599 | 9.55 | 99.06523 | 20 | 20
220.84599 | 9.6 | 99.06401 | 20 | 20
221.84801 | 9.65 | 99.06324 | 20 | 20
222.849 | 9.7 | 99.06217 | 20 | 20
223.85001 | 9.75 | 99.06002 | 20 | 20
224.849 | 9.8 | 99.05787 | 20 | 20
225.85001 | 9.85 | 99.05572 | 20 | 20
226.84801 | 9.9 | 99.05327 | 20 | 20
227.847 | 9.95 | 99.05143 | 20 | 20
228.847 | 10 | 99.04928 | 20 | 20
229.845 | 10.05 | 99.04729 | 20 | 20
230.845 | 10.1 | 99.04054 | 20 | 20
231.845 | 10.15 | 99.03916 | 20 | 20
232.847 | 10.2 | 99.03916 | 20 | 20
233.85201 | 10.25 | 99.04054 | 20 | 20
234.853 | 10.3 | 99.0433 | 20 | 20
235.853 | 10.35 | 99.04223 | 20 | 20
236.851 | 10.4 | 99.04085 | 20 | 20
237.85001 | 10.45 | 99.03962 | 20 | 20
238.849 | 10.5 | 99.03732 | 20 | 20
239.85001 | 10.55 | 99.0344 | 20 | 20
240.849 | 10.6 | 99.0321 | 20 | 20
241.847 | 10.65 | 99.03072 | 20 | 20
242.84599 | 10.7 | 99.02965 | 20 | 20
243.845 | 10.75 | 99.02765 | 20 | 20
244.847 | 10.8 | 99.02627 | 20 | 20
245.845 | 10.85 | 99.02551 | 20 | 20
246.845 | 10.9 | 99.02443 | 20 | 20
247.847 | 10.95 | 99.02274 | 20 | 20
248.84599 | 11 | 99.02121 | 20 | 20
249.84801 | 11.05 | 99.02029 | 20 | 20
250.849 | 11.1 | 99.01922 | 20 | 20
251.84801 | 11.15 | 99.01784 | 20 | 20
252.84801 | 11.2 | 99.01661 | 20 | 20
253.84599 | 11.25 | 99.01584 | 20 | 20
254.847 | 11.3 | 99.01523 | 20 | 20
255.84599 | 11.35 | 99.01446 | 20 | 20
256.84601 | 11.4 | 99.01339 | 20 | 20
257.84601 | 11.45 | 99.01262 | 20 | 20
258.845 | 11.5 | 99.01078 | 20 | 20
259.84399 | 11.55 | 99.00894 | 20 | 20
260.84399 | 11.6 | 99.00787 | 20 | 20
261.84399 | 11.65 | 99.00664 | 20 | 20
262.84601 | 11.7 | 99.00587 | 20 | 20
263.84601 | 11.75 | 99.00771 | 20 | 20
264.84201 | 11.8 | 99.00725 | 20 | 20
265.841 | 11.85 | 98.99943 | 20 | 20
266.83899 | 11.9 | 98.99483 | 20 | 20
267.836 | 11.95 | 98.99314 | 20 | 20
268.83499 | 12 | 98.99268 | 20 | 20
269.83301 | 12.05 | 98.99161 | 20 | 20
270.83301 | 12.1 | 98.99069 | 20 | 20
271.83301 | 12.15 | 98.98915 | 20 | 20
272.83301 | 12.2 | 98.98854 | 20 | 20
273.83099 | 12.25 | 98.98808 | 20 | 20
274.828 | 12.3 | 98.9867 | 20 | 20
275.82599 | 12.35 | 98.98532 | 20 | 20
276.82501 | 12.4 | 98.98363 | 20 | 20
277.82599 | 12.45 | 98.9824 | 20 | 20
278.82501 | 12.5 | 98.98118 | 20 | 20
279.828 | 12.55 | 98.98072 | 20 | 20
280.827 | 12.6 | 98.97995 | 20 | 20
281.827 | 12.65 | 98.97918 | 20 | 20
282.827 | 12.7 | 98.97795 | 20 | 20
283.827 | 12.75 | 98.97657 | 20 | 20
284.82501 | 12.8 | 98.9755 | 20 | 20
285.82501 | 12.85 | 98.97443 | 20 | 20
286.82501 | 12.9 | 98.97351 | 20 | 20
287.82599 | 12.95 | 98.97228 | 20 | 20
288.82199 | 13 | 98.97136 | 20 | 20
289.82401 | 13.05 | 98.96982 | 20 | 20
290.82199 | 13.1 | 98.96844 | 20 | 20
291.82001 | 13.15 | 98.96722 | 20 | 20
292.82101 | 13.2 | 98.96599 | 20 | 20
293.82101 | 13.25 | 98.96461 | 20 | 20
294.82101 | 13.3 | 98.964 | 20 | 20
295.823 | 13.35 | 98.96246 | 20 | 20
296.82001 | 13.4 | 98.96154 | 20 | 20
297.81601 | 13.45 | 98.96001 | 20 | 20
298.81699 | 13.5 | 98.95863 | 20 | 20
299.81799 | 13.55 | 98.9574 | 20 | 20
300.814 | 13.6 | 98.95633 | 20 | 20
301.81601 | 13.65 | 98.95479 | 20 | 20
302.814 | 13.7 | 98.95234 | 20 | 20
303.811 | 13.75 | 98.95065 | 20 | 20
304.80701 | 13.8 | 98.94912 | 20 | 20
305.80499 | 13.85 | 98.94743 | 20 | 20
306.80301 | 13.9 | 98.94574 | 20 | 20
307.80099 | 13.95 | 98.94467 | 20 | 20
308.79901 | 14 | 98.94375 | 20 | 20
309.79599 | 14.05 | 98.94344 | 20 | 20
310.793 | 14.1 | 98.94283 | 20 | 20
311.793 | 14.15 | 98.94237 | 20 | 20
312.793 | 14.2 | 98.94221 | 20 | 20
313.79099 | 14.25 | 98.94221 | 20 | 20
314.793 | 14.3 | 98.94129 | 20 | 20
315.79001 | 14.35 | 98.94099 | 20 | 20
316.789 | 14.4 | 98.94007 | 20 | 20
317.78699 | 14.45 | 98.93869 | 20 | 20
318.784 | 14.5 | 98.93746 | 20 | 20
319.78299 | 14.55 | 98.93608 | 20 | 20
320.78 | 14.6 | 98.93362 | 20 | 20
321.77899 | 14.65 | 98.93194 | 20 | 20
322.77802 | 14.7 | 98.93056 | 20 | 20
323.77701 | 14.75 | 98.92887 | 20 | 20
324.776 | 14.8 | 98.92734 | 20 | 20
325.772 | 14.85 | 98.92596 | 20 | 20
326.77399 | 14.9 | 98.92427 | 20 | 20
327.772 | 14.95 | 98.92289 | 20 | 20
328.77301 | 15 | 98.92105 | 20 | 20
329.771 | 15.05 | 98.91967 | 20 | 20
330.771 | 15.1 | 98.91829 | 20 | 20
331.76901 | 15.15 | 98.91706 | 20 | 20
332.76801 | 15.2 | 98.91614 | 20 | 20
333.767 | 15.25 | 98.91491 | 20 | 20
334.76501 | 15.3 | 98.91338 | 20 | 20
335.76599 | 15.35 | 98.912 | 20 | 20
336.76501 | 15.4 | 98.91077 | 20 | 20
337.763 | 15.45 | 98.90985 | 20 | 20
338.76199 | 15.5 | 98.90847 | 20 | 20
339.76001 | 15.55 | 98.90739 | 20 | 20
340.75699 | 15.6 | 98.90601 | 20 | 20
341.755 | 15.65 | 98.90463 | 20 | 20
342.75299 | 15.7 | 98.9031 | 20 | 20
343.75201 | 15.75 | 98.90141 | 20 | 20
344.75299 | 15.8 | 98.89973 | 20 | 20
345.75101 | 15.85 | 98.89865 | 20 | 20
346.75299 | 15.9 | 98.89696 | 20 | 20
347.754 | 15.95 | 98.8962 | 20 | 20
348.75299 | 16 | 98.89512 | 20 | 20
349.75299 | 16.05 | 98.89359 | 20 | 20
350.75201 | 16.1 | 98.89206 | 20 | 20
351.75101 | 16.15 | 98.89068 | 20 | 20
352.74899 | 16.2 | 98.88929 | 20 | 20
353.74799 | 16.25 | 98.88715 | 20 | 20
354.745 | 16.3 | 98.88561 | 20 | 20
355.74399 | 16.35 | 98.88347 | 20 | 20
356.741 | 16.4 | 98.88224 | 20 | 20
357.741 | 16.45 | 98.88116 | 20 | 20
358.73901 | 16.5 | 98.87978 | 20 | 20
359.73901 | 16.55 | 98.87871 | 20 | 20
360.737 | 16.6 | 98.87794 | 20 | 20
361.73599 | 16.65 | 98.87672 | 20 | 20
362.73599 | 16.7 | 98.87549 | 20 | 20
363.73499 | 16.75 | 98.87488 | 20 | 20
364.73499 | 16.8 | 98.87426 | 20 | 20
365.73499 | 16.85 | 98.87257 | 20 | 20
366.733 | 16.9 | 98.87058 | 20 | 20
367.733 | 16.95 | 98.8692 | 20 | 20
368.73099 | 17 | 98.86859 | 20 | 20
369.728 | 17.05 | 98.8669 | 20 | 20
370.72601 | 17.1 | 98.86567 | 20 | 20
371.724 | 17.15 | 98.86383 | 20 | 20
372.724 | 17.2 | 98.86061 | 20 | 20
373.72101 | 17.25 | 98.85816 | 20 | 20
374.71899 | 17.3 | 98.85662 | 20 | 20
375.72198 | 17.35 | 98.85509 | 20 | 20
376.71899 | 17.4 | 98.85279 | 20 | 20
377.72101 | 17.45 | 98.8511 | 20 | 20
378.71799 | 17.5 | 98.85003 | 20 | 20
379.71701 | 17.55 | 98.84803 | 20 | 20
380.715 | 17.6 | 98.84512 | 20 | 20
381.71799 | 17.65 | 98.84328 | 20 | 20
382.71701 | 17.7 | 98.84251 | 20 | 20
383.71399 | 17.75 | 98.84159 | 20 | 20
384.71399 | 17.8 | 98.84067 | 20 | 20
385.70999 | 17.85 | 98.84006 | 20 | 20
386.70999 | 17.9 | 98.83944 | 20 | 20
387.707 | 17.95 | 98.83883 | 20 | 20
388.70401 | 18 | 98.83791 | 20 | 20
389.703 | 18.05 | 98.83683 | 20 | 20
390.70099 | 18.1 | 98.83576 | 20 | 20
391.69901 | 18.15 | 98.83407 | 20 | 20
392.69699 | 18.2 | 98.83101 | 20 | 20
393.694 | 18.25 | 98.82886 | 20 | 20
394.69101 | 18.3 | 98.82625 | 20 | 20
395.69 | 18.35 | 98.82364 | 20 | 20
396.689 | 18.4 | 98.82196 | 20 | 20
397.68701 | 18.45 | 98.82104 | 20 | 20
398.686 | 18.5 | 98.81996 | 20 | 20
399.685 | 18.55 | 98.81873 | 20 | 20
400.68201 | 18.6 | 98.81551 | 20 | 20
401.681 | 18.65 | 98.81444 | 20 | 20
402.67899 | 18.7 | 98.81337 | 20 | 20
403.677 | 18.75 | 98.81122 | 20 | 20
404.672 | 18.8 | 98.80922 | 20 | 20
405.67099 | 18.85 | 98.80769 | 20 | 20
406.672 | 18.9 | 98.80631 | 20 | 20
407.67001 | 18.95 | 98.80508 | 20 | 20
408.66901 | 19 | 98.80355 | 20 | 20
409.66901 | 19.05 | 98.8014 | 20 | 20
410.67001 | 19.1 | 98.79925 | 20 | 20
411.67001 | 19.15 | 98.79741 | 20 | 20
412.67001 | 19.2 | 98.79496 | 20 | 20
413.67001 | 19.25 | 98.79373 | 20 | 20
414.672 | 19.3 | 98.79327 | 20 | 20
415.67001 | 19.35 | 98.79204 | 20 | 20
416.66599 | 19.4 | 98.78959 | 20 | 20
417.66101 | 19.45 | 98.78744 | 20 | 20
418.65601 | 19.5 | 98.7853 | 20 | 20
419.65399 | 19.55 | 98.7833 | 20 | 20
420.65302 | 19.6 | 98.78161 | 20 | 20
421.65201 | 19.65 | 98.78023 | 20 | 20
422.64999 | 19.7 | 98.77931 | 20 | 20
423.651 | 19.75 | 98.77763 | 20 | 20
424.651 | 19.8 | 98.77548 | 20 | 20
425.64499 | 19.85 | 98.77379 | 20 | 20
426.64301 | 19.9 | 98.77164 | 20 | 20
427.64099 | 19.95 | 98.76873 | 20 | 20
428.64099 | 20 | 98.76766 | 20 | 20
429.638 | 20.05 | 98.76735 | 20 | 20
430.63501 | 20.1 | 98.7652 | 20 | 20
431.634 | 20.15 | 98.76229 | 20 | 20
432.633 | 20.2 | 98.75999 | 20 | 20
433.63101 | 20.25 | 98.75707 | 20 | 20
434.629 | 20.3 | 98.75354 | 20 | 20
435.629 | 20.35 | 98.75078 | 20 | 20
436.625 | 20.4 | 98.74787 | 20 | 20
437.62299 | 20.45 | 98.74618 | 20 | 20
438.61899 | 20.5 | 98.74465 | 20 | 20
439.617 | 20.55 | 98.74373 | 20 | 20
440.61801 | 20.6 | 98.74219 | 20 | 20
441.616 | 20.65 | 98.74158 | 20 | 20
442.61401 | 20.7 | 98.74035 | 20 | 20
443.61499 | 20.75 | 98.73866 | 20 | 20
444.61401 | 20.8 | 98.73774 | 20 | 20
445.61099 | 20.85 | 98.73636 | 20 | 20
446.61301 | 20.9 | 98.73437 | 20 | 20
447.61301 | 20.95 | 98.73253 | 20 | 20
448.61401 | 21 | 98.7313 | 20 | 20
449.61099 | 21.05 | 98.72946 | 20 | 20
450.612 | 21.1 | 98.72793 | 20 | 20
451.612 | 21.15 | 98.72655 | 20 | 20
452.60999 | 21.2 | 98.72425 | 20 | 20
453.60901 | 21.25 | 98.72194 | 20 | 20
454.60901 | 21.3 | 98.71995 | 20 | 20
455.60599 | 21.35 | 98.71796 | 20 | 20
456.60501 | 21.4 | 98.7155 | 20 | 20
457.604 | 21.45 | 98.71428 | 20 | 20
458.60199 | 21.5 | 98.71228 | 20 | 20
459.60001 | 21.55 | 98.71044 | 20 | 20
460.59601 | 21.6 | 98.70783 | 20 | 20
461.59299 | 21.65 | 98.70676 | 20 | 20
462.591 | 21.7 | 98.70369 | 20 | 20
463.58899 | 21.75 | 98.69694 | 20 | 20
464.58401 | 21.8 | 98.69341 | 20 | 20
465.58499 | 21.85 | 98.69065 | 20 | 20
466.582 | 21.9 | 98.6882 | 20 | 20
467.58099 | 21.95 | 98.68467 | 20 | 20
468.58301 | 22 | 98.68283 | 20 | 20
469.582 | 22.05 | 98.68314 | 20 | 20
470.57901 | 22.1 | 98.68298 | 20 | 20
471.577 | 22.15 | 98.68237 | 20 | 20
472.57501 | 22.2 | 98.6813 | 20 | 20
473.57101 | 22.25 | 98.67884 | 20 | 20
474.56799 | 22.3 | 98.67715 | 20 | 20
475.565 | 22.35 | 98.6747 | 20 | 20
476.56299 | 22.4 | 98.67271 | 20 | 20
477.561 | 22.45 | 98.67087 | 20 | 20
478.55899 | 22.5 | 98.66887 | 20 | 20
479.55899 | 22.55 | 98.66611 | 20 | 20
480.55499 | 22.6 | 98.66151 | 20 | 20
481.55301 | 22.65 | 98.65951 | 20 | 20
482.55099 | 22.7 | 98.65752 | 20 | 20
483.548 | 22.75 | 98.6543 | 20 | 20
484.54599 | 22.8 | 98.65123 | 20 | 20
485.54501 | 22.85 | 98.64847 | 20 | 20
486.54401 | 22.9 | 98.6451 | 20 | 20
487.54401 | 22.95 | 98.64172 | 20 | 20
488.54099 | 23 | 98.64019 | 20 | 20
489.539 | 23.05 | 98.6385 | 20 | 20
490.53601 | 23.1 | 98.63666 | 20 | 20
491.534 | 23.15 | 98.63436 | 20 | 20
492.535 | 23.2 | 98.63206 | 20 | 20
493.534 | 23.25 | 98.63037 | 20 | 20
494.53201 | 23.3 | 98.62822 | 20 | 20
495.53201 | 23.35 | 98.62623 | 20 | 20
496.53101 | 23.4 | 98.62331 | 20 | 20
497.53 | 23.45 | 98.62071 | 20 | 20
498.52802 | 23.5 | 98.61948 | 20 | 20
499.52701 | 23.55 | 98.61718 | 20 | 20
500.526 | 23.6 | 98.61411 | 20 | 20
501.52399 | 23.65 | 98.60951 | 20 | 20
502.52301 | 23.7 | 98.60721 | 20 | 20
503.51901 | 23.75 | 98.60475 | 20 | 20
504.51599 | 23.8 | 98.60015 | 20 | 20
505.51401 | 23.85 | 98.59662 | 20 | 20
506.51099 | 23.9 | 98.59294 | 20 | 20
507.50699 | 23.95 | 98.58987 | 20 | 20
508.508 | 24 | 98.58681 | 20 | 20
509.51001 | 24.05 | 98.58543 | 20 | 20
510.509 | 24.1 | 98.58359 | 20 | 20
511.51001 | 24.15 | 98.5799 | 20 | 20
512.50897 | 24.2 | 98.57684 | 20 | 20
513.50897 | 24.25 | 98.57362 | 20 | 20
514.508 | 24.3 | 98.57177 | 20 | 20
515.50702 | 24.35 | 98.56917 | 20 | 20
516.505 | 24.4 | 98.56763 | 20 | 20
517.50403 | 24.45 | 98.56579 | 20 | 20
518.50403 | 24.5 | 98.5638 | 20 | 20
519.50299 | 24.55 | 98.56104 | 20 | 20
520.50299 | 24.6 | 98.55874 | 20 | 20
521.49902 | 24.65 | 98.55413 | 20 | 20
522.49298 | 24.7 | 98.54478 | 20 | 20
523.49103 | 24.75 | 98.53972 | 20 | 20
524.48901 | 24.8 | 98.53696 | 20 | 20
525.48602 | 24.85 | 98.53527 | 20 | 20
526.48602 | 24.9 | 98.53312 | 20 | 20
527.48999 | 24.95 | 98.53021 | 20 | 20
528.48901 | 25 | 98.52714 | 20 | 20
529.49103 | 25.05 | 98.52545 | 20 | 20
530.49402 | 25.1 | 98.52284 | 20 | 20
531.49701 | 25.15 | 98.51993 | 20 | 20
532.49799 | 25.2 | 98.51671 | 20 | 20
533.49799 | 25.25 | 98.51272 | 20 | 20
534.49597 | 25.3 | 98.50934 | 20 | 20
535.49298 | 25.35 | 98.50352 | 20 | 20
536.49103 | 25.4 | 98.49891 | 20 | 20
537.48901 | 25.45 | 98.49401 | 20 | 20
538.48602 | 25.5 | 98.48848 | 20 | 20
539.48499 | 25.55 | 98.48572 | 20 | 20
540.48199 | 25.6 | 98.48173 | 20 | 20
541.48102 | 25.65 | 98.47729 | 20 | 20
542.479 | 25.7 | 98.47314 | 20 | 20
543.47601 | 25.75 | 98.46946 | 20 | 20
544.47601 | 25.8 | 98.46501 | 20 | 20
545.47498 | 25.85 | 98.46072 | 20 | 20
546.47198 | 25.9 | 98.45581 | 20 | 20
547.46997 | 25.95 | 98.45167 | 20 | 20
548.47101 | 26 | 98.44783 | 20 | 20
549.46698 | 26.05 | 98.44201 | 20 | 20
550.466 | 26.1 | 98.43648 | 20 | 20
551.46503 | 26.15 | 98.43127 | 20 | 20
552.46301 | 26.2 | 98.42575 | 20 | 20
553.46198 | 26.25 | 98.42099 | 20 | 20
554.46301 | 26.3 | 98.41762 | 20 | 20
555.46198 | 26.35 | 98.41562 | 20 | 20
556.46198 | 26.4 | 98.41133 | 20 | 20
557.46301 | 26.45 | 98.40703 | 20 | 20
558.46198 | 26.5 | 98.40228 | 20 | 20
559.46002 | 26.55 | 98.39568 | 20 | 20
560.45898 | 26.6 | 98.38755 | 20 | 20
561.45502 | 26.65 | 98.37896 | 20 | 20
562.45502 | 26.7 | 98.37298 | 20 | 20
563.45502 | 26.75 | 98.36915 | 20 | 20
564.45398 | 26.8 | 98.36424 | 20 | 20
565.45398 | 26.85 | 98.35902 | 20 | 20
566.45398 | 26.9 | 98.35258 | 20 | 20
567.45398 | 26.95 | 98.34706 | 20 | 20
568.45398 | 27 | 98.33969 | 20 | 20
569.45203 | 27.05 | 98.33126 | 20 | 20
570.44702 | 27.1 | 98.32666 | 20 | 20
571.44501 | 27.15 | 98.32037 | 20 | 20
572.44397 | 27.2 | 98.31438 | 20 | 20
573.44397 | 27.25 | 98.30579 | 20 | 20
574.44598 | 27.3 | 98.29905 | 20 | 20
575.44397 | 27.35 | 98.2926 | 20 | 20
576.44598 | 27.4 | 98.28846 | 20 | 20
577.44501 | 27.45 | 98.28156 | 20 | 20
578.44397 | 27.5 | 98.27312 | 20 | 20
579.44598 | 27.55 | 98.26653 | 20 | 20
580.44501 | 27.6 | 98.25962 | 20 | 20
581.44397 | 27.65 | 98.25241 | 20 | 20
582.44397 | 27.7 | 98.24428 | 20 | 20
583.44299 | 27.75 | 98.23784 | 20 | 20
584.44202 | 27.8 | 98.23048 | 20 | 20
585.44299 | 27.85 | 98.22189 | 20 | 20
586.44202 | 27.9 | 98.21483 | 20 | 20
587.43799 | 27.95 | 98.20578 | 20 | 20
588.43799 | 28 | 98.19857 | 20 | 20
589.43903 | 28.05 | 98.19167 | 20 | 20
590.44202 | 28.1 | 98.18247 | 20 | 20
591.44299 | 28.15 | 98.17449 | 20 | 20
592.44299 | 28.2 | 98.16452 | 20 | 20
593.44299 | 28.25 | 98.15701 | 20 | 20
594.44397 | 28.3 | 98.14811 | 20 | 20
595.44299 | 28.35 | 98.14075 | 20 | 20
596.44202 | 28.4 | 98.13016 | 20 | 20
597.44098 | 28.45 | 98.12142 | 20 | 20
598.43903 | 28.5 | 98.11574 | 20 | 20
599.44098 | 28.55 | 98.10623 | 20 | 20
600.44098 | 28.6 | 98.09979 | 20 | 20
601.43799 | 28.65 | 98.09335 | 20 | 20
602.43701 | 28.7 | 98.0866 | 20 | 20
603.43701 | 28.75 | 98.07632 | 20 | 20
604.43597 | 28.8 | 98.06819 | 20 | 20
605.43799 | 28.85 | 98.05929 | 20 | 20
606.43597 | 28.9 | 98.05224 | 20 | 20
607.43201 | 28.95 | 98.04365 | 20 | 20
608.42401 | 29 | 98.03537 | 20 | 20
609.41699 | 29.05 | 98.02586 | 20 | 20
610.41498 | 29.1 | 98.01957 | 20 | 20
611.40802 | 29.15 | 98.00883 | 20 | 20
612.40198 | 29.2 | 97.99917 | 20 | 20
613.39899 | 29.25 | 97.98843 | 20 | 20
614.39801 | 29.3 | 97.97815 | 20 | 20
615.39801 | 29.35 | 97.96772 | 20 | 20
616.39899 | 29.4 | 97.95698 | 20 | 20
617.39697 | 29.45 | 97.94747 | 20 | 20
618.39801 | 29.5 | 97.93781 | 20 | 20
619.39899 | 29.55 | 97.92815 | 20 | 20
620.39697 | 29.6 | 97.92109 | 20 | 20
621.39697 | 29.65 | 97.91112 | 20 | 20
622.39697 | 29.7 | 97.90069 | 20 | 20
623.39502 | 29.75 | 97.88964 | 20 | 20
624.396 | 29.8 | 97.88228 | 20 | 20
625.39801 | 29.85 | 97.87154 | 20 | 20
626.396 | 29.9 | 97.8582 | 20 | 20
627.39697 | 29.95 | 97.84823 | 20 | 20
628.39502 | 30 | 97.83596 | 20 | 20
629.39398 | 30.05 | 97.82445 | 20 | 20
630.39001 | 30.1 | 97.80957 | 20 | 20
631.39203 | 30.15 | 97.80052 | 20 | 20
632.39099 | 30.2 | 97.79055 | 20 | 20
633.39099 | 30.25 | 97.77706 | 20 | 20
634.38898 | 30.3 | 97.76739 | 20 | 20
635.388 | 30.35 | 97.75589 | 20 | 20
636.38702 | 30.4 | 97.7473 | 20 | 20
637.38702 | 30.45 | 97.73426 | 20 | 20
638.383 | 30.5 | 97.72199 | 20 | 20
639.37903 | 30.55 | 97.70834 | 20 | 20
640.37701 | 30.6 | 97.69821 | 20 | 20
641.37598 | 30.65 | 97.69024 | 20 | 20
642.37598 | 30.7 | 97.67796 | 20 | 20
643.37598 | 30.75 | 97.66723 | 20 | 20
644.37201 | 30.8 | 97.65189 | 20 | 20
645.37201 | 30.85 | 97.64038 | 20 | 20
646.37 | 30.9 | 97.62888 | 20 | 20
647.36902 | 30.95 | 97.61722 | 20 | 20
648.36798 | 31 | 97.60771 | 20 | 20
649.36798 | 31.05 | 97.59391 | 20 | 20
650.36603 | 31.1 | 97.58179 | 20 | 20
651.36401 | 31.15 | 97.5686 | 20 | 20
652.36603 | 31.2 | 97.55433 | 20 | 20
653.36603 | 31.25 | 97.55019 | 20 | 20
654.367 | 31.3 | 97.53991 | 20 | 20
655.36603 | 31.35 | 97.52442 | 20 | 20
656.36298 | 31.4 | 97.50893 | 20 | 20
657.35999 | 31.45 | 97.49221 | 20 | 20
658.354 | 31.5 | 97.47595 | 20 | 20
659.354 | 31.55 | 97.46199 | 20 | 20
660.35303 | 31.6 | 97.44849 | 20 | 20
661.35101 | 31.65 | 97.43285 | 20 | 20
662.35101 | 31.7 | 97.41735 | 20 | 20
663.35303 | 31.75 | 97.40125 | 20 | 20
664.35101 | 31.8 | 97.38499 | 20 | 20
665.35199 | 31.85 | 97.3675 | 20 | 20
666.35101 | 31.9 | 97.34894 | 20 | 20
667.34998 | 31.95 | 97.3313 | 20 | 20
668.34698 | 32 | 97.30906 | 20 | 20
669.34601 | 32.05 | 97.29188 | 20 | 20
670.34302 | 32.1 | 97.27071 | 20 | 20
671.34003 | 32.15 | 97.24862 | 20 | 20
672.34003 | 32.2 | 97.22592 | 20 | 20
673.33899 | 32.25 | 97.20245 | 20 | 20
674.33899 | 32.3 | 97.17975 | 20 | 20
675.33698 | 32.35 | 97.15613 | 20 | 20
676.33398 | 32.4 | 97.13174 | 20 | 20
677.33301 | 32.45 | 97.1095 | 20 | 20
678.33301 | 32.5 | 97.0825 | 20 | 20
679.33002 | 32.55 | 97.05658 | 20 | 20
680.32898 | 32.6 | 97.02897 | 20 | 20
681.328 | 32.65 | 97.00289 | 20 | 20
682.32202 | 32.7 | 96.9716 | 20 | 20
683.31799 | 32.75 | 96.93954 | 20 | 20
684.31799 | 32.8 | 96.91009 | 20 | 20
685.31702 | 32.85 | 96.87987 | 20 | 20
686.31702 | 32.9 | 96.84858 | 20 | 20
687.31702 | 32.95 | 96.81882 | 20 | 20
688.31598 | 33 | 96.784 | 20 | 20
689.31299 | 33.05 | 96.75071 | 20 | 20
690.30902 | 33.1 | 96.71267 | 20 | 20
691.30103 | 33.15 | 96.67479 | 20 | 20
692.297 | 33.2 | 96.63859 | 20 | 20
693.29498 | 33.25 | 96.60239 | 20 | 20
694.29999 | 33.3 | 96.56312 | 20 | 20
695.30499 | 33.35 | 96.52354 | 20 | 20
696.30902 | 33.4 | 96.43442 | 20 | 20
697.31097 | 33.45 | 96.41218 | 20 | 20
698.31 | 33.5 | 96.34453 | 20 | 20
699.30902 | 33.55 | 96.32183 | 20 | 20
700.30402 | 33.6 | 96.2571 | 20 | 20
701.29498 | 33.65 | 96.23271 | 20 | 20
702.28802 | 33.7 | 96.16292 | 20 | 20
703.28198 | 33.75 | 96.13286 | 20 | 20
704.28497 | 33.8 | 96.06429 | 20 | 20
705.28302 | 33.85 | 96.00907 | 20 | 20
706.28302 | 33.9 | 95.97364 | 20 | 20
707.28497 | 33.95 | 95.90614 | 20 | 20
708.289 | 34 | 95.85261 | 20 | 20
709.28998 | 34.05 | 95.80184 | 20 | 20
710.289 | 34.1 | 95.74263 | 20 | 20
711.28699 | 34.15 | 95.6848 | 20 | 20
712.28198 | 34.2 | 95.61378 | 20 | 20
713.27802 | 34.25 | 95.55365 | 20 | 20
714.27399 | 34.3 | 95.49245 | 20 | 20
715.27698 | 34.35 | 95.43385 | 20 | 20
716.27698 | 34.4 | 95.36897 | 20 | 20
717.28101 | 34.45 | 95.30209 | 20 | 20
718.284 | 34.5 | 95.24196 | 20 | 20
719.28101 | 34.55 | 95.17232 | 20 | 20
720.28003 | 34.6 | 95.1059 | 20 | 20
721.27399 | 34.65 | 95.02875 | 20 | 20
722.26501 | 34.7 | 94.9588 | 20 | 20
723.25702 | 34.75 | 94.8844 | 20 | 20
724.25 | 34.8 | 94.80495 | 20 | 20
725.24597 | 34.85 | 94.73132 | 20 | 20
726.242 | 34.9 | 94.64496 | 20 | 20
727.23999 | 34.95 | 94.56949 | 20 | 20
728.23798 | 35 | 94.48436 | 20 | 20
729.23901 | 35.05 | 94.40015 | 20 | 20
730.24103 | 35.1 | 94.32115 | 20 | 20
731.23901 | 35.15 | 94.2328 | 20 | 20
732.23499 | 35.2 | 94.14552 | 20 | 20
733.22998 | 35.25 | 94.05226 | 20 | 20
734.224 | 35.3 | 93.96252 | 20 | 20
735.21899 | 35.35 | 93.86849 | 20 | 20
736.21802 | 35.4 | 93.77462 | 20 | 20
737.22198 | 35.45 | 93.67844 | 20 | 20
738.22803 | 35.5 | 93.58135 | 20 | 20
739.23401 | 35.55 | 93.48302 | 20 | 20
740.237 | 35.6 | 93.38332 | 20 | 20
741.23999 | 35.65 | 93.28346 | 20 | 20
742.23999 | 35.7 | 93.17808 | 20 | 20
743.23499 | 35.75 | 93.06856 | 20 | 20
744.23401 | 35.8 | 92.96717 | 20 | 20
745.22803 | 35.85 | 92.85105 | 20 | 20
746.22498 | 35.9 | 92.74015 | 20 | 20
747.21899 | 35.95 | 92.62265 | 20 | 20
748.21503 | 36 | 92.51666 | 20 | 20
749.21399 | 36.05 | 92.39594 | 20 | 20
750.21503 | 36.1 | 92.2766 | 20 | 20
751.21802 | 36.15 | 92.15481 | 20 | 20
752.21899 | 36.2 | 92.03532 | 20 | 20
753.21899 | 36.25 | 91.91368 | 20 | 20
754.21997 | 36.3 | 91.78575 | 20 | 20
755.22198 | 36.35 | 91.65859 | 20 | 20
756.224 | 36.4 | 91.53649 | 20 | 20
757.23102 | 36.45 | 91.40687 | 20 | 20
758.23199 | 36.5 | 91.28048 | 20 | 20
759.229 | 36.55 | 91.1412 | 20 | 20
760.22601 | 36.6 | 91.00637 | 20 | 20
761.22302 | 36.65 | 90.86954 | 20 | 20
762.22101 | 36.7 | 90.73333 | 20 | 20
763.22302 | 36.75 | 90.59835 | 20 | 20
764.22803 | 36.8 | 90.4583 | 20 | 20
765.23499 | 36.85 | 90.32639 | 20 | 20
766.23901 | 36.9 | 90.17576 | 20 | 20
767.24103 | 36.95 | 90.04031 | 20 | 20
768.24402 | 37 | 89.89873 | 20 | 20
769.24597 | 37.05 | 89.75669 | 20 | 20
770.25098 | 37.1 | 89.6148 | 20 | 20
771.258 | 37.15 | 89.46678 | 20 | 20
772.263 | 37.2 | 89.32489 | 20 | 20
773.27002 | 37.25 | 89.17365 | 20 | 20
774.276 | 37.3 | 89.03161 | 20 | 20
775.28302 | 37.35 | 88.87638 | 20 | 20
776.28802 | 37.4 | 88.72698 | 20 | 20
777.29102 | 37.45 | 88.5788 | 20 | 20
778.29102 | 37.5 | 88.42863 | 20 | 20
779.297 | 37.55 | 88.28214 | 20 | 20
780.30103 | 37.6 | 88.12906 | 20 | 20
781.30402 | 37.65 | 87.97674 | 20 | 20
782.30798 | 37.7 | 87.82626 | 20 | 20
783.31598 | 37.75 | 87.67517 | 20 | 20
784.32599 | 37.8 | 87.52853 | 20 | 20
785.33502 | 37.85 | 87.38204 | 20 | 20
786.34399 | 37.9 | 87.24138 | 20 | 20
787.35303 | 37.95 | 87.09014 | 20 | 20
788.35797 | 38 | 86.9438 | 20 | 20
789.36499 | 38.05 | 86.79394 | 20 | 20
790.37097 | 38.1 | 86.64684 | 20 | 20
791.37903 | 38.15 | 86.5002 | 20 | 20
792.38599 | 38.2 | 86.3554 | 20 | 20
793.39301 | 38.25 | 86.20983 | 20 | 20
794.401 | 38.3 | 86.06809 | 20 | 20
795.41101 | 38.35 | 85.92866 | 20 | 20
796.42102 | 38.4 | 85.79889 | 20 | 20
797.42999 | 38.45 | 85.66437 | 20 | 20
798.44202 | 38.5 | 85.53736 | 20 | 20
799.45099 | 38.55 | 85.40698 | 20 | 20
800.46002 | 38.6 | 85.28472 | 20 | 20
801.46997 | 38.65 | 85.16784 | 20 | 20
802.48199 | 38.7 | 85.05356 | 20 | 20
803.495 | 38.75 | 84.94619 | 20 | 20
804.51001 | 38.8 | 84.83943 | 20 | 20
805.52301 | 38.85 | 84.74264 | 20 | 20
806.53998 | 38.9 | 84.65429 | 20 | 20
807.55798 | 38.95 | 84.57606 | 20 | 20
808.57397 | 39 | 84.51163 | 20 | 20
809.58899 | 39.05 | 84.44583 | 20 | 20
810.60498 | 39.1 | 84.40211 | 20 | 20
811.61798 | 39.15 | 84.37389 | 20 | 20
812.633 | 39.2 | 84.35303 | 20 | 20
813.64697 | 39.25 | 84.33784 | 20 | 20
814.65601 | 39.3 | 84.33293 | 20 | 20
815.65601 | 39.35 | 84.32726 | 20 | 20
816.64697 | 39.4 | 84.32833 | 20 | 20
817.63202 | 39.45 | 84.3268 | 20 | 20
818.60901 | 39.5 | 84.32634 | 20 | 20
819.58398 | 39.55 | 84.32358 | 20 | 20
820.55603 | 39.6 | 84.32112 | 20 | 20
821.52899 | 39.65 | 84.31775 | 20 | 20
822.50299 | 39.7 | 84.31652 | 20 | 20
823.479 | 39.75 | 84.31422 | 20 | 20
824.45898 | 39.8 | 84.31146 | 20 | 20
825.44 | 39.85 | 84.30946 | 20 | 20
826.422 | 39.9 | 84.30747 | 20 | 20
827.40601 | 39.95 | 84.30609 | 20 | 20
828.38898 | 40 | 84.30471 | 20 | 20
829.37701 | 40.05 | 84.30195 | 20 | 20
830.36298 | 40.1 | 84.30026 | 20 | 20
831.34998 | 40.15 | 84.29857 | 20 | 20
832.33502 | 40.2 | 84.29735 | 20 | 20
833.323 | 40.25 | 84.29397 | 20 | 20
834.31403 | 40.3 | 84.29136 | 20 | 20
835.302 | 40.35 | 84.2883 | 20 | 20
836.29303 | 40.4 | 84.28645 | 20 | 20
837.28198 | 40.45 | 84.28415 | 20 | 20
838.27301 | 40.5 | 84.2817 | 20 | 20
839.26501 | 40.55 | 84.27817 | 20 | 20
840.25702 | 40.6 | 84.27679 | 20 | 20
841.25201 | 40.65 | 84.2751 | 20 | 20
842.245 | 40.7 | 84.27342 | 20 | 20
843.23798 | 40.75 | 84.27219 | 20 | 20
844.229 | 40.8 | 84.27035 | 20 | 20
845.22198 | 40.85 | 84.26697 | 20 | 20
846.21399 | 40.9 | 84.26529 | 20 | 20
847.20898 | 40.95 | 84.26299 | 20 | 20
848.20599 | 41 | 84.26176 | 20 | 20
849.20398 | 41.05 | 84.25915 | 20 | 20
850.20203 | 41.1 | 84.25654 | 20 | 20
851.198 | 41.15 | 84.2544 | 20 | 20
852.19598 | 41.2 | 84.25286 | 20 | 20
853.19098 | 41.25 | 84.25164 | 20 | 20
854.19098 | 41.3 | 84.25041 | 20 | 20
855.19397 | 41.35 | 84.24857 | 20 | 20
856.19202 | 41.4 | 84.24657 | 20 | 20
857.18799 | 41.45 | 84.24565 | 20 | 20
858.18701 | 41.5 | 84.24366 | 20 | 20
859.18597 | 41.55 | 84.24074 | 20 | 20
860.18201 | 41.6 | 84.23936 | 20 | 20
861.18103 | 41.65 | 84.23737 | 20 | 20
862.17798 | 41.7 | 84.23553 | 20 | 20
863.17798 | 41.75 | 84.23353 | 20 | 20
864.17401 | 41.8 | 84.23154 | 20 | 20
865.17401 | 41.85 | 84.22985 | 20 | 20
866.17401 | 41.9 | 84.22648 | 20 | 20
867.17401 | 41.95 | 84.22495 | 20 | 20
868.17297 | 42 | 84.22326 | 20 | 20
869.16901 | 42.05 | 84.2208 | 20 | 20
870.16699 | 42.1 | 84.2182 | 20 | 20
871.164 | 42.15 | 84.21482 | 20 | 20
872.15997 | 42.2 | 84.21359 | 20 | 20
873.15997 | 42.25 | 84.21053 | 20 | 20
874.15802 | 42.3 | 84.20684 | 20 | 20
875.15601 | 42.35 | 84.20301 | 20 | 20
876.15399 | 42.4 | 84.20178 | 20 | 20
877.15399 | 42.45 | 84.19964 | 20 | 20
878.15198 | 42.5 | 84.19841 | 20 | 20
879.14697 | 42.55 | 84.19611 | 20 | 20
880.14203 | 42.6 | 84.19488 | 20 | 20
881.13599 | 42.65 | 84.19396 | 20 | 20
882.12799 | 42.7 | 84.1935 | 20 | 20
883.12299 | 42.75 | 84.19273 | 20 | 20
884.11298 | 42.8 | 84.19243 | 20 | 20
885.10699 | 42.85 | 84.19105 | 20 | 20
886.09497 | 42.9 | 84.18844 | 20 | 20
887.086 | 42.95 | 84.18644 | 20 | 20
888.07599 | 43 | 84.18368 | 20 | 20
889.06702 | 43.05 | 84.18154 | 20 | 20
890.05603 | 43.1 | 84.17954 | 20 | 20
891.04797 | 43.15 | 84.17785 | 20 | 20
892.03601 | 43.2 | 84.17693 | 20 | 20
893.02802 | 43.25 | 84.1754 | 20 | 20
894.01599 | 43.3 | 84.17233 | 20 | 20
895.005 | 43.35 | 84.16942 | 20 | 20
895.99597 | 43.4 | 84.16819 | 20 | 20
896.98901 | 43.45 | 84.16574 | 20 | 20
897.98199 | 43.5 | 84.16344 | 20 | 20
898.97498 | 43.55 | 84.1619 | 20 | 20
899.96899 | 43.6 | 84.16037 | 20 | 20
900.96399 | 43.65 | 84.15914 | 20 | 20
901.95599 | 43.7 | 84.15791 | 20 | 20
902.95099 | 43.75 | 84.15684 | 20 | 20
903.94598 | 43.8 | 84.15607 | 20 | 20
904.93799 | 43.85 | 84.15377 | 20 | 20
905.93298 | 43.9 | 84.15285 | 20 | 20
906.92999 | 43.95 | 84.15147 | 20 | 20
907.92603 | 44 | 84.14978 | 20 | 20
908.92401 | 44.05 | 84.14871 | 20 | 20
909.92102 | 44.1 | 84.14641 | 20 | 20
910.922 | 44.15 | 84.1461 | 20 | 20
911.91803 | 44.2 | 84.14503 | 20 | 20
912.91803 | 44.25 | 84.14395 | 20 | 20
913.91699 | 44.3 | 84.14257 | 20 | 20
914.91602 | 44.35 | 84.14119 | 20 | 20
915.91803 | 44.4 | 84.13905 | 20 | 20
916.914 | 44.45 | 84.13736 | 20 | 20
917.91302 | 44.5 | 84.13675 | 20 | 20
918.91602 | 44.55 | 84.13552 | 20 | 20
919.91699 | 44.6 | 84.1349 | 20 | 20
920.91699 | 44.65 | 84.13429 | 20 | 20
921.91498 | 44.7 | 84.13368 | 20 | 20
922.91602 | 44.75 | 84.13245 | 20 | 20
923.91302 | 44.8 | 84.12892 | 20 | 20
924.91498 | 44.85 | 84.12754 | 20 | 20
925.91302 | 44.9 | 84.12601 | 20 | 20
926.91302 | 44.95 | 84.12601 | 20 | 20
927.914 | 45 | 84.12447 | 20 | 20
928.91602 | 45.05 | 84.12033 | 20 | 20
929.91602 | 45.1 | 84.1188 | 20 | 20
930.91803 | 45.15 | 84.11634 | 20 | 20
931.92102 | 45.2 | 84.11542 | 20 | 20
932.922 | 45.25 | 84.1142 | 20 | 20
933.92297 | 45.3 | 84.11328 | 20 | 20
934.91901 | 45.35 | 84.11113 | 20 | 20
935.91602 | 45.4 | 84.10975 | 20 | 20
936.91302 | 45.45 | 84.10852 | 20 | 20
937.91101 | 45.5 | 84.10653 | 20 | 20
938.90802 | 45.55 | 84.10637 | 20 | 20
939.90503 | 45.6 | 84.10653 | 20 | 20
940.90698 | 45.65 | 84.10653 | 20 | 20
941.90503 | 45.7 | 84.10499 | 20 | 20
942.90399 | 45.75 | 84.10315 | 20 | 20
943.90302 | 45.8 | 84.103 | 20 | 20
944.901 | 45.85 | 84.10193 | 20 | 20
945.901 | 45.9 | 84.10085 | 20 | 20
946.89899 | 45.95 | 84.10024 | 20 | 20
947.89801 | 46 | 84.10085 | 20 | 20
948.896 | 46.05 | 84.09855 | 20 | 20
949.89203 | 46.1 | 84.09656 | 20 | 20
950.88702 | 46.15 | 84.09502 | 20 | 20
951.88397 | 46.2 | 84.09303 | 20 | 20
952.87598 | 46.25 | 84.08996 | 20 | 20
953.87201 | 46.3 | 84.08812 | 20 | 20
954.86798 | 46.35 | 84.08659 | 20 | 20
955.86603 | 46.4 | 84.08582 | 20 | 20
956.86401 | 46.45 | 84.08505 | 20 | 20
957.86102 | 46.5 | 84.08521 | 20 | 20
958.85498 | 46.55 | 84.0849 | 20 | 20
959.854 | 46.6 | 84.08352 | 20 | 20
960.85199 | 46.65 | 84.08214 | 20 | 20
961.849 | 46.7 | 84.08076 | 20 | 20
962.84601 | 46.75 | 84.07876 | 20 | 20
963.841 | 46.8 | 84.07784 | 20 | 20
964.83801 | 46.85 | 84.07723 | 20 | 20
965.83301 | 46.9 | 84.076 | 20 | 20
966.83099 | 46.95 | 84.07447 | 20 | 20
967.828 | 47 | 84.07186 | 20 | 20
968.823 | 47.05 | 84.06941 | 20 | 20
969.82098 | 47.1 | 84.06787 | 20 | 20
970.81702 | 47.15 | 84.06711 | 20 | 20
971.81299 | 47.2 | 84.06695 | 20 | 20
972.81097 | 47.25 | 84.06665 | 20 | 20
973.81 | 47.3 | 84.06649 | 20 | 20
974.80402 | 47.35 | 84.06588 | 20 | 20
975.79999 | 47.4 | 84.06511 | 20 | 20
976.797 | 47.45 | 84.06342 | 20 | 20
977.79401 | 47.5 | 84.06204 | 20 | 20
978.79199 | 47.55 | 84.06051 | 20 | 20
979.78802 | 47.6 | 84.0602 | 20 | 20
980.784 | 47.65 | 84.06005 | 20 | 20
981.78198 | 47.7 | 84.05959 | 20 | 20
982.77301 | 47.75 | 84.05667 | 20 | 20
983.76703 | 47.8 | 84.0533 | 20 | 20
984.75897 | 47.85 | 84.05177 | 20 | 20
985.75702 | 47.9 | 84.05039 | 20 | 20
986.75201 | 47.95 | 84.04977 | 20 | 20
987.74402 | 48 | 84.04931 | 20 | 20
988.73901 | 48.05 | 84.04809 | 20 | 20
989.73499 | 48.1 | 84.04793 | 20 | 20
990.73199 | 48.15 | 84.04701 | 20 | 20
991.72699 | 48.2 | 84.04624 | 20 | 20
992.72699 | 48.25 | 84.04502 | 20 | 20
993.72601 | 48.3 | 84.04486 | 20 | 20
994.72498 | 48.35 | 84.04379 | 20 | 20
995.71802 | 48.4 | 84.04057 | 20 | 20
996.71503 | 48.45 | 84.03903 | 20 | 20