## Sheet
#EXPORTTYPE: | DATA ALL
#FILE: | 60°c-Woll-10min.ngb-sta
#FORMAT: | NETZSCH5
#FTYPE: | UNICODE
#IDENTITY: | 60°c-Woll-10min
#MTYPE: | TG
#INSTRUMENT: | NETZSCH TG 309 Classic
#PROJECT: | CO2Valorize
#DATE/TIME: | 13/02/2026 18:36:28 (UTC+1)
#CORR. FILE:
#TEMPCAL: | 21-08-2025 14:31
#LABORATORY: | HIF
#OPERATOR: | Sahra
#REMARK:
#SAMPLE: | 60°c-Woll-10min
#SAMPLE MASS /mg: | 38.3728
#MATERIAL: | WOLL
#TYPE OF CRUCIBLE: | Al2O3 85 µl, open
#SAMPLE CRUCIBLE MASS /mg: | 133.0908
#REFERENCE CRUCIBLE MASS /mg:
#PURGE 1 MFC: | OXYGEN,252.5 ml/min
#PURGE 2 MFC: | NITROGEN,250.0 ml/min
#PROTECTIVE MFC: | NITROGEN,250.0 ml/min
#M.RANGE /mg: | 2000
#CORR. CODE: | 0
#RANGE: | 30°C/20.0(K/min)/1000°C
#SEGMENT: | S1/1
#SEG. 1: | 30°C/20.0(K/min)/1000°C
##Temp./°C | Time/min | Mass/% | Gas Flow(purge2)/(ml/min) | Gas Flow(protective)/(ml/min)
31.227 | 0 | 100 | 20 | 20
31.23 | 0.05 | 99.99883 | 20 | 20
31.368 | 0.1 | 99.99948 | 20 | 20
31.655 | 0.15 | 100.00352 | 20 | 20
32.023 | 0.2 | 100.00678 | 20 | 20
32.444 | 0.25 | 100.00925 | 20 | 20
32.921 | 0.3 | 100.01277 | 20 | 20
33.467 | 0.35 | 100.01538 | 20 | 20
34.079 | 0.4 | 100.01889 | 20 | 20
34.751 | 0.45 | 100.02098 | 20 | 20
35.472 | 0.5 | 100.02541 | 20 | 20
36.242 | 0.55 | 100.02801 | 20 | 20
37.056 | 0.6 | 100.03023 | 20 | 20
37.908 | 0.65 | 100.03153 | 20 | 20
38.798 | 0.7 | 100.03271 | 20 | 20
39.721 | 0.75 | 100.03414 | 20 | 20
40.677 | 0.8 | 100.0357 | 20 | 20
41.655 | 0.85 | 100.03688 | 20 | 20
42.659 | 0.9 | 100.03766 | 20 | 20
43.682 | 0.95 | 100.03831 | 20 | 20
44.727 | 1 | 100.0387 | 20 | 20
45.785 | 1.05 | 100.03883 | 20 | 20
46.857 | 1.1 | 100.03883 | 20 | 20
47.946 | 1.15 | 100.0387 | 20 | 20
49.041 | 1.2 | 100.03857 | 20 | 20
50.144 | 1.25 | 100.03818 | 20 | 20
51.256 | 1.3 | 100.03661 | 20 | 20
52.376 | 1.35 | 100.03505 | 20 | 20
53.494 | 1.4 | 100.03336 | 20 | 20
54.618 | 1.45 | 100.03166 | 20 | 20
55.743 | 1.5 | 100.02945 | 20 | 20
56.868 | 1.55 | 100.02775 | 20 | 20
57.993 | 1.6 | 100.02515 | 20 | 20
59.116 | 1.65 | 100.02267 | 20 | 20
60.239 | 1.7 | 100.01955 | 20 | 20
61.359 | 1.75 | 100.01681 | 20 | 20
62.478 | 1.8 | 100.0142 | 20 | 20
63.591 | 1.85 | 100.01212 | 20 | 20
64.703 | 1.9 | 100.00938 | 20 | 20
65.809 | 1.95 | 100.00652 | 20 | 20
66.912 | 2 | 100.00313 | 20 | 20
68.014 | 2.05 | 99.99974 | 20 | 20
69.112 | 2.1 | 99.99596 | 20 | 20
70.203 | 2.15 | 99.99231 | 20 | 20
71.292 | 2.2 | 99.9884 | 20 | 20
72.376 | 2.25 | 99.98449 | 20 | 20
73.459 | 2.3 | 99.98032 | 20 | 20
74.535 | 2.35 | 99.97707 | 20 | 20
75.609 | 2.4 | 99.97355 | 20 | 20
76.678 | 2.45 | 99.97029 | 20 | 20
77.747 | 2.5 | 99.96677 | 20 | 20
78.808 | 2.55 | 99.9626 | 20 | 20
79.868 | 2.6 | 99.95883 | 20 | 20
80.923 | 2.65 | 99.95531 | 20 | 20
81.978 | 2.7 | 99.95192 | 20 | 20
83.026 | 2.75 | 99.94762 | 20 | 20
84.073 | 2.8 | 99.94345 | 20 | 20
85.119 | 2.85 | 99.94006 | 20 | 20
86.16 | 2.9 | 99.93733 | 20 | 20
87.201 | 2.95 | 99.93511 | 20 | 20
88.236 | 3 | 99.93081 | 20 | 20
89.273 | 3.05 | 99.92703 | 20 | 20
90.305 | 3.1 | 99.92456 | 20 | 20
91.336 | 3.15 | 99.92195 | 20 | 20
92.367 | 3.2 | 99.91882 | 20 | 20
93.395 | 3.25 | 99.91583 | 20 | 20
94.42 | 3.3 | 99.91283 | 20 | 20
95.445 | 3.35 | 99.91009 | 20 | 20
96.463 | 3.4 | 99.90775 | 20 | 20
97.485 | 3.45 | 99.90462 | 20 | 20
98.502 | 3.5 | 99.90058 | 20 | 20
99.518 | 3.55 | 99.89771 | 20 | 20
100.536 | 3.6 | 99.89537 | 20 | 20
101.55 | 3.65 | 99.89407 | 20 | 20
102.562 | 3.7 | 99.89224 | 20 | 20
103.575 | 3.75 | 99.89029 | 20 | 20
104.583 | 3.8 | 99.88703 | 20 | 20
105.593 | 3.85 | 99.88286 | 20 | 20
106.601 | 3.9 | 99.88051 | 20 | 20
107.61 | 3.95 | 99.87843 | 20 | 20
108.618 | 4 | 99.87556 | 20 | 20
109.625 | 4.05 | 99.87244 | 20 | 20
110.629 | 4.1 | 99.87074 | 20 | 20
111.636 | 4.15 | 99.86905 | 20 | 20
112.639 | 4.2 | 99.86709 | 20 | 20
113.643 | 4.25 | 99.86449 | 20 | 20
114.647 | 4.3 | 99.86214 | 20 | 20
115.651 | 4.35 | 99.86058 | 20 | 20
116.655 | 4.4 | 99.85797 | 20 | 20
117.654 | 4.45 | 99.85563 | 20 | 20
118.657 | 4.5 | 99.85341 | 20 | 20
119.659 | 4.55 | 99.85068 | 20 | 20
120.66 | 4.6 | 99.84794 | 20 | 20
121.664 | 4.65 | 99.84651 | 20 | 20
122.667 | 4.7 | 99.84442 | 20 | 20
123.67 | 4.75 | 99.84273 | 20 | 20
124.671 | 4.8 | 99.84077 | 20 | 20
125.673 | 4.85 | 99.83869 | 20 | 20
126.674 | 4.9 | 99.83712 | 20 | 20
127.677 | 4.95 | 99.83517 | 20 | 20
128.677 | 5 | 99.83322 | 20 | 20
129.679 | 5.05 | 99.83178 | 20 | 20
130.681 | 5.1 | 99.83074 | 20 | 20
131.681 | 5.15 | 99.82957 | 20 | 20
132.68201 | 5.2 | 99.828 | 20 | 20
133.68401 | 5.25 | 99.82618 | 20 | 20
134.685 | 5.3 | 99.82331 | 20 | 20
135.685 | 5.35 | 99.82032 | 20 | 20
136.689 | 5.4 | 99.81797 | 20 | 20
137.69099 | 5.45 | 99.81562 | 20 | 20
138.69099 | 5.5 | 99.81419 | 20 | 20
139.69501 | 5.55 | 99.81289 | 20 | 20
140.69901 | 5.6 | 99.81119 | 20 | 20
141.701 | 5.65 | 99.80898 | 20 | 20
142.702 | 5.7 | 99.80702 | 20 | 20
143.703 | 5.75 | 99.80507 | 20 | 20
144.707 | 5.8 | 99.80338 | 20 | 20
145.71201 | 5.85 | 99.80181 | 20 | 20
146.713 | 5.9 | 99.79986 | 20 | 20
147.718 | 5.95 | 99.79803 | 20 | 20
148.72 | 6 | 99.79686 | 20 | 20
149.724 | 6.05 | 99.79569 | 20 | 20
150.72701 | 6.1 | 99.79439 | 20 | 20
151.729 | 6.15 | 99.7923 | 20 | 20
152.731 | 6.2 | 99.7893 | 20 | 20
153.733 | 6.25 | 99.78722 | 20 | 20
154.735 | 6.3 | 99.78487 | 20 | 20
155.739 | 6.35 | 99.78279 | 20 | 20
156.74001 | 6.4 | 99.78162 | 20 | 20
157.744 | 6.45 | 99.78031 | 20 | 20
158.744 | 6.5 | 99.77888 | 20 | 20
159.743 | 6.55 | 99.77745 | 20 | 20
160.743 | 6.6 | 99.77549 | 20 | 20
161.743 | 6.65 | 99.77367 | 20 | 20
162.745 | 6.7 | 99.77236 | 20 | 20
163.745 | 6.75 | 99.77093 | 20 | 20
164.746 | 6.8 | 99.7695 | 20 | 20
165.746 | 6.85 | 99.7678 | 20 | 20
166.745 | 6.9 | 99.76585 | 20 | 20
167.746 | 6.95 | 99.76442 | 20 | 20
168.746 | 7 | 99.76298 | 20 | 20
169.74699 | 7.05 | 99.76194 | 20 | 20
170.74699 | 7.1 | 99.76116 | 20 | 20
171.74699 | 7.15 | 99.75986 | 20 | 20
172.748 | 7.2 | 99.75816 | 20 | 20
173.748 | 7.25 | 99.75634 | 20 | 20
174.74899 | 7.3 | 99.75438 | 20 | 20
175.74899 | 7.35 | 99.75282 | 20 | 20
176.74899 | 7.4 | 99.75178 | 20 | 20
177.752 | 7.45 | 99.75087 | 20 | 20
178.75301 | 7.5 | 99.74943 | 20 | 20
179.755 | 7.55 | 99.74826 | 20 | 20
180.754 | 7.6 | 99.74709 | 20 | 20
181.755 | 7.65 | 99.74578 | 20 | 20
182.757 | 7.7 | 99.74396 | 20 | 20
183.757 | 7.75 | 99.74227 | 20 | 20
184.759 | 7.8 | 99.74018 | 20 | 20
185.758 | 7.85 | 99.73862 | 20 | 20
186.75999 | 7.9 | 99.73601 | 20 | 20
187.761 | 7.95 | 99.73406 | 20 | 20
188.763 | 8 | 99.73184 | 20 | 20
189.763 | 8.05 | 99.73015 | 20 | 20
190.76401 | 8.1 | 99.72845 | 20 | 20
191.76601 | 8.15 | 99.72676 | 20 | 20
192.769 | 8.2 | 99.72494 | 20 | 20
193.771 | 8.25 | 99.72389 | 20 | 20
194.77 | 8.3 | 99.72337 | 20 | 20
195.77299 | 8.35 | 99.72233 | 20 | 20
196.774 | 8.4 | 99.72011 | 20 | 20
197.774 | 8.45 | 99.71829 | 20 | 20
198.776 | 8.5 | 99.71712 | 20 | 20
199.778 | 8.55 | 99.7166 | 20 | 20
200.78 | 8.6 | 99.71581 | 20 | 20
201.78101 | 8.65 | 99.71438 | 20 | 20
202.78101 | 8.7 | 99.71243 | 20 | 20
203.782 | 8.75 | 99.7106 | 20 | 20
204.782 | 8.8 | 99.70904 | 20 | 20
205.783 | 8.85 | 99.70774 | 20 | 20
206.783 | 8.9 | 99.70669 | 20 | 20
207.782 | 8.95 | 99.70565 | 20 | 20
208.785 | 9 | 99.70422 | 20 | 20
209.787 | 9.05 | 99.702 | 20 | 20
210.786 | 9.1 | 99.70044 | 20 | 20
211.787 | 9.15 | 99.69914 | 20 | 20
212.789 | 9.2 | 99.69796 | 20 | 20
213.78999 | 9.25 | 99.69692 | 20 | 20
214.791 | 9.3 | 99.69562 | 20 | 20
215.79201 | 9.35 | 99.69392 | 20 | 20
216.793 | 9.4 | 99.69275 | 20 | 20
217.79401 | 9.45 | 99.6921 | 20 | 20
218.79401 | 9.5 | 99.69106 | 20 | 20
219.797 | 9.55 | 99.69067 | 20 | 20
220.797 | 9.6 | 99.69001 | 20 | 20
221.797 | 9.65 | 99.6865 | 20 | 20
222.799 | 9.7 | 99.68532 | 20 | 20
223.80099 | 9.75 | 99.68454 | 20 | 20
224.80499 | 9.8 | 99.68272 | 20 | 20
225.81 | 9.85 | 99.68128 | 20 | 20
226.811 | 9.9 | 99.68076 | 20 | 20
227.812 | 9.95 | 99.67998 | 20 | 20
228.814 | 10 | 99.67894 | 20 | 20
229.815 | 10.05 | 99.67816 | 20 | 20
230.81799 | 10.1 | 99.67777 | 20 | 20
231.821 | 10.15 | 99.67712 | 20 | 20
232.819 | 10.2 | 99.67646 | 20 | 20
233.821 | 10.25 | 99.67464 | 20 | 20
234.82201 | 10.3 | 99.67373 | 20 | 20
235.823 | 10.35 | 99.67282 | 20 | 20
236.823 | 10.4 | 99.6719 | 20 | 20
237.821 | 10.45 | 99.67008 | 20 | 20
238.82201 | 10.5 | 99.66891 | 20 | 20
239.821 | 10.55 | 99.66838 | 20 | 20
240.82201 | 10.6 | 99.66734 | 20 | 20
241.823 | 10.65 | 99.66578 | 20 | 20
242.82201 | 10.7 | 99.66395 | 20 | 20
243.823 | 10.75 | 99.66239 | 20 | 20
244.823 | 10.8 | 99.66096 | 20 | 20
245.825 | 10.85 | 99.65979 | 20 | 20
246.82401 | 10.9 | 99.65861 | 20 | 20
247.82401 | 10.95 | 99.65783 | 20 | 20
248.823 | 11 | 99.65705 | 20 | 20
249.82201 | 11.05 | 99.65627 | 20 | 20
250.823 | 11.1 | 99.65535 | 20 | 20
251.82201 | 11.15 | 99.65509 | 20 | 20
252.821 | 11.2 | 99.65496 | 20 | 20
253.821 | 11.25 | 99.6547 | 20 | 20
254.81799 | 11.3 | 99.65262 | 20 | 20
255.81799 | 11.35 | 99.65053 | 20 | 20
256.81699 | 11.4 | 99.6491 | 20 | 20
257.814 | 11.45 | 99.64741 | 20 | 20
258.81201 | 11.5 | 99.64649 | 20 | 20
259.81201 | 11.55 | 99.64571 | 20 | 20
260.81201 | 11.6 | 99.64519 | 20 | 20
261.811 | 11.65 | 99.6448 | 20 | 20
262.81201 | 11.7 | 99.64428 | 20 | 20
263.81201 | 11.75 | 99.64363 | 20 | 20
264.81201 | 11.8 | 99.64272 | 20 | 20
265.81201 | 11.85 | 99.64154 | 20 | 20
266.815 | 11.9 | 99.63998 | 20 | 20
267.81299 | 11.95 | 99.63868 | 20 | 20
268.81299 | 12 | 99.63763 | 20 | 20
269.81299 | 12.05 | 99.63646 | 20 | 20
270.81201 | 12.1 | 99.63568 | 20 | 20
271.811 | 12.15 | 99.63477 | 20 | 20
272.80899 | 12.2 | 99.63412 | 20 | 20
273.80899 | 12.25 | 99.63294 | 20 | 20
274.80399 | 12.3 | 99.63216 | 20 | 20
275.79999 | 12.35 | 99.63151 | 20 | 20
276.80099 | 12.4 | 99.63086 | 20 | 20
277.802 | 12.45 | 99.63086 | 20 | 20
278.802 | 12.5 | 99.6319 | 20 | 20
279.80099 | 12.55 | 99.63099 | 20 | 20
280.80301 | 12.6 | 99.62695 | 20 | 20
281.79999 | 12.65 | 99.62473 | 20 | 20
282.80099 | 12.7 | 99.62369 | 20 | 20
283.80099 | 12.75 | 99.62291 | 20 | 20
284.79999 | 12.8 | 99.6233 | 20 | 20
285.80099 | 12.85 | 99.62317 | 20 | 20
286.798 | 12.9 | 99.62239 | 20 | 20
287.79599 | 12.95 | 99.62122 | 20 | 20
288.79401 | 13 | 99.61965 | 20 | 20
289.79401 | 13.05 | 99.61848 | 20 | 20
290.79501 | 13.1 | 99.61783 | 20 | 20
291.79401 | 13.15 | 99.61731 | 20 | 20
292.793 | 13.2 | 99.61666 | 20 | 20
293.79501 | 13.25 | 99.61548 | 20 | 20
294.79501 | 13.3 | 99.6147 | 20 | 20
295.793 | 13.35 | 99.61392 | 20 | 20
296.793 | 13.4 | 99.6134 | 20 | 20
297.79199 | 13.45 | 99.61288 | 20 | 20
298.79199 | 13.5 | 99.61196 | 20 | 20
299.789 | 13.55 | 99.61079 | 20 | 20
300.79001 | 13.6 | 99.60923 | 20 | 20
301.78799 | 13.65 | 99.60766 | 20 | 20
302.78601 | 13.7 | 99.60662 | 20 | 20
303.78299 | 13.75 | 99.60597 | 20 | 20
304.77899 | 13.8 | 99.60493 | 20 | 20
305.77899 | 13.85 | 99.6035 | 20 | 20
306.776 | 13.9 | 99.60297 | 20 | 20
307.77301 | 13.95 | 99.60245 | 20 | 20
308.772 | 14 | 99.6018 | 20 | 20
309.767 | 14.05 | 99.60089 | 20 | 20
310.76801 | 14.1 | 99.59998 | 20 | 20
311.76801 | 14.15 | 99.59933 | 20 | 20
312.76599 | 14.2 | 99.59867 | 20 | 20
313.76501 | 14.25 | 99.59802 | 20 | 20
314.76401 | 14.3 | 99.59724 | 20 | 20
315.767 | 14.35 | 99.59698 | 20 | 20
316.76501 | 14.4 | 99.59633 | 20 | 20
317.763 | 14.45 | 99.59463 | 20 | 20
318.76199 | 14.5 | 99.59242 | 20 | 20
319.758 | 14.55 | 99.59125 | 20 | 20
320.758 | 14.6 | 99.59047 | 20 | 20
321.758 | 14.65 | 99.58994 | 20 | 20
322.75601 | 14.7 | 99.58942 | 20 | 20
323.754 | 14.75 | 99.58838 | 20 | 20
324.755 | 14.8 | 99.58682 | 20 | 20
325.754 | 14.85 | 99.58564 | 20 | 20
326.75299 | 14.9 | 99.58538 | 20 | 20
327.75299 | 14.95 | 99.58525 | 20 | 20
328.754 | 15 | 99.58486 | 20 | 20
329.75299 | 15.05 | 99.58408 | 20 | 20
330.75201 | 15.1 | 99.58356 | 20 | 20
331.75201 | 15.15 | 99.58239 | 20 | 20
332.75101 | 15.2 | 99.58108 | 20 | 20
333.74899 | 15.25 | 99.58017 | 20 | 20
334.74799 | 15.3 | 99.57952 | 20 | 20
335.74399 | 15.35 | 99.57887 | 20 | 20
336.742 | 15.4 | 99.57796 | 20 | 20
337.73999 | 15.45 | 99.57678 | 20 | 20
338.73999 | 15.5 | 99.57613 | 20 | 20
339.73999 | 15.55 | 99.57574 | 20 | 20
340.73901 | 15.6 | 99.57522 | 20 | 20
341.73901 | 15.65 | 99.57457 | 20 | 20
342.737 | 15.7 | 99.57366 | 20 | 20
343.73599 | 15.75 | 99.57261 | 20 | 20
344.73401 | 15.8 | 99.57144 | 20 | 20
345.733 | 15.85 | 99.5704 | 20 | 20
346.73199 | 15.9 | 99.56936 | 20 | 20
347.73099 | 15.95 | 99.56792 | 20 | 20
348.729 | 16 | 99.56701 | 20 | 20
349.72699 | 16.05 | 99.56597 | 20 | 20
350.72601 | 16.1 | 99.56519 | 20 | 20
351.72299 | 16.15 | 99.56454 | 20 | 20
352.72 | 16.2 | 99.56349 | 20 | 20
353.72101 | 16.25 | 99.56245 | 20 | 20
354.71799 | 16.3 | 99.5618 | 20 | 20
355.71899 | 16.35 | 99.56141 | 20 | 20
356.71799 | 16.4 | 99.56089 | 20 | 20
357.71799 | 16.45 | 99.56037 | 20 | 20
358.71701 | 16.5 | 99.55945 | 20 | 20
359.716 | 16.55 | 99.55893 | 20 | 20
360.715 | 16.6 | 99.55828 | 20 | 20
361.715 | 16.65 | 99.55724 | 20 | 20
362.71399 | 16.7 | 99.55646 | 20 | 20
363.715 | 16.75 | 99.55567 | 20 | 20
364.71701 | 16.8 | 99.55476 | 20 | 20
365.71799 | 16.85 | 99.55398 | 20 | 20
366.71701 | 16.9 | 99.55242 | 20 | 20
367.71701 | 16.95 | 99.55137 | 20 | 20
368.715 | 17 | 99.55098 | 20 | 20
369.71201 | 17.05 | 99.55033 | 20 | 20
370.70901 | 17.1 | 99.54929 | 20 | 20
371.70999 | 17.15 | 99.54812 | 20 | 20
372.70801 | 17.2 | 99.54721 | 20 | 20
373.707 | 17.25 | 99.54629 | 20 | 20
374.707 | 17.3 | 99.54486 | 20 | 20
375.70499 | 17.35 | 99.54369 | 20 | 20
376.702 | 17.4 | 99.54291 | 20 | 20
377.702 | 17.45 | 99.54212 | 20 | 20
378.70099 | 17.5 | 99.54121 | 20 | 20
379.70099 | 17.55 | 99.54069 | 20 | 20
380.698 | 17.6 | 99.53991 | 20 | 20
381.69699 | 17.65 | 99.53887 | 20 | 20
382.69501 | 17.7 | 99.53808 | 20 | 20
383.69199 | 17.75 | 99.53717 | 20 | 20
384.69101 | 17.8 | 99.53639 | 20 | 20
385.689 | 17.85 | 99.53574 | 20 | 20
386.68701 | 17.9 | 99.53509 | 20 | 20
387.685 | 17.95 | 99.53457 | 20 | 20
388.68201 | 18 | 99.53378 | 20 | 20
389.67999 | 18.05 | 99.53274 | 20 | 20
390.677 | 18.1 | 99.53196 | 20 | 20
391.673 | 18.15 | 99.53118 | 20 | 20
392.67099 | 18.2 | 99.53001 | 20 | 20
393.66901 | 18.25 | 99.52922 | 20 | 20
394.672 | 18.3 | 99.52805 | 20 | 20
395.67099 | 18.35 | 99.52675 | 20 | 20
396.672 | 18.4 | 99.52571 | 20 | 20
397.673 | 18.45 | 99.52518 | 20 | 20
398.672 | 18.5 | 99.52427 | 20 | 20
399.67001 | 18.55 | 99.52336 | 20 | 20
400.668 | 18.6 | 99.52271 | 20 | 20
401.66599 | 18.65 | 99.52167 | 20 | 20
402.66101 | 18.7 | 99.52075 | 20 | 20
403.65701 | 18.75 | 99.51971 | 20 | 20
404.65201 | 18.8 | 99.51906 | 20 | 20
405.65399 | 18.85 | 99.51893 | 20 | 20
406.65201 | 18.9 | 99.5201 | 20 | 20
407.64899 | 18.95 | 99.51658 | 20 | 20
408.646 | 19 | 99.51215 | 20 | 20
409.64301 | 19.05 | 99.51072 | 20 | 20
410.64499 | 19.1 | 99.50968 | 20 | 20
411.64801 | 19.15 | 99.50929 | 20 | 20
412.64999 | 19.2 | 99.50851 | 20 | 20
413.651 | 19.25 | 99.50785 | 20 | 20
414.64801 | 19.3 | 99.50746 | 20 | 20
415.64401 | 19.35 | 99.50707 | 20 | 20
416.64099 | 19.4 | 99.50655 | 20 | 20
417.63699 | 19.45 | 99.50564 | 20 | 20
418.63699 | 19.5 | 99.50473 | 20 | 20
419.634 | 19.55 | 99.50434 | 20 | 20
420.634 | 19.6 | 99.50395 | 20 | 20
421.633 | 19.65 | 99.50303 | 20 | 20
422.63199 | 19.7 | 99.50173 | 20 | 20
423.63199 | 19.75 | 99.50004 | 20 | 20
424.63 | 19.8 | 99.49873 | 20 | 20
425.62701 | 19.85 | 99.49743 | 20 | 20
426.62399 | 19.9 | 99.49639 | 20 | 20
427.621 | 19.95 | 99.49522 | 20 | 20
428.61899 | 20 | 99.49417 | 20 | 20
429.616 | 20.05 | 99.493 | 20 | 20
430.61301 | 20.1 | 99.4917 | 20 | 20
431.612 | 20.15 | 99.49065 | 20 | 20
432.61401 | 20.2 | 99.48935 | 20 | 20
433.612 | 20.25 | 99.48831 | 20 | 20
434.61301 | 20.3 | 99.48701 | 20 | 20
435.61301 | 20.35 | 99.48622 | 20 | 20
436.60901 | 20.4 | 99.48544 | 20 | 20
437.60901 | 20.45 | 99.48466 | 20 | 20
438.608 | 20.5 | 99.48401 | 20 | 20
439.60599 | 20.55 | 99.48297 | 20 | 20
440.603 | 20.6 | 99.48232 | 20 | 20
441.60001 | 20.65 | 99.48153 | 20 | 20
442.60001 | 20.7 | 99.48062 | 20 | 20
443.60199 | 20.75 | 99.47984 | 20 | 20
444.60101 | 20.8 | 99.47854 | 20 | 20
445.60101 | 20.85 | 99.47684 | 20 | 20
446.59698 | 20.9 | 99.4758 | 20 | 20
447.59601 | 20.95 | 99.47463 | 20 | 20
448.59201 | 21 | 99.47385 | 20 | 20
449.58899 | 21.05 | 99.47267 | 20 | 20
450.58401 | 21.1 | 99.47137 | 20 | 20
451.582 | 21.15 | 99.46968 | 20 | 20
452.57901 | 21.2 | 99.46798 | 20 | 20
453.57901 | 21.25 | 99.46655 | 20 | 20
454.577 | 21.3 | 99.46499 | 20 | 20
455.577 | 21.35 | 99.46394 | 20 | 20
456.57599 | 21.4 | 99.4629 | 20 | 20
457.578 | 21.45 | 99.46186 | 20 | 20
458.57999 | 21.5 | 99.46056 | 20 | 20
459.578 | 21.55 | 99.45951 | 20 | 20
460.57599 | 21.6 | 99.45808 | 20 | 20
461.57501 | 21.65 | 99.45678 | 20 | 20
462.57101 | 21.7 | 99.45521 | 20 | 20
463.56799 | 21.75 | 99.45365 | 20 | 20
464.564 | 21.8 | 99.45143 | 20 | 20
465.565 | 21.85 | 99.45013 | 20 | 20
466.564 | 21.9 | 99.44922 | 20 | 20
467.564 | 21.95 | 99.44857 | 20 | 20
468.561 | 22 | 99.44844 | 20 | 20
469.56 | 22.05 | 99.44766 | 20 | 20
470.55701 | 22.1 | 99.44661 | 20 | 20
471.556 | 22.15 | 99.4457 | 20 | 20
472.55301 | 22.2 | 99.44453 | 20 | 20
473.54901 | 22.25 | 99.44362 | 20 | 20
474.54901 | 22.3 | 99.44179 | 20 | 20
475.54501 | 22.35 | 99.43997 | 20 | 20
476.543 | 22.4 | 99.43893 | 20 | 20
477.543 | 22.45 | 99.43775 | 20 | 20
478.54099 | 22.5 | 99.43671 | 20 | 20
479.53699 | 22.55 | 99.4358 | 20 | 20
480.534 | 22.6 | 99.43489 | 20 | 20
481.53201 | 22.65 | 99.43332 | 20 | 20
482.53 | 22.7 | 99.43215 | 20 | 20
483.53 | 22.75 | 99.43072 | 20 | 20
484.52802 | 22.8 | 99.42928 | 20 | 20
485.52399 | 22.85 | 99.42772 | 20 | 20
486.521 | 22.9 | 99.42563 | 20 | 20
487.51901 | 22.95 | 99.42316 | 20 | 20
488.51901 | 23 | 99.42147 | 20 | 20
489.517 | 23.05 | 99.42042 | 20 | 20
490.51599 | 23.1 | 99.41964 | 20 | 20
491.513 | 23.15 | 99.41925 | 20 | 20
492.509 | 23.2 | 99.41795 | 20 | 20
493.50699 | 23.25 | 99.41612 | 20 | 20
494.50699 | 23.3 | 99.41534 | 20 | 20
495.505 | 23.35 | 99.41417 | 20 | 20
496.50299 | 23.4 | 99.41287 | 20 | 20
497.50201 | 23.45 | 99.41026 | 20 | 20
498.50201 | 23.5 | 99.40687 | 20 | 20
499.50201 | 23.55 | 99.4057 | 20 | 20
500.50201 | 23.6 | 99.40427 | 20 | 20
501.5 | 23.65 | 99.40283 | 20 | 20
502.5 | 23.7 | 99.40114 | 20 | 20
503.5 | 23.75 | 99.39957 | 20 | 20
504.49899 | 23.8 | 99.39801 | 20 | 20
505.49799 | 23.85 | 99.39593 | 20 | 20
506.495 | 23.9 | 99.39436 | 20 | 20
507.49701 | 23.95 | 99.39332 | 20 | 20
508.49399 | 24 | 99.39215 | 20 | 20
509.492 | 24.05 | 99.39058 | 20 | 20
510.49301 | 24.1 | 99.38915 | 20 | 20
511.495 | 24.15 | 99.38785 | 20 | 20
512.49402 | 24.2 | 99.3872 | 20 | 20
513.49298 | 24.25 | 99.38576 | 20 | 20
514.492 | 24.3 | 99.38198 | 20 | 20
515.48901 | 24.35 | 99.38055 | 20 | 20
516.487 | 24.4 | 99.37821 | 20 | 20
517.48401 | 24.45 | 99.37638 | 20 | 20
518.47998 | 24.5 | 99.37378 | 20 | 20
519.479 | 24.55 | 99.37208 | 20 | 20
520.47803 | 24.6 | 99.37065 | 20 | 20
521.47803 | 24.65 | 99.36908 | 20 | 20
522.479 | 24.7 | 99.36726 | 20 | 20
523.47601 | 24.75 | 99.36557 | 20 | 20
524.47302 | 24.8 | 99.36361 | 20 | 20
525.47101 | 24.85 | 99.36205 | 20 | 20
526.46802 | 24.9 | 99.35983 | 20 | 20
527.46503 | 24.95 | 99.35801 | 20 | 20
528.46301 | 25 | 99.35658 | 20 | 20
529.46301 | 25.05 | 99.35475 | 20 | 20
530.466 | 25.1 | 99.35319 | 20 | 20
531.46899 | 25.15 | 99.35149 | 20 | 20
532.47198 | 25.2 | 99.35006 | 20 | 20
533.47101 | 25.25 | 99.34785 | 20 | 20
534.47302 | 25.3 | 99.34459 | 20 | 20
535.47101 | 25.35 | 99.34224 | 20 | 20
536.47101 | 25.4 | 99.33781 | 20 | 20
537.47601 | 25.45 | 99.33508 | 20 | 20
538.474 | 25.5 | 99.33312 | 20 | 20
539.474 | 25.55 | 99.3313 | 20 | 20
540.47198 | 25.6 | 99.33012 | 20 | 20
541.47101 | 25.65 | 99.32856 | 20 | 20
542.46899 | 25.7 | 99.32687 | 20 | 20
543.466 | 25.75 | 99.32452 | 20 | 20
544.461 | 25.8 | 99.32139 | 20 | 20
545.46301 | 25.85 | 99.31879 | 20 | 20
546.45898 | 25.9 | 99.31605 | 20 | 20
547.45898 | 25.95 | 99.31201 | 20 | 20
548.45697 | 26 | 99.30928 | 20 | 20
549.45801 | 26.05 | 99.30628 | 20 | 20
550.45599 | 26.1 | 99.30289 | 20 | 20
551.45697 | 26.15 | 99.30003 | 20 | 20
552.45697 | 26.2 | 99.29651 | 20 | 20
553.45398 | 26.25 | 99.29455 | 20 | 20
554.453 | 26.3 | 99.29208 | 20 | 20
555.45099 | 26.35 | 99.2883 | 20 | 20
556.44897 | 26.4 | 99.2853 | 20 | 20
557.44598 | 26.45 | 99.28413 | 20 | 20
558.44702 | 26.5 | 99.28283 | 20 | 20
559.44702 | 26.55 | 99.28074 | 20 | 20
560.44501 | 26.6 | 99.27826 | 20 | 20
561.44397 | 26.65 | 99.27631 | 20 | 20
562.44299 | 26.7 | 99.27292 | 20 | 20
563.44 | 26.75 | 99.26953 | 20 | 20
564.43799 | 26.8 | 99.26628 | 20 | 20
565.43701 | 26.85 | 99.26237 | 20 | 20
566.43597 | 26.9 | 99.25898 | 20 | 20
567.43298 | 26.95 | 99.25455 | 20 | 20
568.42999 | 27 | 99.25051 | 20 | 20
569.42999 | 27.05 | 99.24804 | 20 | 20
570.42902 | 27.1 | 99.24556 | 20 | 20
571.42603 | 27.15 | 99.24374 | 20 | 20
572.42798 | 27.2 | 99.24087 | 20 | 20
573.42798 | 27.25 | 99.23501 | 20 | 20
574.42999 | 27.3 | 99.22927 | 20 | 20
575.42902 | 27.35 | 99.22458 | 20 | 20
576.427 | 27.4 | 99.2208 | 20 | 20
577.42999 | 27.45 | 99.21689 | 20 | 20
578.42798 | 27.5 | 99.21494 | 20 | 20
579.42603 | 27.55 | 99.21168 | 20 | 20
580.42902 | 27.6 | 99.21012 | 20 | 20
581.42999 | 27.65 | 99.20973 | 20 | 20
582.42798 | 27.7 | 99.20517 | 20 | 20
583.427 | 27.75 | 99.19813 | 20 | 20
584.42603 | 27.8 | 99.18992 | 20 | 20
585.42499 | 27.85 | 99.1851 | 20 | 20
586.42401 | 27.9 | 99.18158 | 20 | 20
587.427 | 27.95 | 99.17976 | 20 | 20
588.427 | 28 | 99.17663 | 20 | 20
589.427 | 28.05 | 99.17246 | 20 | 20
590.42499 | 28.1 | 99.16946 | 20 | 20
591.42401 | 28.15 | 99.16569 | 20 | 20
592.42401 | 28.2 | 99.16178 | 20 | 20
593.42401 | 28.25 | 99.158 | 20 | 20
594.42499 | 28.3 | 99.15266 | 20 | 20
595.42401 | 28.35 | 99.14796 | 20 | 20
596.42603 | 28.4 | 99.14119 | 20 | 20
597.42401 | 28.45 | 99.13663 | 20 | 20
598.42401 | 28.5 | 99.12933 | 20 | 20
599.42499 | 28.55 | 99.12633 | 20 | 20
600.427 | 28.6 | 99.12256 | 20 | 20
601.42798 | 28.65 | 99.11826 | 20 | 20
602.42603 | 28.7 | 99.1133 | 20 | 20
603.42499 | 28.75 | 99.10848 | 20 | 20
604.42603 | 28.8 | 99.10483 | 20 | 20
605.422 | 28.85 | 99.0991 | 20 | 20
606.41998 | 28.9 | 99.09389 | 20 | 20
607.41803 | 28.95 | 99.08972 | 20 | 20
608.41803 | 29 | 99.0836 | 20 | 20
609.41803 | 29.05 | 99.07799 | 20 | 20
610.41803 | 29.1 | 99.07213 | 20 | 20
611.41803 | 29.15 | 99.06822 | 20 | 20
612.41998 | 29.2 | 99.06496 | 20 | 20
613.41998 | 29.25 | 99.06105 | 20 | 20
614.42102 | 29.3 | 99.05623 | 20 | 20
615.42102 | 29.35 | 99.05024 | 20 | 20
616.41803 | 29.4 | 99.04424 | 20 | 20
617.41699 | 29.45 | 99.03604 | 20 | 20
618.41602 | 29.5 | 99.02991 | 20 | 20
619.41602 | 29.55 | 99.02353 | 20 | 20
620.41699 | 29.6 | 99.01597 | 20 | 20
621.41602 | 29.65 | 99.0088 | 20 | 20
622.414 | 29.7 | 99.00151 | 20 | 20
623.414 | 29.75 | 98.99512 | 20 | 20
624.414 | 29.8 | 98.98926 | 20 | 20
625.414 | 29.85 | 98.98222 | 20 | 20
626.414 | 29.9 | 98.9761 | 20 | 20
627.41699 | 29.95 | 98.96841 | 20 | 20
628.41998 | 30 | 98.96268 | 20 | 20
629.41901 | 30.05 | 98.95486 | 20 | 20
630.41998 | 30.1 | 98.94652 | 20 | 20
631.41998 | 30.15 | 98.93987 | 20 | 20
632.41699 | 30.2 | 98.93167 | 20 | 20
633.41498 | 30.25 | 98.92723 | 20 | 20
634.40601 | 30.3 | 98.91994 | 20 | 20
635.39899 | 30.35 | 98.91264 | 20 | 20
636.39301 | 30.4 | 98.90352 | 20 | 20
637.39001 | 30.45 | 98.8957 | 20 | 20
638.38397 | 30.5 | 98.88854 | 20 | 20
639.38 | 30.55 | 98.87954 | 20 | 20
640.37701 | 30.6 | 98.87407 | 20 | 20
641.375 | 30.65 | 98.86678 | 20 | 20
642.37097 | 30.7 | 98.86039 | 20 | 20
643.36902 | 30.75 | 98.85283 | 20 | 20
644.36603 | 30.8 | 98.84384 | 20 | 20
645.36401 | 30.85 | 98.83694 | 20 | 20
646.36102 | 30.9 | 98.8269 | 20 | 20
647.35999 | 30.95 | 98.81843 | 20 | 20
648.35699 | 31 | 98.81009 | 20 | 20
649.35699 | 31.05 | 98.80215 | 20 | 20
650.354 | 31.1 | 98.79368 | 20 | 20
651.35498 | 31.15 | 98.78338 | 20 | 20
652.35199 | 31.2 | 98.77452 | 20 | 20
653.349 | 31.25 | 98.76566 | 20 | 20
654.34399 | 31.3 | 98.75823 | 20 | 20
655.341 | 31.35 | 98.74924 | 20 | 20
656.33698 | 31.4 | 98.7396 | 20 | 20
657.341 | 31.45 | 98.73204 | 20 | 20
658.34198 | 31.5 | 98.72371 | 20 | 20
659.34399 | 31.55 | 98.71641 | 20 | 20
660.34698 | 31.6 | 98.70442 | 20 | 20
661.34802 | 31.65 | 98.69426 | 20 | 20
662.349 | 31.7 | 98.68396 | 20 | 20
663.34497 | 31.75 | 98.67106 | 20 | 20
664.34497 | 31.8 | 98.65908 | 20 | 20
665.33899 | 31.85 | 98.64631 | 20 | 20
666.33698 | 31.9 | 98.63393 | 20 | 20
667.336 | 31.95 | 98.62051 | 20 | 20
668.33301 | 32 | 98.60748 | 20 | 20
669.32898 | 32.05 | 98.59562 | 20 | 20
670.328 | 32.1 | 98.57868 | 20 | 20
671.32703 | 32.15 | 98.56604 | 20 | 20
672.32599 | 32.2 | 98.55093 | 20 | 20
673.32501 | 32.25 | 98.53568 | 20 | 20
674.32501 | 32.3 | 98.52044 | 20 | 20
675.32501 | 32.35 | 98.50259 | 20 | 20
676.32501 | 32.4 | 98.48591 | 20 | 20
677.323 | 32.45 | 98.47027 | 20 | 20
678.32098 | 32.5 | 98.4532 | 20 | 20
679.323 | 32.55 | 98.43483 | 20 | 20
680.323 | 32.6 | 98.41672 | 20 | 20
681.32001 | 32.65 | 98.39678 | 20 | 20
682.31799 | 32.7 | 98.37802 | 20 | 20
683.31702 | 32.75 | 98.35782 | 20 | 20
684.31201 | 32.8 | 98.33541 | 20 | 20
685.31097 | 32.85 | 98.31534 | 20 | 20
686.30902 | 32.9 | 98.29397 | 20 | 20
687.30798 | 32.95 | 98.27378 | 20 | 20
688.30798 | 33 | 98.25163 | 20 | 20
689.30603 | 33.05 | 98.2283 | 20 | 20
690.30402 | 33.1 | 98.2042 | 20 | 20
691.30298 | 33.15 | 98.17905 | 20 | 20
692.30103 | 33.2 | 98.1552 | 20 | 20
693.297 | 33.25 | 98.12914 | 20 | 20
694.29901 | 33.3 | 98.10321 | 20 | 20
695.29498 | 33.35 | 98.07403 | 20 | 20
696.29498 | 33.4 | 98.0464 | 20 | 20
697.29303 | 33.45 | 98.0223 | 20 | 20
698.29303 | 33.5 | 97.99546 | 20 | 20
699.29303 | 33.55 | 97.96887 | 20 | 20
700.29102 | 33.6 | 97.93851 | 20 | 20
701.29303 | 33.65 | 97.90959 | 20 | 20
702.29199 | 33.7 | 97.87923 | 20 | 20
703.29102 | 33.75 | 97.84639 | 20 | 20
704.28998 | 33.8 | 97.79974 | 20 | 20
705.28802 | 33.85 | 97.74801 | 20 | 20
706.28802 | 33.9 | 97.72287 | 20 | 20
707.28802 | 33.95 | 97.69524 | 20 | 20
708.289 | 34 | 97.66501 | 20 | 20
709.289 | 34.05 | 97.63296 | 20 | 20
710.28601 | 34.1 | 97.57081 | 20 | 20
711.28699 | 34.15 | 97.52285 | 20 | 20
712.28699 | 34.2 | 97.5007 | 20 | 20
713.28699 | 34.25 | 97.46344 | 20 | 20
714.28699 | 34.3 | 97.41979 | 20 | 20
715.28699 | 34.35 | 97.39529 | 20 | 20
716.28601 | 34.4 | 97.36623 | 20 | 20
717.28198 | 34.45 | 97.27737 | 20 | 20
718.27802 | 34.5 | 97.24388 | 20 | 20
719.27502 | 34.55 | 97.21417 | 20 | 20
720.27301 | 34.6 | 97.15072 | 20 | 20
721.27399 | 34.65 | 97.1227 | 20 | 20
722.27301 | 34.7 | 97.07631 | 20 | 20
723.27301 | 34.75 | 97.01781 | 20 | 20
724.27399 | 34.8 | 96.9683 | 20 | 20
725.27399 | 34.85 | 96.92243 | 20 | 20
726.271 | 34.9 | 96.87344 | 20 | 20
727.27197 | 34.95 | 96.82549 | 20 | 20
728.27197 | 35 | 96.77363 | 20 | 20
729.27301 | 35.05 | 96.72737 | 20 | 20
730.27197 | 35.1 | 96.67199 | 20 | 20
731.26703 | 35.15 | 96.62157 | 20 | 20
732.27002 | 35.2 | 96.56945 | 20 | 20
733.26801 | 35.25 | 96.51511 | 20 | 20
734.26801 | 35.3 | 96.46612 | 20 | 20
735.26801 | 35.35 | 96.40983 | 20 | 20
736.26703 | 35.4 | 96.35523 | 20 | 20
737.26898 | 35.45 | 96.29829 | 20 | 20
738.27002 | 35.5 | 96.24434 | 20 | 20
739.27399 | 35.55 | 96.1917 | 20 | 20
740.27399 | 35.6 | 96.13281 | 20 | 20
741.27399 | 35.65 | 96.07834 | 20 | 20
742.27502 | 35.7 | 96.01814 | 20 | 20
743.28101 | 35.75 | 95.96237 | 20 | 20
744.28101 | 35.8 | 95.90113 | 20 | 20
745.28497 | 35.85 | 95.84771 | 20 | 20
746.28497 | 35.9 | 95.79194 | 20 | 20
747.29401 | 35.95 | 95.73278 | 20 | 20
748.29901 | 36 | 95.67493 | 20 | 20
749.302 | 36.05 | 95.61682 | 20 | 20
750.30402 | 36.1 | 95.56079 | 20 | 20
751.30701 | 36.15 | 95.50463 | 20 | 20
752.30701 | 36.2 | 95.44938 | 20 | 20
753.31 | 36.25 | 95.41355 | 20 | 20
754.30902 | 36.3 | 95.32768 | 20 | 20
755.31 | 36.35 | 95.27478 | 20 | 20
756.31403 | 36.4 | 95.22357 | 20 | 20
757.31799 | 36.45 | 95.17054 | 20 | 20
758.32001 | 36.5 | 95.11373 | 20 | 20
759.32397 | 36.55 | 95.06122 | 20 | 20
760.328 | 36.6 | 95.00909 | 20 | 20
761.33301 | 36.65 | 94.96075 | 20 | 20
762.33801 | 36.7 | 94.91332 | 20 | 20
763.34198 | 36.75 | 94.86107 | 20 | 20
764.34601 | 36.8 | 94.807 | 20 | 20
765.349 | 36.85 | 94.77508 | 20 | 20
766.354 | 36.9 | 94.71618 | 20 | 20
767.35602 | 36.95 | 94.68777 | 20 | 20
768.362 | 37 | 94.65611 | 20 | 20
769.36603 | 37.05 | 94.59239 | 20 | 20
770.37299 | 37.1 | 94.56751 | 20 | 20
771.38 | 37.15 | 94.53845 | 20 | 20
772.38501 | 37.2 | 94.5107 | 20 | 20
773.39001 | 37.25 | 94.4789 | 20 | 20
774.39899 | 37.3 | 94.4505 | 20 | 20
775.40601 | 37.35 | 94.42274 | 20 | 20
776.41101 | 37.4 | 94.39772 | 20 | 20
777.41498 | 37.45 | 94.38196 | 20 | 20
778.41998 | 37.5 | 94.36854 | 20 | 20
779.42102 | 37.55 | 94.35955 | 20 | 20
780.422 | 37.6 | 94.34925 | 20 | 20
781.41602 | 37.65 | 94.34039 | 20 | 20
782.40802 | 37.7 | 94.33153 | 20 | 20
783.39697 | 37.75 | 94.32476 | 20 | 20
784.38599 | 37.8 | 94.3185 | 20 | 20
785.375 | 37.85 | 94.3112 | 20 | 20
786.36298 | 37.9 | 94.30547 | 20 | 20
787.35199 | 37.95 | 94.3 | 20 | 20
788.34003 | 38 | 94.29505 | 20 | 20
789.328 | 38.05 | 94.28984 | 20 | 20
790.31897 | 38.1 | 94.28423 | 20 | 20
791.31 | 38.15 | 94.27733 | 20 | 20
792.30103 | 38.2 | 94.27146 | 20 | 20
793.29602 | 38.25 | 94.26834 | 20 | 20
794.289 | 38.3 | 94.26378 | 20 | 20
795.28198 | 38.35 | 94.25895 | 20 | 20
796.27698 | 38.4 | 94.25491 | 20 | 20
797.27197 | 38.45 | 94.24892 | 20 | 20
798.26501 | 38.5 | 94.24162 | 20 | 20
799.263 | 38.55 | 94.2342 | 20 | 20
800.25598 | 38.6 | 94.22872 | 20 | 20
801.25098 | 38.65 | 94.22156 | 20 | 20
802.24597 | 38.7 | 94.21465 | 20 | 20
803.245 | 38.75 | 94.21061 | 20 | 20
804.242 | 38.8 | 94.20644 | 20 | 20
805.23901 | 38.85 | 94.20227 | 20 | 20
806.23798 | 38.9 | 94.19446 | 20 | 20
807.23401 | 38.95 | 94.18729 | 20 | 20
808.23297 | 39 | 94.18143 | 20 | 20
809.22998 | 39.05 | 94.17791 | 20 | 20
810.22803 | 39.1 | 94.17608 | 20 | 20
811.224 | 39.15 | 94.17491 | 20 | 20
812.21899 | 39.2 | 94.17387 | 20 | 20
813.21399 | 39.25 | 94.17217 | 20 | 20
814.20898 | 39.3 | 94.17074 | 20 | 20
815.20398 | 39.35 | 94.16879 | 20 | 20
816.198 | 39.4 | 94.16383 | 20 | 20
817.19098 | 39.45 | 94.15953 | 20 | 20
818.18799 | 39.5 | 94.15693 | 20 | 20
819.18298 | 39.55 | 94.15497 | 20 | 20
820.17499 | 39.6 | 94.1538 | 20 | 20
821.17401 | 39.65 | 94.15185 | 20 | 20
822.16699 | 39.7 | 94.14898 | 20 | 20
823.16602 | 39.75 | 94.14742 | 20 | 20
824.16199 | 39.8 | 94.14637 | 20 | 20
825.15997 | 39.85 | 94.1452 | 20 | 20
826.15698 | 39.9 | 94.14468 | 20 | 20
827.15002 | 39.95 | 94.14429 | 20 | 20
828.14697 | 40 | 94.14377 | 20 | 20
829.14301 | 40.05 | 94.14286 | 20 | 20
830.13 | 40.1 | 94.14181 | 20 | 20
831.12701 | 40.15 | 94.1409 | 20 | 20
832.12598 | 40.2 | 94.13947 | 20 | 20
833.12598 | 40.25 | 94.13908 | 20 | 20
834.12701 | 40.3 | 94.13882 | 20 | 20
835.125 | 40.35 | 94.13738 | 20 | 20
836.12402 | 40.4 | 94.13595 | 20 | 20
837.13 | 40.45 | 94.13504 | 20 | 20
838.11902 | 40.5 | 94.13426 | 20 | 20
839.11499 | 40.55 | 94.13374 | 20 | 20
840.112 | 40.6 | 94.13387 | 20 | 20
841.10797 | 40.65 | 94.134 | 20 | 20
842.104 | 40.7 | 94.13361 | 20 | 20
843.10101 | 40.75 | 94.13113 | 20 | 20
844.09998 | 40.8 | 94.12852 | 20 | 20
845.099 | 40.85 | 94.12683 | 20 | 20
846.09802 | 40.9 | 94.12592 | 20 | 20
847.09802 | 40.95 | 94.1254 | 20 | 20
848.09698 | 41 | 94.12435 | 20 | 20
849.09601 | 41.05 | 94.1237 | 20 | 20
850.09601 | 41.1 | 94.1224 | 20 | 20
851.09601 | 41.15 | 94.12136 | 20 | 20
852.09497 | 41.2 | 94.12084 | 20 | 20
853.09698 | 41.25 | 94.12044 | 20 | 20
854.09698 | 41.3 | 94.11992 | 20 | 20
855.09198 | 41.35 | 94.11914 | 20 | 20
856.09302 | 41.4 | 94.11849 | 20 | 20
857.09198 | 41.45 | 94.11719 | 20 | 20
858.091 | 41.5 | 94.11575 | 20 | 20
859.08801 | 41.55 | 94.11393 | 20 | 20
860.086 | 41.6 | 94.11263 | 20 | 20
861.08398 | 41.65 | 94.11145 | 20 | 20
862.08197 | 41.7 | 94.10937 | 20 | 20
863.07898 | 41.75 | 94.10781 | 20 | 20
864.07599 | 41.8 | 94.10702 | 20 | 20
865.07599 | 41.85 | 94.10598 | 20 | 20
866.07501 | 41.9 | 94.10494 | 20 | 20
867.073 | 41.95 | 94.10455 | 20 | 20
868.07001 | 42 | 94.10429 | 20 | 20
869.07098 | 42.05 | 94.10311 | 20 | 20
870.07001 | 42.1 | 94.10233 | 20 | 20
871.06403 | 42.15 | 94.10194 | 20 | 20
872.06 | 42.2 | 94.10142 | 20 | 20
873.05798 | 42.25 | 94.10103 | 20 | 20
874.05402 | 42.3 | 94.1009 | 20 | 20
875.052 | 42.35 | 94.10025 | 20 | 20
876.04901 | 42.4 | 94.09868 | 20 | 20
877.04797 | 42.45 | 94.09699 | 20 | 20
878.04401 | 42.5 | 94.09595 | 20 | 20
879.04498 | 42.55 | 94.09308 | 20 | 20
880.04303 | 42.6 | 94.09113 | 20 | 20
881.04199 | 42.65 | 94.09021 | 20 | 20
882.039 | 42.7 | 94.09021 | 20 | 20
883.04102 | 42.75 | 94.09048 | 20 | 20
884.03699 | 42.8 | 94.09048 | 20 | 20
885.034 | 42.85 | 94.08956 | 20 | 20
886.03198 | 42.9 | 94.08813 | 20 | 20
887.02802 | 42.95 | 94.08735 | 20 | 20
888.02698 | 43 | 94.08565 | 20 | 20
889.02502 | 43.05 | 94.08357 | 20 | 20
890.02301 | 43.1 | 94.08266 | 20 | 20
891.01898 | 43.15 | 94.0824 | 20 | 20
892.01599 | 43.2 | 94.0824 | 20 | 20
893.01202 | 43.25 | 94.08188 | 20 | 20
894.00897 | 43.3 | 94.08096 | 20 | 20
895.005 | 43.35 | 94.07953 | 20 | 20
896.00201 | 43.4 | 94.07888 | 20 | 20
897.00098 | 43.45 | 94.07836 | 20 | 20
898 | 43.5 | 94.07823 | 20 | 20
898.99799 | 43.55 | 94.07797 | 20 | 20
899.99597 | 43.6 | 94.07732 | 20 | 20
900.99597 | 43.65 | 94.07732 | 20 | 20
901.992 | 43.7 | 94.07679 | 20 | 20
902.98999 | 43.75 | 94.0751 | 20 | 20
903.98901 | 43.8 | 94.07393 | 20 | 20
904.98297 | 43.85 | 94.07262 | 20 | 20
905.97699 | 43.9 | 94.07119 | 20 | 20
906.97498 | 43.95 | 94.06924 | 20 | 20
907.96899 | 44 | 94.06806 | 20 | 20
908.96899 | 44.05 | 94.06624 | 20 | 20
909.96399 | 44.1 | 94.06494 | 20 | 20
910.96399 | 44.15 | 94.06455 | 20 | 20
911.96198 | 44.2 | 94.06455 | 20 | 20
912.95801 | 44.25 | 94.06389 | 20 | 20
913.95801 | 44.3 | 94.06402 | 20 | 20
914.953 | 44.35 | 94.06429 | 20 | 20
915.95001 | 44.4 | 94.06363 | 20 | 20
916.94897 | 44.45 | 94.06285 | 20 | 20
917.94397 | 44.5 | 94.0609 | 20 | 20
918.94 | 44.55 | 94.05946 | 20 | 20
919.93799 | 44.6 | 94.05829 | 20 | 20
920.935 | 44.65 | 94.05777 | 20 | 20
921.93103 | 44.7 | 94.05764 | 20 | 20
922.92999 | 44.75 | 94.0566 | 20 | 20
923.92401 | 44.8 | 94.05438 | 20 | 20
924.92297 | 44.85 | 94.05295 | 20 | 20
925.91998 | 44.9 | 94.0506 | 20 | 20
926.91803 | 44.95 | 94.04982 | 20 | 20
927.91602 | 45 | 94.04956 | 20 | 20
928.91602 | 45.05 | 94.04943 | 20 | 20
929.91302 | 45.1 | 94.04878 | 20 | 20
930.91302 | 45.15 | 94.04787 | 20 | 20
931.91101 | 45.2 | 94.04669 | 20 | 20
932.90698 | 45.25 | 94.04526 | 20 | 20
933.90698 | 45.3 | 94.04344 | 20 | 20
934.901 | 45.35 | 94.04266 | 20 | 20
935.89502 | 45.4 | 94.04213 | 20 | 20
936.888 | 45.45 | 94.04096 | 20 | 20
937.883 | 45.5 | 94.03979 | 20 | 20
938.87799 | 45.55 | 94.0377 | 20 | 20
939.875 | 45.6 | 94.03588 | 20 | 20
940.87201 | 45.65 | 94.03445 | 20 | 20
941.87201 | 45.7 | 94.03275 | 20 | 20
942.86902 | 45.75 | 94.03184 | 20 | 20
943.86603 | 45.8 | 94.03093 | 20 | 20
944.86298 | 45.85 | 94.02976 | 20 | 20
945.85901 | 45.9 | 94.02897 | 20 | 20
946.85797 | 45.95 | 94.02806 | 20 | 20
947.85498 | 46 | 94.02676 | 20 | 20
948.85101 | 46.05 | 94.02598 | 20 | 20
949.84802 | 46.1 | 94.0248 | 20 | 20
950.84302 | 46.15 | 94.02337 | 20 | 20
951.841 | 46.2 | 94.02246 | 20 | 20
952.83502 | 46.25 | 94.02155 | 20 | 20
953.83099 | 46.3 | 94.02116 | 20 | 20
954.82599 | 46.35 | 94.02129 | 20 | 20
955.81897 | 46.4 | 94.02168 | 20 | 20
956.81403 | 46.45 | 94.02129 | 20 | 20
957.80902 | 46.5 | 94.0209 | 20 | 20
958.80402 | 46.55 | 94.02011 | 20 | 20
959.79797 | 46.6 | 94.0179 | 20 | 20
960.79901 | 46.65 | 94.01673 | 20 | 20
961.79401 | 46.7 | 94.01581 | 20 | 20
962.79401 | 46.75 | 94.01477 | 20 | 20
963.789 | 46.8 | 94.01386 | 20 | 20
964.784 | 46.85 | 94.0119 | 20 | 20
965.776 | 46.9 | 94.0106 | 20 | 20
966.77197 | 46.95 | 94.00904 | 20 | 20
967.76801 | 47 | 94.00734 | 20 | 20
968.76202 | 47.05 | 94.00604 | 20 | 20
969.76099 | 47.1 | 94.005 | 20 | 20
970.75897 | 47.15 | 94.00474 | 20 | 20
971.75598 | 47.2 | 94.00435 | 20 | 20
972.74902 | 47.25 | 94.00435 | 20 | 20
973.745 | 47.3 | 94.00383 | 20 | 20
974.73901 | 47.35 | 94.00304 | 20 | 20
975.73602 | 47.4 | 94.002 | 20 | 20
976.73401 | 47.45 | 94.00265 | 20 | 20
977.72998 | 47.5 | 94.00252 | 20 | 20
978.72699 | 47.55 | 94.00109 | 20 | 20
979.72198 | 47.6 | 93.99822 | 20 | 20
980.71899 | 47.65 | 93.9964 | 20 | 20
981.716 | 47.7 | 93.99536 | 20 | 20
982.71198 | 47.75 | 93.99366 | 20 | 20
983.70898 | 47.8 | 93.99314 | 20 | 20
984.70398 | 47.85 | 93.99288 | 20 | 20
985.70099 | 47.9 | 93.99184 | 20 | 20
986.698 | 47.95 | 93.9904 | 20 | 20
987.69299 | 48 | 93.98806 | 20 | 20
988.68701 | 48.05 | 93.98519 | 20 | 20
989.68298 | 48.1 | 93.98311 | 20 | 20
990.67902 | 48.15 | 93.98167 | 20 | 20
991.67603 | 48.2 | 93.98037 | 20 | 20
992.67401 | 48.25 | 93.97907 | 20 | 20
993.672 | 48.3 | 93.97881 | 20 | 20
994.67297 | 48.35 | 93.97868 | 20 | 20
995.67102 | 48.4 | 93.9792 | 20 | 20
996.66602 | 48.45 | 93.97946 | 20 | 20