## Sheet
#EXPORTTYPE: | DATA ALL
#FILE: | 60°c-Woll-120min.ngb-sta
#FORMAT: | NETZSCH5
#FTYPE: | UNICODE
#IDENTITY: | 60°c-Woll-120min
#MTYPE: | TG
#INSTRUMENT: | NETZSCH TG 309 Classic
#PROJECT: | CO2Valorize
#DATE/TIME: | 14/02/2026 04:57:27 (UTC+1)
#CORR. FILE:
#TEMPCAL: | 21-08-2025 14:31
#LABORATORY: | HIF
#OPERATOR: | Sahra
#REMARK:
#SAMPLE: | 60°c-Woll-120min
#SAMPLE MASS /mg: | 35.0059
#MATERIAL: | WOLL
#TYPE OF CRUCIBLE: | Al2O3 85 µl, open
#SAMPLE CRUCIBLE MASS /mg: | 132.81175
#REFERENCE CRUCIBLE MASS /mg:
#PURGE 1 MFC: | OXYGEN,252.5 ml/min
#PURGE 2 MFC: | NITROGEN,250.0 ml/min
#PROTECTIVE MFC: | NITROGEN,250.0 ml/min
#M.RANGE /mg: | 2000
#CORR. CODE: | 0
#RANGE: | 30°C/20.0(K/min)/1000°C
#SEGMENT: | S1/1
#SEG. 1: | 30°C/20.0(K/min)/1000°C
##Temp./°C | Time/min | Mass/% | Gas Flow(purge2)/(ml/min) | Gas Flow(protective)/(ml/min)
31.099 | 0 | 100 | 20 | 20
31.106 | 0.05 | 99.99814 | 20 | 20
31.25 | 0.1 | 99.99771 | 20 | 20
31.544 | 0.15 | 99.99886 | 20 | 20
31.926 | 0.2 | 100.00086 | 20 | 20
32.363 | 0.25 | 100.002 | 20 | 20
32.854 | 0.3 | 100.00357 | 20 | 20
33.414 | 0.35 | 100.00514 | 20 | 20
34.043 | 0.4 | 100.00643 | 20 | 20
34.728 | 0.45 | 100.00771 | 20 | 20
35.464 | 0.5 | 100.00871 | 20 | 20
36.247 | 0.55 | 100.00928 | 20 | 20
37.073 | 0.6 | 100.00943 | 20 | 20
37.938 | 0.65 | 100.00957 | 20 | 20
38.838 | 0.7 | 100.00871 | 20 | 20
39.77 | 0.75 | 100.00871 | 20 | 20
40.735 | 0.8 | 100.008 | 20 | 20
41.722 | 0.85 | 100.00657 | 20 | 20
42.733 | 0.9 | 100.00471 | 20 | 20
43.761 | 0.95 | 100.002 | 20 | 20
44.81 | 1 | 99.99871 | 20 | 20
45.873 | 1.05 | 99.99514 | 20 | 20
46.949 | 1.1 | 99.99029 | 20 | 20
48.034 | 1.15 | 99.98572 | 20 | 20
49.13 | 1.2 | 99.97986 | 20 | 20
50.233 | 1.25 | 99.97229 | 20 | 20
51.344 | 1.3 | 99.96515 | 20 | 20
52.461 | 1.35 | 99.95686 | 20 | 20
53.578 | 1.4 | 99.94915 | 20 | 20
54.699 | 1.45 | 99.94072 | 20 | 20
55.818 | 1.5 | 99.9323 | 20 | 20
56.939 | 1.55 | 99.92516 | 20 | 20
58.062 | 1.6 | 99.9163 | 20 | 20
59.183 | 1.65 | 99.90716 | 20 | 20
60.302 | 1.7 | 99.89687 | 20 | 20
61.415 | 1.75 | 99.88802 | 20 | 20
62.531 | 1.8 | 99.87873 | 20 | 20
63.639 | 1.85 | 99.86874 | 20 | 20
64.747 | 1.9 | 99.85902 | 20 | 20
65.852 | 1.95 | 99.84774 | 20 | 20
66.952 | 2 | 99.83731 | 20 | 20
68.049 | 2.05 | 99.82689 | 20 | 20
69.142 | 2.1 | 99.81532 | 20 | 20
70.229 | 2.15 | 99.80303 | 20 | 20
71.317 | 2.2 | 99.79232 | 20 | 20
72.4 | 2.25 | 99.78161 | 20 | 20
73.476 | 2.3 | 99.77018 | 20 | 20
74.551 | 2.35 | 99.75918 | 20 | 20
75.622 | 2.4 | 99.74661 | 20 | 20
76.691 | 2.45 | 99.73519 | 20 | 20
77.756 | 2.5 | 99.72405 | 20 | 20
78.82 | 2.55 | 99.71262 | 20 | 20
79.879 | 2.6 | 99.69976 | 20 | 20
80.935 | 2.65 | 99.68877 | 20 | 20
81.987 | 2.7 | 99.67691 | 20 | 20
83.038 | 2.75 | 99.66577 | 20 | 20
84.087 | 2.8 | 99.65377 | 20 | 20
85.135 | 2.85 | 99.64235 | 20 | 20
86.178 | 2.9 | 99.63163 | 20 | 20
87.218 | 2.95 | 99.62064 | 20 | 20
88.257 | 3 | 99.61021 | 20 | 20
89.294 | 3.05 | 99.59892 | 20 | 20
90.33 | 3.1 | 99.58836 | 20 | 20
91.364 | 3.15 | 99.57736 | 20 | 20
92.395 | 3.2 | 99.56679 | 20 | 20
93.426 | 3.25 | 99.55679 | 20 | 20
94.455 | 3.3 | 99.54736 | 20 | 20
95.479 | 3.35 | 99.53808 | 20 | 20
96.504 | 3.4 | 99.52908 | 20 | 20
97.524 | 3.45 | 99.51994 | 20 | 20
98.547 | 3.5 | 99.51023 | 20 | 20
99.565 | 3.55 | 99.50066 | 20 | 20
100.583 | 3.6 | 99.49237 | 20 | 20
101.602 | 3.65 | 99.48352 | 20 | 20
102.617 | 3.7 | 99.47623 | 20 | 20
103.629 | 3.75 | 99.4678 | 20 | 20
104.642 | 3.8 | 99.46066 | 20 | 20
105.653 | 3.85 | 99.45109 | 20 | 20
106.663 | 3.9 | 99.44409 | 20 | 20
107.672 | 3.95 | 99.43652 | 20 | 20
108.682 | 4 | 99.42895 | 20 | 20
109.691 | 4.05 | 99.4211 | 20 | 20
110.698 | 4.1 | 99.41396 | 20 | 20
111.706 | 4.15 | 99.40767 | 20 | 20
112.71 | 4.2 | 99.40182 | 20 | 20
113.714 | 4.25 | 99.39653 | 20 | 20
114.719 | 4.3 | 99.3921 | 20 | 20
115.723 | 4.35 | 99.3861 | 20 | 20
116.727 | 4.4 | 99.37925 | 20 | 20
117.731 | 4.45 | 99.37296 | 20 | 20
118.734 | 4.5 | 99.36525 | 20 | 20
119.735 | 4.55 | 99.35839 | 20 | 20
120.739 | 4.6 | 99.35497 | 20 | 20
121.741 | 4.65 | 99.35211 | 20 | 20
122.743 | 4.7 | 99.34854 | 20 | 20
123.744 | 4.75 | 99.34382 | 20 | 20
124.745 | 4.8 | 99.33983 | 20 | 20
125.746 | 4.85 | 99.33525 | 20 | 20
126.749 | 4.9 | 99.33068 | 20 | 20
127.75 | 4.95 | 99.32626 | 20 | 20
128.74899 | 5 | 99.3224 | 20 | 20
129.75101 | 5.05 | 99.31883 | 20 | 20
130.75 | 5.1 | 99.3144 | 20 | 20
131.74899 | 5.15 | 99.30826 | 20 | 20
132.75 | 5.2 | 99.30326 | 20 | 20
133.75101 | 5.25 | 99.29826 | 20 | 20
134.752 | 5.3 | 99.29455 | 20 | 20
135.75301 | 5.35 | 99.29141 | 20 | 20
136.75301 | 5.4 | 99.28855 | 20 | 20
137.756 | 5.45 | 99.28698 | 20 | 20
138.758 | 5.5 | 99.28483 | 20 | 20
139.757 | 5.55 | 99.28069 | 20 | 20
140.758 | 5.6 | 99.27669 | 20 | 20
141.758 | 5.65 | 99.27284 | 20 | 20
142.75999 | 5.7 | 99.26927 | 20 | 20
143.761 | 5.75 | 99.26641 | 20 | 20
144.763 | 5.8 | 99.26255 | 20 | 20
145.763 | 5.85 | 99.25984 | 20 | 20
146.76601 | 5.9 | 99.25613 | 20 | 20
147.76801 | 5.95 | 99.25327 | 20 | 20
148.76601 | 6 | 99.25013 | 20 | 20
149.767 | 6.05 | 99.24798 | 20 | 20
150.77 | 6.1 | 99.24427 | 20 | 20
151.771 | 6.15 | 99.24184 | 20 | 20
152.77499 | 6.2 | 99.23927 | 20 | 20
153.77699 | 6.25 | 99.2367 | 20 | 20
154.77901 | 6.3 | 99.23427 | 20 | 20
155.78101 | 6.35 | 99.2317 | 20 | 20
156.783 | 6.4 | 99.22856 | 20 | 20
157.784 | 6.45 | 99.22613 | 20 | 20
158.785 | 6.5 | 99.22242 | 20 | 20
159.783 | 6.55 | 99.21899 | 20 | 20
160.783 | 6.6 | 99.21613 | 20 | 20
161.782 | 6.65 | 99.21299 | 20 | 20
162.785 | 6.7 | 99.2097 | 20 | 20
163.783 | 6.75 | 99.20599 | 20 | 20
164.783 | 6.8 | 99.20328 | 20 | 20
165.785 | 6.85 | 99.20142 | 20 | 20
166.783 | 6.9 | 99.19928 | 20 | 20
167.782 | 6.95 | 99.19628 | 20 | 20
168.783 | 7 | 99.19399 | 20 | 20
169.784 | 7.05 | 99.19128 | 20 | 20
170.782 | 7.1 | 99.18842 | 20 | 20
171.78101 | 7.15 | 99.18599 | 20 | 20
172.783 | 7.2 | 99.18342 | 20 | 20
173.783 | 7.25 | 99.18114 | 20 | 20
174.784 | 7.3 | 99.17857 | 20 | 20
175.786 | 7.35 | 99.17671 | 20 | 20
176.786 | 7.4 | 99.175 | 20 | 20
177.786 | 7.45 | 99.17271 | 20 | 20
178.787 | 7.5 | 99.17043 | 20 | 20
179.787 | 7.55 | 99.16871 | 20 | 20
180.78799 | 7.6 | 99.16628 | 20 | 20
181.787 | 7.65 | 99.16314 | 20 | 20
182.789 | 7.7 | 99.15971 | 20 | 20
183.79201 | 7.75 | 99.15714 | 20 | 20
184.79401 | 7.8 | 99.155 | 20 | 20
185.79601 | 7.85 | 99.15314 | 20 | 20
186.797 | 7.9 | 99.15071 | 20 | 20
187.79601 | 7.95 | 99.14871 | 20 | 20
188.798 | 8 | 99.14614 | 20 | 20
189.797 | 8.05 | 99.144 | 20 | 20
190.798 | 8.1 | 99.14186 | 20 | 20
191.799 | 8.15 | 99.13986 | 20 | 20
192.798 | 8.2 | 99.137 | 20 | 20
193.8 | 8.25 | 99.13457 | 20 | 20
194.8 | 8.3 | 99.13286 | 20 | 20
195.80299 | 8.35 | 99.13043 | 20 | 20
196.80299 | 8.4 | 99.12729 | 20 | 20
197.80299 | 8.45 | 99.12515 | 20 | 20
198.80499 | 8.5 | 99.12329 | 20 | 20
199.806 | 8.55 | 99.12143 | 20 | 20
200.806 | 8.6 | 99.11972 | 20 | 20
201.81 | 8.65 | 99.11786 | 20 | 20
202.812 | 8.7 | 99.11601 | 20 | 20
203.812 | 8.75 | 99.11429 | 20 | 20
204.813 | 8.8 | 99.11215 | 20 | 20
205.81599 | 8.85 | 99.11001 | 20 | 20
206.81599 | 8.9 | 99.10715 | 20 | 20
207.81599 | 8.95 | 99.10544 | 20 | 20
208.817 | 9 | 99.10315 | 20 | 20
209.81799 | 9.05 | 99.10058 | 20 | 20
210.817 | 9.1 | 99.09858 | 20 | 20
211.821 | 9.15 | 99.0963 | 20 | 20
212.82001 | 9.2 | 99.09444 | 20 | 20
213.821 | 9.25 | 99.09272 | 20 | 20
214.821 | 9.3 | 99.09101 | 20 | 20
215.82001 | 9.35 | 99.08915 | 20 | 20
216.82201 | 9.4 | 99.08758 | 20 | 20
217.82401 | 9.45 | 99.08558 | 20 | 20
218.82401 | 9.5 | 99.08401 | 20 | 20
219.825 | 9.55 | 99.08244 | 20 | 20
220.82401 | 9.6 | 99.08087 | 20 | 20
221.82401 | 9.65 | 99.07916 | 20 | 20
222.826 | 9.7 | 99.07616 | 20 | 20
223.828 | 9.75 | 99.07473 | 20 | 20
224.83 | 9.8 | 99.07387 | 20 | 20
225.83099 | 9.85 | 99.0723 | 20 | 20
226.836 | 9.9 | 99.07116 | 20 | 20
227.841 | 9.95 | 99.06944 | 20 | 20
228.843 | 10 | 99.06744 | 20 | 20
229.843 | 10.05 | 99.06601 | 20 | 20
230.84801 | 10.1 | 99.06487 | 20 | 20
231.849 | 10.15 | 99.06387 | 20 | 20
232.85001 | 10.2 | 99.06216 | 20 | 20
233.851 | 10.25 | 99.06002 | 20 | 20
234.85201 | 10.3 | 99.05744 | 20 | 20
235.85201 | 10.35 | 99.05573 | 20 | 20
236.851 | 10.4 | 99.0543 | 20 | 20
237.85201 | 10.45 | 99.05302 | 20 | 20
238.85201 | 10.5 | 99.05173 | 20 | 20
239.855 | 10.55 | 99.05087 | 20 | 20
240.855 | 10.6 | 99.04973 | 20 | 20
241.853 | 10.65 | 99.04787 | 20 | 20
242.85201 | 10.7 | 99.04616 | 20 | 20
243.853 | 10.75 | 99.04416 | 20 | 20
244.851 | 10.8 | 99.04245 | 20 | 20
245.854 | 10.85 | 99.04073 | 20 | 20
246.85201 | 10.9 | 99.03916 | 20 | 20
247.853 | 10.95 | 99.03773 | 20 | 20
248.854 | 11 | 99.03616 | 20 | 20
249.854 | 11.05 | 99.03473 | 20 | 20
250.853 | 11.1 | 99.03288 | 20 | 20
251.855 | 11.15 | 99.03131 | 20 | 20
252.853 | 11.2 | 99.03045 | 20 | 20
253.853 | 11.25 | 99.02931 | 20 | 20
254.853 | 11.3 | 99.02831 | 20 | 20
255.851 | 11.35 | 99.02645 | 20 | 20
256.85001 | 11.4 | 99.02474 | 20 | 20
257.85001 | 11.45 | 99.02331 | 20 | 20
258.84698 | 11.5 | 99.02188 | 20 | 20
259.84698 | 11.55 | 99.02017 | 20 | 20
260.84698 | 11.6 | 99.01845 | 20 | 20
261.84698 | 11.65 | 99.01674 | 20 | 20
262.84698 | 11.7 | 99.01531 | 20 | 20
263.84698 | 11.75 | 99.01402 | 20 | 20
264.84601 | 11.8 | 99.01274 | 20 | 20
265.84698 | 11.85 | 99.0116 | 20 | 20
266.84799 | 11.9 | 99.01017 | 20 | 20
267.84601 | 11.95 | 99.00845 | 20 | 20
268.845 | 12 | 99.00731 | 20 | 20
269.84399 | 12.05 | 99.00588 | 20 | 20
270.84299 | 12.1 | 99.00431 | 20 | 20
271.84201 | 12.15 | 99.0026 | 20 | 20
272.84 | 12.2 | 99.0006 | 20 | 20
273.83701 | 12.25 | 98.99917 | 20 | 20
274.83701 | 12.3 | 98.99774 | 20 | 20
275.836 | 12.35 | 98.99588 | 20 | 20
276.83499 | 12.4 | 98.99503 | 20 | 20
277.83401 | 12.45 | 98.9936 | 20 | 20
278.832 | 12.5 | 98.99217 | 20 | 20
279.832 | 12.55 | 98.99046 | 20 | 20
280.82901 | 12.6 | 98.98946 | 20 | 20
281.82901 | 12.65 | 98.98831 | 20 | 20
282.82901 | 12.7 | 98.98703 | 20 | 20
283.82999 | 12.75 | 98.98589 | 20 | 20
284.828 | 12.8 | 98.98489 | 20 | 20
285.827 | 12.85 | 98.98389 | 20 | 20
286.827 | 12.9 | 98.98203 | 20 | 20
287.827 | 12.95 | 98.98074 | 20 | 20
288.827 | 13 | 98.9796 | 20 | 20
289.82599 | 13.05 | 98.97832 | 20 | 20
290.827 | 13.1 | 98.97703 | 20 | 20
291.82401 | 13.15 | 98.97503 | 20 | 20
292.823 | 13.2 | 98.97403 | 20 | 20
293.82101 | 13.25 | 98.97303 | 20 | 20
294.82001 | 13.3 | 98.97246 | 20 | 20
295.819 | 13.35 | 98.97174 | 20 | 20
296.82101 | 13.4 | 98.97032 | 20 | 20
297.82101 | 13.45 | 98.96903 | 20 | 20
298.82101 | 13.5 | 98.9676 | 20 | 20
299.82101 | 13.55 | 98.96575 | 20 | 20
300.819 | 13.6 | 98.96432 | 20 | 20
301.81799 | 13.65 | 98.96317 | 20 | 20
302.81699 | 13.7 | 98.9616 | 20 | 20
303.81601 | 13.75 | 98.95946 | 20 | 20
304.814 | 13.8 | 98.9576 | 20 | 20
305.81299 | 13.85 | 98.95675 | 20 | 20
306.811 | 13.9 | 98.95575 | 20 | 20
307.81201 | 13.95 | 98.95503 | 20 | 20
308.80701 | 14 | 98.95432 | 20 | 20
309.80499 | 14.05 | 98.95246 | 20 | 20
310.802 | 14.1 | 98.95046 | 20 | 20
311.79999 | 14.15 | 98.94932 | 20 | 20
312.79999 | 14.2 | 98.94832 | 20 | 20
313.79901 | 14.25 | 98.94703 | 20 | 20
314.798 | 14.3 | 98.94632 | 20 | 20
315.79599 | 14.35 | 98.94546 | 20 | 20
316.79401 | 14.4 | 98.94418 | 20 | 20
317.79099 | 14.45 | 98.94318 | 20 | 20
318.78601 | 14.5 | 98.94132 | 20 | 20
319.784 | 14.55 | 98.93932 | 20 | 20
320.78201 | 14.6 | 98.93832 | 20 | 20
321.78 | 14.65 | 98.93661 | 20 | 20
322.78201 | 14.7 | 98.93575 | 20 | 20
323.78299 | 14.75 | 98.93447 | 20 | 20
324.784 | 14.8 | 98.93232 | 20 | 20
325.78299 | 14.85 | 98.93104 | 20 | 20
326.785 | 14.9 | 98.92975 | 20 | 20
327.78299 | 14.95 | 98.92875 | 20 | 20
328.784 | 15 | 98.92718 | 20 | 20
329.78299 | 15.05 | 98.92518 | 20 | 20
330.78 | 15.1 | 98.92404 | 20 | 20
331.77899 | 15.15 | 98.92218 | 20 | 20
332.77701 | 15.2 | 98.92104 | 20 | 20
333.77499 | 15.25 | 98.92004 | 20 | 20
334.76801 | 15.3 | 98.91861 | 20 | 20
335.76501 | 15.35 | 98.9169 | 20 | 20
336.76401 | 15.4 | 98.91547 | 20 | 20
337.76199 | 15.45 | 98.91447 | 20 | 20
338.76401 | 15.5 | 98.91375 | 20 | 20
339.763 | 15.55 | 98.91275 | 20 | 20
340.76199 | 15.6 | 98.91133 | 20 | 20
341.76401 | 15.65 | 98.90947 | 20 | 20
342.76599 | 15.7 | 98.90776 | 20 | 20
343.76401 | 15.75 | 98.90604 | 20 | 20
344.76401 | 15.8 | 98.90433 | 20 | 20
345.76599 | 15.85 | 98.90276 | 20 | 20
346.76599 | 15.9 | 98.90147 | 20 | 20
347.76801 | 15.95 | 98.89876 | 20 | 20
348.76501 | 16 | 98.89776 | 20 | 20
349.76099 | 16.05 | 98.89633 | 20 | 20
350.759 | 16.1 | 98.89519 | 20 | 20
351.759 | 16.15 | 98.89404 | 20 | 20
352.758 | 16.2 | 98.89362 | 20 | 20
353.754 | 16.25 | 98.8929 | 20 | 20
354.75601 | 16.3 | 98.89133 | 20 | 20
355.75201 | 16.35 | 98.88976 | 20 | 20
356.75201 | 16.4 | 98.88719 | 20 | 20
357.75101 | 16.45 | 98.8849 | 20 | 20
358.75101 | 16.5 | 98.88319 | 20 | 20
359.74899 | 16.55 | 98.88205 | 20 | 20
360.74899 | 16.6 | 98.88076 | 20 | 20
361.746 | 16.65 | 98.87847 | 20 | 20
362.745 | 16.7 | 98.8769 | 20 | 20
363.742 | 16.75 | 98.8759 | 20 | 20
364.742 | 16.8 | 98.87533 | 20 | 20
365.73999 | 16.85 | 98.87433 | 20 | 20
366.73901 | 16.9 | 98.87319 | 20 | 20
367.73801 | 16.95 | 98.87105 | 20 | 20
368.73599 | 17 | 98.86962 | 20 | 20
369.73499 | 17.05 | 98.86848 | 20 | 20
370.73199 | 17.1 | 98.86748 | 20 | 20
371.729 | 17.15 | 98.86605 | 20 | 20
372.728 | 17.2 | 98.86448 | 20 | 20
373.729 | 17.25 | 98.86276 | 20 | 20
374.72501 | 17.3 | 98.86133 | 20 | 20
375.72501 | 17.35 | 98.86005 | 20 | 20
376.72601 | 17.4 | 98.85862 | 20 | 20
377.72501 | 17.45 | 98.85734 | 20 | 20
378.72501 | 17.5 | 98.85605 | 20 | 20
379.72601 | 17.55 | 98.85462 | 20 | 20
380.72699 | 17.6 | 98.85348 | 20 | 20
381.72501 | 17.65 | 98.85148 | 20 | 20
382.724 | 17.7 | 98.84962 | 20 | 20
383.72299 | 17.75 | 98.84777 | 20 | 20
384.72 | 17.8 | 98.84605 | 20 | 20
385.71701 | 17.85 | 98.84477 | 20 | 20
386.71701 | 17.9 | 98.8432 | 20 | 20
387.71799 | 17.95 | 98.84177 | 20 | 20
388.71701 | 18 | 98.83905 | 20 | 20
389.716 | 18.05 | 98.83705 | 20 | 20
390.71301 | 18.1 | 98.83534 | 20 | 20
391.71399 | 18.15 | 98.8342 | 20 | 20
392.70901 | 18.2 | 98.8332 | 20 | 20
393.70901 | 18.25 | 98.83191 | 20 | 20
394.70801 | 18.3 | 98.83091 | 20 | 20
395.70499 | 18.35 | 98.82963 | 20 | 20
396.703 | 18.4 | 98.82834 | 20 | 20
397.702 | 18.45 | 98.82691 | 20 | 20
398.70001 | 18.5 | 98.82563 | 20 | 20
399.69901 | 18.55 | 98.82491 | 20 | 20
400.69901 | 18.6 | 98.82391 | 20 | 20
401.69501 | 18.65 | 98.82177 | 20 | 20
402.694 | 18.7 | 98.81906 | 20 | 20
403.69501 | 18.75 | 98.81691 | 20 | 20
404.69601 | 18.8 | 98.81534 | 20 | 20
405.694 | 18.85 | 98.81363 | 20 | 20
406.69101 | 18.9 | 98.81206 | 20 | 20
407.686 | 18.95 | 98.80977 | 20 | 20
408.68301 | 19 | 98.80806 | 20 | 20
409.67999 | 19.05 | 98.80692 | 20 | 20
410.67499 | 19.1 | 98.80534 | 20 | 20
411.673 | 19.15 | 98.80392 | 20 | 20
412.67401 | 19.2 | 98.80263 | 20 | 20
413.67401 | 19.25 | 98.80149 | 20 | 20
414.67499 | 19.3 | 98.79977 | 20 | 20
415.673 | 19.35 | 98.79749 | 20 | 20
416.66901 | 19.4 | 98.79463 | 20 | 20
417.66599 | 19.45 | 98.79292 | 20 | 20
418.66199 | 19.5 | 98.79149 | 20 | 20
419.66 | 19.55 | 98.7902 | 20 | 20
420.66101 | 19.6 | 98.78878 | 20 | 20
421.65799 | 19.65 | 98.78749 | 20 | 20
422.65799 | 19.7 | 98.78506 | 20 | 20
423.65701 | 19.75 | 98.78221 | 20 | 20
424.65399 | 19.8 | 98.78078 | 20 | 20
425.65201 | 19.85 | 98.77921 | 20 | 20
426.64999 | 19.9 | 98.77763 | 20 | 20
427.64801 | 19.95 | 98.77663 | 20 | 20
428.647 | 20 | 98.77549 | 20 | 20
429.64499 | 20.05 | 98.77349 | 20 | 20
430.642 | 20.1 | 98.77164 | 20 | 20
431.642 | 20.15 | 98.76992 | 20 | 20
432.64001 | 20.2 | 98.76821 | 20 | 20
433.64001 | 20.25 | 98.76692 | 20 | 20
434.64001 | 20.3 | 98.76492 | 20 | 20
435.63699 | 20.35 | 98.76278 | 20 | 20
436.633 | 20.4 | 98.75992 | 20 | 20
437.634 | 20.45 | 98.75792 | 20 | 20
438.63199 | 20.5 | 98.7565 | 20 | 20
439.629 | 20.55 | 98.75478 | 20 | 20
440.625 | 20.6 | 98.75221 | 20 | 20
441.621 | 20.65 | 98.7505 | 20 | 20
442.61899 | 20.7 | 98.7495 | 20 | 20
443.62 | 20.75 | 98.74807 | 20 | 20
444.61801 | 20.8 | 98.74635 | 20 | 20
445.617 | 20.85 | 98.74478 | 20 | 20
446.61801 | 20.9 | 98.74307 | 20 | 20
447.61899 | 20.95 | 98.74178 | 20 | 20
448.61899 | 21 | 98.74007 | 20 | 20
449.621 | 21.05 | 98.73778 | 20 | 20
450.62299 | 21.1 | 98.73621 | 20 | 20
451.621 | 21.15 | 98.73393 | 20 | 20
452.61801 | 21.2 | 98.73164 | 20 | 20
453.61801 | 21.25 | 98.72936 | 20 | 20
454.61401 | 21.3 | 98.7265 | 20 | 20
455.61099 | 21.35 | 98.72393 | 20 | 20
456.60901 | 21.4 | 98.72122 | 20 | 20
457.60699 | 21.45 | 98.71964 | 20 | 20
458.60699 | 21.5 | 98.71707 | 20 | 20
459.60501 | 21.55 | 98.71479 | 20 | 20
460.603 | 21.6 | 98.71265 | 20 | 20
461.604 | 21.65 | 98.71122 | 20 | 20
462.603 | 21.7 | 98.70979 | 20 | 20
463.60199 | 21.75 | 98.70793 | 20 | 20
464.60101 | 21.8 | 98.70622 | 20 | 20
465.599 | 21.85 | 98.7045 | 20 | 20
466.59698 | 21.9 | 98.70322 | 20 | 20
467.59698 | 21.95 | 98.7015 | 20 | 20
468.595 | 22 | 98.69993 | 20 | 20
469.59399 | 22.05 | 98.69736 | 20 | 20
470.59299 | 22.1 | 98.69508 | 20 | 20
471.591 | 22.15 | 98.69265 | 20 | 20
472.58801 | 22.2 | 98.68951 | 20 | 20
473.58401 | 22.25 | 98.68808 | 20 | 20
474.57999 | 22.3 | 98.68594 | 20 | 20
475.57501 | 22.35 | 98.68479 | 20 | 20
476.57101 | 22.4 | 98.68322 | 20 | 20
477.56699 | 22.45 | 98.68108 | 20 | 20
478.56299 | 22.5 | 98.67879 | 20 | 20
479.561 | 22.55 | 98.67608 | 20 | 20
480.561 | 22.6 | 98.67379 | 20 | 20
481.55801 | 22.65 | 98.67151 | 20 | 20
482.55899 | 22.7 | 98.67022 | 20 | 20
483.55801 | 22.75 | 98.6678 | 20 | 20
484.55801 | 22.8 | 98.66408 | 20 | 20
485.55801 | 22.85 | 98.66194 | 20 | 20
486.55701 | 22.9 | 98.66023 | 20 | 20
487.556 | 22.95 | 98.65865 | 20 | 20
488.55399 | 23 | 98.65737 | 20 | 20
489.552 | 23.05 | 98.65566 | 20 | 20
490.54901 | 23.1 | 98.65266 | 20 | 20
491.547 | 23.15 | 98.65066 | 20 | 20
492.54501 | 23.2 | 98.64894 | 20 | 20
493.54501 | 23.25 | 98.64709 | 20 | 20
494.543 | 23.3 | 98.6448 | 20 | 20
495.539 | 23.35 | 98.64151 | 20 | 20
496.539 | 23.4 | 98.63852 | 20 | 20
497.53699 | 23.45 | 98.63537 | 20 | 20
498.53601 | 23.5 | 98.6338 | 20 | 20
499.53699 | 23.55 | 98.63123 | 20 | 20
500.534 | 23.6 | 98.62837 | 20 | 20
501.53201 | 23.65 | 98.62452 | 20 | 20
502.53101 | 23.7 | 98.62195 | 20 | 20
503.52899 | 23.75 | 98.61852 | 20 | 20
504.52802 | 23.8 | 98.6158 | 20 | 20
505.52399 | 23.85 | 98.61309 | 20 | 20
506.52301 | 23.9 | 98.61052 | 20 | 20
507.52301 | 23.95 | 98.60809 | 20 | 20
508.52399 | 24 | 98.60509 | 20 | 20
509.521 | 24.05 | 98.60309 | 20 | 20
510.521 | 24.1 | 98.59981 | 20 | 20
511.521 | 24.15 | 98.59581 | 20 | 20
512.52301 | 24.2 | 98.59338 | 20 | 20
513.52399 | 24.25 | 98.59195 | 20 | 20
514.52399 | 24.3 | 98.59067 | 20 | 20
515.521 | 24.35 | 98.58695 | 20 | 20
516.521 | 24.4 | 98.58295 | 20 | 20
517.51898 | 24.45 | 98.57953 | 20 | 20
518.51801 | 24.5 | 98.57653 | 20 | 20
519.51501 | 24.55 | 98.57438 | 20 | 20
520.513 | 24.6 | 98.57181 | 20 | 20
521.51099 | 24.65 | 98.5691 | 20 | 20
522.50897 | 24.7 | 98.56653 | 20 | 20
523.508 | 24.75 | 98.56367 | 20 | 20
524.50702 | 24.8 | 98.55824 | 20 | 20
525.50598 | 24.85 | 98.55496 | 20 | 20
526.50598 | 24.9 | 98.5511 | 20 | 20
527.505 | 24.95 | 98.54596 | 20 | 20
528.505 | 25 | 98.54282 | 20 | 20
529.50299 | 25.05 | 98.5391 | 20 | 20
530.50201 | 25.1 | 98.53668 | 20 | 20
531.50201 | 25.15 | 98.5331 | 20 | 20
532.50201 | 25.2 | 98.53168 | 20 | 20
533.50098 | 25.25 | 98.52725 | 20 | 20
534.50201 | 25.3 | 98.52553 | 20 | 20
535.50201 | 25.35 | 98.52153 | 20 | 20
536.5 | 25.4 | 98.51811 | 20 | 20
537.5 | 25.45 | 98.51482 | 20 | 20
538.49902 | 25.5 | 98.51097 | 20 | 20
539.49799 | 25.55 | 98.50668 | 20 | 20
540.49298 | 25.6 | 98.50154 | 20 | 20
541.49103 | 25.65 | 98.49725 | 20 | 20
542.48999 | 25.7 | 98.48983 | 20 | 20
543.48901 | 25.75 | 98.4864 | 20 | 20
544.48798 | 25.8 | 98.4824 | 20 | 20
545.48499 | 25.85 | 98.47968 | 20 | 20
546.48401 | 25.9 | 98.47554 | 20 | 20
547.48199 | 25.95 | 98.4724 | 20 | 20
548.48499 | 26 | 98.46826 | 20 | 20
549.48199 | 26.05 | 98.46383 | 20 | 20
550.47998 | 26.1 | 98.45997 | 20 | 20
551.47699 | 26.15 | 98.45697 | 20 | 20
552.479 | 26.2 | 98.4514 | 20 | 20
553.47998 | 26.25 | 98.44498 | 20 | 20
554.47601 | 26.3 | 98.43855 | 20 | 20
555.47601 | 26.35 | 98.43455 | 20 | 20
556.47198 | 26.4 | 98.42884 | 20 | 20
557.47198 | 26.45 | 98.42455 | 20 | 20
558.47198 | 26.5 | 98.41969 | 20 | 20
559.46899 | 26.55 | 98.41341 | 20 | 20
560.46802 | 26.6 | 98.40913 | 20 | 20
561.46802 | 26.65 | 98.40455 | 20 | 20
562.46802 | 26.7 | 98.40141 | 20 | 20
563.46503 | 26.75 | 98.39698 | 20 | 20
564.46399 | 26.8 | 98.39099 | 20 | 20
565.46301 | 26.85 | 98.38184 | 20 | 20
566.46198 | 26.9 | 98.3767 | 20 | 20
567.46301 | 26.95 | 98.37099 | 20 | 20
568.461 | 27 | 98.36585 | 20 | 20
569.46198 | 27.05 | 98.35871 | 20 | 20
570.46002 | 27.1 | 98.35228 | 20 | 20
571.46002 | 27.15 | 98.34685 | 20 | 20
572.46198 | 27.2 | 98.34014 | 20 | 20
573.46301 | 27.25 | 98.33371 | 20 | 20
574.46301 | 27.3 | 98.32714 | 20 | 20
575.46301 | 27.35 | 98.32 | 20 | 20
576.46503 | 27.4 | 98.31486 | 20 | 20
577.46399 | 27.45 | 98.30957 | 20 | 20
578.46198 | 27.5 | 98.30229 | 20 | 20
579.46301 | 27.55 | 98.29457 | 20 | 20
580.46198 | 27.6 | 98.28743 | 20 | 20
581.461 | 27.65 | 98.27929 | 20 | 20
582.46198 | 27.7 | 98.27415 | 20 | 20
583.46002 | 27.75 | 98.26829 | 20 | 20
584.46198 | 27.8 | 98.26072 | 20 | 20
585.46198 | 27.85 | 98.25058 | 20 | 20
586.461 | 27.9 | 98.24358 | 20 | 20
587.46002 | 27.95 | 98.2363 | 20 | 20
588.45898 | 28 | 98.22858 | 20 | 20
589.45898 | 28.05 | 98.22101 | 20 | 20
590.46002 | 28.1 | 98.21487 | 20 | 20
591.46399 | 28.15 | 98.21073 | 20 | 20
592.46503 | 28.2 | 98.2023 | 20 | 20
593.46503 | 28.25 | 98.1923 | 20 | 20
594.46002 | 28.3 | 98.18316 | 20 | 20
595.453 | 28.35 | 98.17731 | 20 | 20
596.44501 | 28.4 | 98.16831 | 20 | 20
597.44 | 28.45 | 98.15974 | 20 | 20
598.43597 | 28.5 | 98.15174 | 20 | 20
599.435 | 28.55 | 98.14574 | 20 | 20
600.42999 | 28.6 | 98.13889 | 20 | 20
601.42603 | 28.65 | 98.12974 | 20 | 20
602.42297 | 28.7 | 98.1216 | 20 | 20
603.42401 | 28.75 | 98.11146 | 20 | 20
604.42297 | 28.8 | 98.10418 | 20 | 20
605.42297 | 28.85 | 98.09575 | 20 | 20
606.42102 | 28.9 | 98.08961 | 20 | 20
607.41998 | 28.95 | 98.08075 | 20 | 20
608.41803 | 29 | 98.07118 | 20 | 20
609.41699 | 29.05 | 98.0619 | 20 | 20
610.41602 | 29.1 | 98.05347 | 20 | 20
611.414 | 29.15 | 98.04447 | 20 | 20
612.414 | 29.2 | 98.03619 | 20 | 20
613.409 | 29.25 | 98.02648 | 20 | 20
614.40802 | 29.3 | 98.01719 | 20 | 20
615.40503 | 29.35 | 98.00805 | 20 | 20
616.40399 | 29.4 | 97.99834 | 20 | 20
617.40399 | 29.45 | 97.99005 | 20 | 20
618.40503 | 29.5 | 97.9812 | 20 | 20
619.40601 | 29.55 | 97.96949 | 20 | 20
620.40601 | 29.6 | 97.95963 | 20 | 20
621.40601 | 29.65 | 97.95049 | 20 | 20
622.40601 | 29.7 | 97.9412 | 20 | 20
623.409 | 29.75 | 97.92949 | 20 | 20
624.40802 | 29.8 | 97.91835 | 20 | 20
625.40601 | 29.85 | 97.90864 | 20 | 20
626.40698 | 29.9 | 97.89764 | 20 | 20
627.40698 | 29.95 | 97.88721 | 20 | 20
628.40503 | 30 | 97.87693 | 20 | 20
629.40302 | 30.05 | 97.86407 | 20 | 20
630.40503 | 30.1 | 97.85365 | 20 | 20
631.40503 | 30.15 | 97.84222 | 20 | 20
632.40399 | 30.2 | 97.83079 | 20 | 20
633.40601 | 30.25 | 97.82065 | 20 | 20
634.40601 | 30.3 | 97.81051 | 20 | 20
635.40601 | 30.35 | 97.79909 | 20 | 20
636.40601 | 30.4 | 97.78852 | 20 | 20
637.40503 | 30.45 | 97.77723 | 20 | 20
638.40302 | 30.5 | 97.76466 | 20 | 20
639.39697 | 30.55 | 97.75138 | 20 | 20
640.39801 | 30.6 | 97.73895 | 20 | 20
641.39398 | 30.65 | 97.72838 | 20 | 20
642.39301 | 30.7 | 97.71953 | 20 | 20
643.39001 | 30.75 | 97.70724 | 20 | 20
644.39099 | 30.8 | 97.69525 | 20 | 20
645.38599 | 30.85 | 97.68325 | 20 | 20
646.38599 | 30.9 | 97.67254 | 20 | 20
647.38599 | 30.95 | 97.65911 | 20 | 20
648.38202 | 31 | 97.64683 | 20 | 20
649.38098 | 31.05 | 97.63511 | 20 | 20
650.38 | 31.1 | 97.62297 | 20 | 20
651.37903 | 31.15 | 97.61226 | 20 | 20
652.37799 | 31.2 | 97.59869 | 20 | 20
653.38 | 31.25 | 97.58769 | 20 | 20
654.37598 | 31.3 | 97.57369 | 20 | 20
655.37701 | 31.35 | 97.56113 | 20 | 20
656.37799 | 31.4 | 97.5487 | 20 | 20
657.375 | 31.45 | 97.53399 | 20 | 20
658.37701 | 31.5 | 97.52042 | 20 | 20
659.37598 | 31.55 | 97.50742 | 20 | 20
660.37598 | 31.6 | 97.49428 | 20 | 20
661.37701 | 31.65 | 97.47971 | 20 | 20
662.375 | 31.7 | 97.46357 | 20 | 20
663.37 | 31.75 | 97.44629 | 20 | 20
664.36603 | 31.8 | 97.42886 | 20 | 20
665.36102 | 31.85 | 97.41329 | 20 | 20
666.362 | 31.9 | 97.39744 | 20 | 20
667.362 | 31.95 | 97.37858 | 20 | 20
668.36298 | 32 | 97.36087 | 20 | 20
669.36102 | 32.05 | 97.34345 | 20 | 20
670.35999 | 32.1 | 97.32317 | 20 | 20
671.35797 | 32.15 | 97.30231 | 20 | 20
672.35699 | 32.2 | 97.28246 | 20 | 20
673.35602 | 32.25 | 97.26346 | 20 | 20
674.35699 | 32.3 | 97.24332 | 20 | 20
675.35699 | 32.35 | 97.22133 | 20 | 20
676.35602 | 32.4 | 97.19833 | 20 | 20
677.35602 | 32.45 | 97.17276 | 20 | 20
678.35602 | 32.5 | 97.14705 | 20 | 20
679.35199 | 32.55 | 97.12077 | 20 | 20
680.34802 | 32.6 | 97.09563 | 20 | 20
681.349 | 32.65 | 97.06978 | 20 | 20
682.34497 | 32.7 | 97.04421 | 20 | 20
683.34302 | 32.75 | 97.0185 | 20 | 20
684.34198 | 32.8 | 96.99065 | 20 | 20
685.33899 | 32.85 | 96.9618 | 20 | 20
686.34003 | 32.9 | 96.93209 | 20 | 20
687.33801 | 32.95 | 96.90281 | 20 | 20
688.33698 | 33 | 96.86996 | 20 | 20
689.33398 | 33.05 | 96.83725 | 20 | 20
690.33301 | 33.1 | 96.80425 | 20 | 20
691.32898 | 33.15 | 96.76969 | 20 | 20
692.328 | 33.2 | 96.73684 | 20 | 20
693.32397 | 33.25 | 96.6837 | 20 | 20
694.32397 | 33.3 | 96.635 | 20 | 20
695.32098 | 33.35 | 96.60429 | 20 | 20
696.323 | 33.4 | 96.57301 | 20 | 20
697.32397 | 33.45 | 96.50959 | 20 | 20
698.32202 | 33.5 | 96.46345 | 20 | 20
699.32202 | 33.55 | 96.43503 | 20 | 20
700.31897 | 33.6 | 96.39147 | 20 | 20
701.31799 | 33.65 | 96.34976 | 20 | 20
702.31598 | 33.7 | 96.30434 | 20 | 20
703.31403 | 33.75 | 96.25863 | 20 | 20
704.31097 | 33.8 | 96.20178 | 20 | 20
705.31201 | 33.85 | 96.16408 | 20 | 20
706.31097 | 33.9 | 96.1128 | 20 | 20
707.30902 | 33.95 | 96.04938 | 20 | 20
708.30798 | 34 | 96.0071 | 20 | 20
709.30701 | 34.05 | 95.94568 | 20 | 20
710.30499 | 34.1 | 95.89055 | 20 | 20
711.30402 | 34.15 | 95.83542 | 20 | 20
712.302 | 34.2 | 95.77685 | 20 | 20
713.30103 | 34.25 | 95.72601 | 20 | 20
714.29999 | 34.3 | 95.66602 | 20 | 20
715.29797 | 34.35 | 95.61331 | 20 | 20
716.29602 | 34.4 | 95.54632 | 20 | 20
717.29401 | 34.45 | 95.48662 | 20 | 20
718.28998 | 34.5 | 95.41934 | 20 | 20
719.28601 | 34.55 | 95.35307 | 20 | 20
720.28302 | 34.6 | 95.29094 | 20 | 20
721.28101 | 34.65 | 95.22366 | 20 | 20
722.27698 | 34.7 | 95.15667 | 20 | 20
723.27502 | 34.75 | 95.08654 | 20 | 20
724.271 | 34.8 | 95.0117 | 20 | 20
725.26703 | 34.85 | 94.93757 | 20 | 20
726.263 | 34.9 | 94.86558 | 20 | 20
727.25897 | 34.95 | 94.78788 | 20 | 20
728.25598 | 35 | 94.71161 | 20 | 20
729.25201 | 35.05 | 94.63276 | 20 | 20
730.25201 | 35.1 | 94.55392 | 20 | 20
731.25403 | 35.15 | 94.46722 | 20 | 20
732.25299 | 35.2 | 94.38695 | 20 | 20
733.25098 | 35.25 | 94.30025 | 20 | 20
734.25 | 35.3 | 94.21697 | 20 | 20
735.25 | 35.35 | 94.13056 | 20 | 20
736.25 | 35.4 | 94.04115 | 20 | 20
737.24701 | 35.45 | 93.95059 | 20 | 20
738.24597 | 35.5 | 93.85904 | 20 | 20
739.245 | 35.55 | 93.76562 | 20 | 20
740.24298 | 35.6 | 93.66892 | 20 | 20
741.23999 | 35.65 | 93.56309 | 20 | 20
742.23901 | 35.7 | 93.46896 | 20 | 20
743.24103 | 35.75 | 93.37069 | 20 | 20
744.23999 | 35.8 | 93.26842 | 20 | 20
745.23901 | 35.85 | 93.16487 | 20 | 20
746.23999 | 35.9 | 93.06474 | 20 | 20
747.23798 | 35.95 | 92.95247 | 20 | 20
748.237 | 36 | 92.84392 | 20 | 20
749.23401 | 36.05 | 92.73351 | 20 | 20
750.23199 | 36.1 | 92.62296 | 20 | 20
751.23102 | 36.15 | 92.50998 | 20 | 20
752.22998 | 36.2 | 92.39385 | 20 | 20
753.22998 | 36.25 | 92.27573 | 20 | 20
754.22803 | 36.3 | 92.15704 | 20 | 20
755.22498 | 36.35 | 92.0342 | 20 | 20
756.23297 | 36.4 | 91.91651 | 20 | 20
757.23499 | 36.45 | 91.79424 | 20 | 20
758.237 | 36.5 | 91.6754 | 20 | 20
759.23602 | 36.55 | 91.54628 | 20 | 20
760.23798 | 36.6 | 91.42016 | 20 | 20
761.23999 | 36.65 | 91.29304 | 20 | 20
762.23901 | 36.7 | 91.16092 | 20 | 20
763.23798 | 36.75 | 91.03137 | 20 | 20
764.23798 | 36.8 | 90.89125 | 20 | 20
765.23901 | 36.85 | 90.76013 | 20 | 20
766.23999 | 36.9 | 90.62915 | 20 | 20
767.24298 | 36.95 | 90.4956 | 20 | 20
768.24902 | 37 | 90.35805 | 20 | 20
769.25299 | 37.05 | 90.21965 | 20 | 20
770.258 | 37.1 | 90.08153 | 20 | 20
771.26099 | 37.15 | 89.93955 | 20 | 20
772.26398 | 37.2 | 89.80386 | 20 | 20
773.26801 | 37.25 | 89.66031 | 20 | 20
774.27399 | 37.3 | 89.52191 | 20 | 20
775.27899 | 37.35 | 89.38079 | 20 | 20
776.28101 | 37.4 | 89.22967 | 20 | 20
777.28699 | 37.45 | 89.09212 | 20 | 20
778.28998 | 37.5 | 88.94301 | 20 | 20
779.29498 | 37.55 | 88.8046 | 20 | 20
780.30402 | 37.6 | 88.66163 | 20 | 20
781.30902 | 37.65 | 88.51379 | 20 | 20
782.32001 | 37.7 | 88.37267 | 20 | 20
783.32703 | 37.75 | 88.22613 | 20 | 20
784.33398 | 37.8 | 88.08672 | 20 | 20
785.34198 | 37.85 | 87.94703 | 20 | 20
786.349 | 37.9 | 87.80191 | 20 | 20
787.35699 | 37.95 | 87.65665 | 20 | 20
788.36102 | 38 | 87.51239 | 20 | 20
789.36902 | 38.05 | 87.37684 | 20 | 20
790.37799 | 38.1 | 87.23758 | 20 | 20
791.388 | 38.15 | 87.10003 | 20 | 20
792.401 | 38.2 | 86.96648 | 20 | 20
793.41101 | 38.25 | 86.83393 | 20 | 20
794.427 | 38.3 | 86.70624 | 20 | 20
795.44299 | 38.35 | 86.57841 | 20 | 20
796.45599 | 38.4 | 86.45385 | 20 | 20
797.47198 | 38.45 | 86.32873 | 20 | 20
798.48901 | 38.5 | 86.21304 | 20 | 20
799.50403 | 38.55 | 86.10177 | 20 | 20
800.521 | 38.6 | 85.99493 | 20 | 20
801.53802 | 38.65 | 85.89352 | 20 | 20
802.55603 | 38.7 | 85.80254 | 20 | 20
803.57501 | 38.75 | 85.70684 | 20 | 20
804.59399 | 38.8 | 85.63057 | 20 | 20
805.617 | 38.85 | 85.55943 | 20 | 20
806.64099 | 38.9 | 85.50359 | 20 | 20
807.66901 | 38.95 | 85.47002 | 20 | 20
808.69501 | 39 | 85.43988 | 20 | 20
809.72302 | 39.05 | 85.41974 | 20 | 20
810.74298 | 39.1 | 85.40903 | 20 | 20
811.74701 | 39.15 | 85.40646 | 20 | 20
812.742 | 39.2 | 85.4036 | 20 | 20
813.72302 | 39.25 | 85.40289 | 20 | 20
814.703 | 39.3 | 85.40146 | 20 | 20
815.67297 | 39.35 | 85.39932 | 20 | 20
816.64502 | 39.4 | 85.39689 | 20 | 20
817.61499 | 39.45 | 85.39232 | 20 | 20
818.58698 | 39.5 | 85.39132 | 20 | 20
819.56097 | 39.55 | 85.39003 | 20 | 20
820.53802 | 39.6 | 85.38832 | 20 | 20
821.51801 | 39.65 | 85.38646 | 20 | 20
822.49902 | 39.7 | 85.38432 | 20 | 20
823.48102 | 39.75 | 85.38246 | 20 | 20
824.46002 | 39.8 | 85.38118 | 20 | 20
825.44202 | 39.85 | 85.37946 | 20 | 20
826.42499 | 39.9 | 85.37675 | 20 | 20
827.40503 | 39.95 | 85.37432 | 20 | 20
828.39001 | 40 | 85.37189 | 20 | 20
829.37299 | 40.05 | 85.37118 | 20 | 20
830.35901 | 40.1 | 85.36961 | 20 | 20
831.34698 | 40.15 | 85.36732 | 20 | 20
832.33398 | 40.2 | 85.36647 | 20 | 20
833.32703 | 40.25 | 85.36504 | 20 | 20
834.31598 | 40.3 | 85.3629 | 20 | 20
835.30603 | 40.35 | 85.35975 | 20 | 20
836.29602 | 40.4 | 85.35804 | 20 | 20
837.28802 | 40.45 | 85.35533 | 20 | 20
838.28198 | 40.5 | 85.35261 | 20 | 20
839.27802 | 40.55 | 85.34976 | 20 | 20
840.271 | 40.6 | 85.34804 | 20 | 20
841.26501 | 40.65 | 85.3469 | 20 | 20
842.25897 | 40.7 | 85.34547 | 20 | 20
843.25299 | 40.75 | 85.34404 | 20 | 20
844.24597 | 40.8 | 85.34204 | 20 | 20
845.23901 | 40.85 | 85.33947 | 20 | 20
846.23199 | 40.9 | 85.33776 | 20 | 20
847.22699 | 40.95 | 85.33533 | 20 | 20
848.22498 | 41 | 85.33347 | 20 | 20
849.22198 | 41.05 | 85.33147 | 20 | 20
850.22198 | 41.1 | 85.33004 | 20 | 20
851.21997 | 41.15 | 85.32804 | 20 | 20
852.216 | 41.2 | 85.32576 | 20 | 20
853.21301 | 41.25 | 85.32376 | 20 | 20
854.20898 | 41.3 | 85.32233 | 20 | 20
855.20697 | 41.35 | 85.32119 | 20 | 20
856.20398 | 41.4 | 85.31905 | 20 | 20
857.203 | 41.45 | 85.3179 | 20 | 20
858.20203 | 41.5 | 85.31748 | 20 | 20
859.20001 | 41.55 | 85.31819 | 20 | 20
860.20001 | 41.6 | 85.31676 | 20 | 20
861.198 | 41.65 | 85.31348 | 20 | 20
862.19397 | 41.7 | 85.30862 | 20 | 20
863.19 | 41.75 | 85.30548 | 20 | 20
864.18597 | 41.8 | 85.30433 | 20 | 20
865.18402 | 41.85 | 85.30248 | 20 | 20
866.18103 | 41.9 | 85.30076 | 20 | 20
867.17999 | 41.95 | 85.29834 | 20 | 20
868.17999 | 42 | 85.29662 | 20 | 20
869.17902 | 42.05 | 85.29462 | 20 | 20
870.17499 | 42.1 | 85.29276 | 20 | 20
871.17297 | 42.15 | 85.29034 | 20 | 20
872.16998 | 42.2 | 85.28848 | 20 | 20
873.16699 | 42.25 | 85.28562 | 20 | 20
874.16101 | 42.3 | 85.28419 | 20 | 20
875.15503 | 42.35 | 85.28234 | 20 | 20
876.15002 | 42.4 | 85.27962 | 20 | 20
877.14203 | 42.45 | 85.27848 | 20 | 20
878.138 | 42.5 | 85.27648 | 20 | 20
879.13098 | 42.55 | 85.27491 | 20 | 20
880.12903 | 42.6 | 85.27363 | 20 | 20
881.11798 | 42.65 | 85.27234 | 20 | 20
882.10999 | 42.7 | 85.27063 | 20 | 20
883.10303 | 42.75 | 85.26805 | 20 | 20
884.091 | 42.8 | 85.26691 | 20 | 20
885.08197 | 42.85 | 85.2662 | 20 | 20
886.07202 | 42.9 | 85.26577 | 20 | 20
887.06097 | 42.95 | 85.26477 | 20 | 20
888.04999 | 43 | 85.2612 | 20 | 20
889.039 | 43.05 | 85.25691 | 20 | 20
890.026 | 43.1 | 85.25134 | 20 | 20
891.01801 | 43.15 | 85.2502 | 20 | 20
892.008 | 43.2 | 85.24934 | 20 | 20
893.00098 | 43.25 | 85.24934 | 20 | 20
893.98999 | 43.3 | 85.24792 | 20 | 20
894.98199 | 43.35 | 85.24749 | 20 | 20
895.97498 | 43.4 | 85.2472 | 20 | 20
896.96899 | 43.45 | 85.2462 | 20 | 20
897.961 | 43.5 | 85.24406 | 20 | 20
898.95502 | 43.55 | 85.2412 | 20 | 20
899.95099 | 43.6 | 85.23949 | 20 | 20
900.94702 | 43.65 | 85.2382 | 20 | 20
901.94299 | 43.7 | 85.23763 | 20 | 20
902.93701 | 43.75 | 85.23563 | 20 | 20
903.93103 | 43.8 | 85.23349 | 20 | 20
904.927 | 43.85 | 85.2322 | 20 | 20
905.92297 | 43.9 | 85.2312 | 20 | 20
906.91699 | 43.95 | 85.22978 | 20 | 20
907.91498 | 44 | 85.22392 | 20 | 20
908.914 | 44.05 | 85.22163 | 20 | 20
909.91199 | 44.1 | 85.22163 | 20 | 20
910.91199 | 44.15 | 85.22178 | 20 | 20
911.90997 | 44.2 | 85.22221 | 20 | 20
912.914 | 44.25 | 85.22192 | 20 | 20
913.90997 | 44.3 | 85.22221 | 20 | 20
914.91101 | 44.35 | 85.22192 | 20 | 20
915.91101 | 44.4 | 85.22121 | 20 | 20
916.91101 | 44.45 | 85.22021 | 20 | 20
917.909 | 44.5 | 85.21935 | 20 | 20
918.909 | 44.55 | 85.21906 | 20 | 20
919.909 | 44.6 | 85.21721 | 20 | 20
920.90997 | 44.65 | 85.21564 | 20 | 20
921.90997 | 44.7 | 85.21478 | 20 | 20
922.91101 | 44.75 | 85.21335 | 20 | 20
923.90997 | 44.8 | 85.21249 | 20 | 20
924.91199 | 44.85 | 85.21178 | 20 | 20
925.91199 | 44.9 | 85.21078 | 20 | 20
926.91101 | 44.95 | 85.20964 | 20 | 20
927.90802 | 45 | 85.20906 | 20 | 20
928.90698 | 45.05 | 85.20864 | 20 | 20
929.90698 | 45.1 | 85.20764 | 20 | 20
930.90802 | 45.15 | 85.20692 | 20 | 20
931.90601 | 45.2 | 85.20592 | 20 | 20
932.909 | 45.25 | 85.20392 | 20 | 20
933.90503 | 45.3 | 85.20221 | 20 | 20
934.89899 | 45.35 | 85.20064 | 20 | 20
935.89697 | 45.4 | 85.19964 | 20 | 20
936.896 | 45.45 | 85.19892 | 20 | 20
937.89099 | 45.5 | 85.1975 | 20 | 20
938.89203 | 45.55 | 85.19535 | 20 | 20
939.88898 | 45.6 | 85.19478 | 20 | 20
940.88702 | 45.65 | 85.1945 | 20 | 20
941.883 | 45.7 | 85.1935 | 20 | 20
942.88 | 45.75 | 85.19278 | 20 | 20
943.87799 | 45.8 | 85.19178 | 20 | 20
944.87799 | 45.85 | 85.19135 | 20 | 20
945.875 | 45.9 | 85.1905 | 20 | 20
946.87201 | 45.95 | 85.18893 | 20 | 20
947.86798 | 46 | 85.18821 | 20 | 20
948.86902 | 46.05 | 85.18807 | 20 | 20
949.86798 | 46.1 | 85.18678 | 20 | 20
950.862 | 46.15 | 85.18507 | 20 | 20
951.854 | 46.2 | 85.18421 | 20 | 20
952.85101 | 46.25 | 85.1825 | 20 | 20
953.84497 | 46.3 | 85.18121 | 20 | 20
954.83899 | 46.35 | 85.17836 | 20 | 20
955.83398 | 46.4 | 85.17607 | 20 | 20
956.83002 | 46.45 | 85.17507 | 20 | 20
957.82599 | 46.5 | 85.17264 | 20 | 20
958.82202 | 46.55 | 85.17107 | 20 | 20
959.81702 | 46.6 | 85.17007 | 20 | 20
960.815 | 46.65 | 85.16921 | 20 | 20
961.81201 | 46.7 | 85.16807 | 20 | 20
962.80902 | 46.75 | 85.16707 | 20 | 20
963.80402 | 46.8 | 85.16721 | 20 | 20
964.80298 | 46.85 | 85.16779 | 20 | 20
965.79797 | 46.9 | 85.16764 | 20 | 20
966.79401 | 46.95 | 85.16693 | 20 | 20
967.78998 | 47 | 85.16621 | 20 | 20
968.78699 | 47.05 | 85.16493 | 20 | 20
969.78101 | 47.1 | 85.16322 | 20 | 20
970.77399 | 47.15 | 85.1605 | 20 | 20
971.77197 | 47.2 | 85.15807 | 20 | 20
972.76801 | 47.25 | 85.15665 | 20 | 20
973.76599 | 47.3 | 85.15536 | 20 | 20
974.76099 | 47.35 | 85.15479 | 20 | 20
975.75403 | 47.4 | 85.15422 | 20 | 20
976.75098 | 47.45 | 85.15279 | 20 | 20
977.74799 | 47.5 | 85.15165 | 20 | 20
978.74402 | 47.55 | 85.14993 | 20 | 20
979.73901 | 47.6 | 85.14865 | 20 | 20
980.73401 | 47.65 | 85.14708 | 20 | 20
981.73102 | 47.7 | 85.1465 | 20 | 20
982.729 | 47.75 | 85.14508 | 20 | 20
983.724 | 47.8 | 85.14465 | 20 | 20
984.71997 | 47.85 | 85.14322 | 20 | 20
985.711 | 47.9 | 85.13765 | 20 | 20
986.70599 | 47.95 | 85.13593 | 20 | 20
987.70001 | 48 | 85.13365 | 20 | 20
988.69598 | 48.05 | 85.13351 | 20 | 20
989.69702 | 48.1 | 85.13408 | 20 | 20
990.69202 | 48.15 | 85.13465 | 20 | 20
991.68903 | 48.2 | 85.13379 | 20 | 20
992.68298 | 48.25 | 85.13308 | 20 | 20
993.68201 | 48.3 | 85.13208 | 20 | 20
994.677 | 48.35 | 85.13122 | 20 | 20
995.67499 | 48.4 | 85.12994 | 20 | 20
996.67102 | 48.45 | 85.12822 | 20 | 20