## Sheet
#EXPORTTYPE: | DATA ALL
#FILE: | 60°c-Woll-15min.ngb-sta
#FORMAT: | NETZSCH5
#FTYPE: | UNICODE
#IDENTITY: | 60°c-Woll-15min
#MTYPE: | TG
#INSTRUMENT: | NETZSCH TG 309 Classic
#PROJECT: | CO2Valorize
#DATE/TIME: | 13/02/2026 19:54:05 (UTC+1)
#CORR. FILE:
#TEMPCAL: | 21-08-2025 14:31
#LABORATORY: | HIF
#OPERATOR: | Sahra
#REMARK:
#SAMPLE: | 60°c-Woll-15min
#SAMPLE MASS /mg: | 40.6003
#MATERIAL: | WOLL
#TYPE OF CRUCIBLE: | Al2O3 85 µl, open
#SAMPLE CRUCIBLE MASS /mg: | 131.47755
#REFERENCE CRUCIBLE MASS /mg:
#PURGE 1 MFC: | OXYGEN,252.5 ml/min
#PURGE 2 MFC: | NITROGEN,250.0 ml/min
#PROTECTIVE MFC: | NITROGEN,250.0 ml/min
#M.RANGE /mg: | 2000
#CORR. CODE: | 0
#RANGE: | 30°C/20.0(K/min)/1000°C
#SEGMENT: | S1/1
#SEG. 1: | 30°C/20.0(K/min)/1000°C
##Temp./°C | Time/min | Mass/% | Gas Flow(purge2)/(ml/min) | Gas Flow(protective)/(ml/min)
31.218 | 0 | 100 | 20 | 20
31.225 | 0.05 | 99.99852 | 20 | 20
31.364 | 0.1 | 99.99852 | 20 | 20
31.652 | 0.15 | 100.00123 | 20 | 20
32.024 | 0.2 | 100.00394 | 20 | 20
32.448 | 0.25 | 100.00665 | 20 | 20
32.928 | 0.3 | 100.00924 | 20 | 20
33.474 | 0.35 | 100.01219 | 20 | 20
34.089 | 0.4 | 100.01502 | 20 | 20
34.76 | 0.45 | 100.01835 | 20 | 20
35.482 | 0.5 | 100.02044 | 20 | 20
36.252 | 0.55 | 100.02303 | 20 | 20
37.066 | 0.6 | 100.02574 | 20 | 20
37.919 | 0.65 | 100.02771 | 20 | 20
38.809 | 0.7 | 100.02943 | 20 | 20
39.734 | 0.75 | 100.03017 | 20 | 20
40.687 | 0.8 | 100.03079 | 20 | 20
41.665 | 0.85 | 100.03177 | 20 | 20
42.67 | 0.9 | 100.03202 | 20 | 20
43.692 | 0.95 | 100.03202 | 20 | 20
44.733 | 1 | 100.03227 | 20 | 20
45.794 | 1.05 | 100.03202 | 20 | 20
46.866 | 1.1 | 100.0314 | 20 | 20
47.952 | 1.15 | 100.0303 | 20 | 20
49.05 | 1.2 | 100.02968 | 20 | 20
50.153 | 1.25 | 100.02894 | 20 | 20
51.267 | 1.3 | 100.02808 | 20 | 20
52.38 | 1.35 | 100.02685 | 20 | 20
53.501 | 1.4 | 100.02549 | 20 | 20
54.625 | 1.45 | 100.02303 | 20 | 20
55.749 | 1.5 | 100.02044 | 20 | 20
56.875 | 1.55 | 100.01798 | 20 | 20
57.998 | 1.6 | 100.01576 | 20 | 20
59.124 | 1.65 | 100.01392 | 20 | 20
60.246 | 1.7 | 100.01084 | 20 | 20
61.365 | 1.75 | 100.00739 | 20 | 20
62.484 | 1.8 | 100.00431 | 20 | 20
63.6 | 1.85 | 100.00037 | 20 | 20
64.712 | 1.9 | 99.99643 | 20 | 20
65.818 | 1.95 | 99.9915 | 20 | 20
66.923 | 2 | 99.98732 | 20 | 20
68.024 | 2.05 | 99.98214 | 20 | 20
69.121 | 2.1 | 99.97722 | 20 | 20
70.215 | 2.15 | 99.97389 | 20 | 20
71.303 | 2.2 | 99.97057 | 20 | 20
72.389 | 2.25 | 99.96798 | 20 | 20
73.472 | 2.3 | 99.96453 | 20 | 20
74.549 | 2.35 | 99.96108 | 20 | 20
75.621 | 2.4 | 99.95665 | 20 | 20
76.692 | 2.45 | 99.95197 | 20 | 20
77.758 | 2.5 | 99.94754 | 20 | 20
78.822 | 2.55 | 99.94261 | 20 | 20
79.882 | 2.6 | 99.93793 | 20 | 20
80.938 | 2.65 | 99.93374 | 20 | 20
81.99 | 2.7 | 99.9298 | 20 | 20
83.043 | 2.75 | 99.92611 | 20 | 20
84.09 | 2.8 | 99.92278 | 20 | 20
85.135 | 2.85 | 99.91909 | 20 | 20
86.18 | 2.9 | 99.91478 | 20 | 20
87.219 | 2.95 | 99.91059 | 20 | 20
88.257 | 3 | 99.90702 | 20 | 20
89.293 | 3.05 | 99.90333 | 20 | 20
90.325 | 3.1 | 99.90049 | 20 | 20
91.36 | 3.15 | 99.89815 | 20 | 20
92.39 | 3.2 | 99.89471 | 20 | 20
93.418 | 3.25 | 99.89224 | 20 | 20
94.444 | 3.3 | 99.88904 | 20 | 20
95.47 | 3.35 | 99.88621 | 20 | 20
96.492 | 3.4 | 99.8835 | 20 | 20
97.512 | 3.45 | 99.87968 | 20 | 20
98.531 | 3.5 | 99.87623 | 20 | 20
99.547 | 3.55 | 99.87217 | 20 | 20
100.563 | 3.6 | 99.86773 | 20 | 20
101.578 | 3.65 | 99.86379 | 20 | 20
102.592 | 3.7 | 99.86096 | 20 | 20
103.604 | 3.75 | 99.85801 | 20 | 20
104.617 | 3.8 | 99.85505 | 20 | 20
105.624 | 3.85 | 99.85283 | 20 | 20
106.633 | 3.9 | 99.85025 | 20 | 20
107.642 | 3.95 | 99.84828 | 20 | 20
108.65 | 4 | 99.84557 | 20 | 20
109.657 | 4.05 | 99.8431 | 20 | 20
110.662 | 4.1 | 99.8404 | 20 | 20
111.668 | 4.15 | 99.83732 | 20 | 20
112.671 | 4.2 | 99.83535 | 20 | 20
113.675 | 4.25 | 99.83325 | 20 | 20
114.678 | 4.3 | 99.83054 | 20 | 20
115.681 | 4.35 | 99.82734 | 20 | 20
116.686 | 4.4 | 99.82549 | 20 | 20
117.687 | 4.45 | 99.82266 | 20 | 20
118.691 | 4.5 | 99.81971 | 20 | 20
119.694 | 4.55 | 99.81798 | 20 | 20
120.695 | 4.6 | 99.81626 | 20 | 20
121.697 | 4.65 | 99.81466 | 20 | 20
122.699 | 4.7 | 99.81318 | 20 | 20
123.7 | 4.75 | 99.81035 | 20 | 20
124.703 | 4.8 | 99.80776 | 20 | 20
125.703 | 4.85 | 99.80505 | 20 | 20
126.704 | 4.9 | 99.80308 | 20 | 20
127.706 | 4.95 | 99.80111 | 20 | 20
128.71001 | 5 | 99.79914 | 20 | 20
129.71001 | 5.05 | 99.79766 | 20 | 20
130.709 | 5.1 | 99.79532 | 20 | 20
131.71201 | 5.15 | 99.79298 | 20 | 20
132.71201 | 5.2 | 99.7915 | 20 | 20
133.714 | 5.25 | 99.78966 | 20 | 20
134.715 | 5.3 | 99.78682 | 20 | 20
135.716 | 5.35 | 99.78461 | 20 | 20
136.718 | 5.4 | 99.78276 | 20 | 20
137.71899 | 5.45 | 99.78079 | 20 | 20
138.72 | 5.5 | 99.77907 | 20 | 20
139.724 | 5.55 | 99.77697 | 20 | 20
140.724 | 5.6 | 99.77414 | 20 | 20
141.72701 | 5.65 | 99.77192 | 20 | 20
142.731 | 5.7 | 99.77045 | 20 | 20
143.73199 | 5.75 | 99.76909 | 20 | 20
144.73599 | 5.8 | 99.76761 | 20 | 20
145.73801 | 5.85 | 99.76601 | 20 | 20
146.74001 | 5.9 | 99.76379 | 20 | 20
147.742 | 5.95 | 99.76195 | 20 | 20
148.74899 | 6 | 99.76035 | 20 | 20
149.74899 | 6.05 | 99.75875 | 20 | 20
150.75 | 6.1 | 99.7569 | 20 | 20
151.75301 | 6.15 | 99.75444 | 20 | 20
152.755 | 6.2 | 99.75296 | 20 | 20
153.759 | 6.25 | 99.75173 | 20 | 20
154.76199 | 6.3 | 99.75037 | 20 | 20
155.76199 | 6.35 | 99.74877 | 20 | 20
156.765 | 6.4 | 99.74717 | 20 | 20
157.767 | 6.45 | 99.74569 | 20 | 20
158.769 | 6.5 | 99.74446 | 20 | 20
159.77 | 6.55 | 99.74335 | 20 | 20
160.772 | 6.6 | 99.74113 | 20 | 20
161.772 | 6.65 | 99.7388 | 20 | 20
162.771 | 6.7 | 99.7367 | 20 | 20
163.771 | 6.75 | 99.73461 | 20 | 20
164.772 | 6.8 | 99.73313 | 20 | 20
165.771 | 6.85 | 99.73178 | 20 | 20
166.77 | 6.9 | 99.73017 | 20 | 20
167.77 | 6.95 | 99.7282 | 20 | 20
168.772 | 7 | 99.7266 | 20 | 20
169.771 | 7.05 | 99.72377 | 20 | 20
170.771 | 7.1 | 99.7218 | 20 | 20
171.77299 | 7.15 | 99.72032 | 20 | 20
172.772 | 7.2 | 99.71897 | 20 | 20
173.77299 | 7.25 | 99.71786 | 20 | 20
174.774 | 7.3 | 99.71675 | 20 | 20
175.77299 | 7.35 | 99.71552 | 20 | 20
176.774 | 7.4 | 99.71416 | 20 | 20
177.776 | 7.45 | 99.71293 | 20 | 20
178.77699 | 7.5 | 99.71158 | 20 | 20
179.77699 | 7.55 | 99.70961 | 20 | 20
180.77901 | 7.6 | 99.70801 | 20 | 20
181.77901 | 7.65 | 99.70653 | 20 | 20
182.78 | 7.7 | 99.70493 | 20 | 20
183.78101 | 7.75 | 99.70296 | 20 | 20
184.783 | 7.8 | 99.70148 | 20 | 20
185.785 | 7.85 | 99.69939 | 20 | 20
186.785 | 7.9 | 99.69729 | 20 | 20
187.786 | 7.95 | 99.69532 | 20 | 20
188.786 | 8 | 99.69384 | 20 | 20
189.787 | 8.05 | 99.69249 | 20 | 20
190.789 | 8.1 | 99.69052 | 20 | 20
191.789 | 8.15 | 99.68867 | 20 | 20
192.78999 | 8.2 | 99.68522 | 20 | 20
193.78999 | 8.25 | 99.68399 | 20 | 20
194.793 | 8.3 | 99.68288 | 20 | 20
195.793 | 8.35 | 99.68202 | 20 | 20
196.795 | 8.4 | 99.68091 | 20 | 20
197.797 | 8.45 | 99.67956 | 20 | 20
198.798 | 8.5 | 99.67882 | 20 | 20
199.8 | 8.55 | 99.67722 | 20 | 20
200.8 | 8.6 | 99.67537 | 20 | 20
201.802 | 8.65 | 99.67352 | 20 | 20
202.80299 | 8.7 | 99.6718 | 20 | 20
203.80499 | 8.75 | 99.67032 | 20 | 20
204.80701 | 8.8 | 99.66872 | 20 | 20
205.80901 | 8.85 | 99.66786 | 20 | 20
206.808 | 8.9 | 99.66638 | 20 | 20
207.80901 | 8.95 | 99.66478 | 20 | 20
208.811 | 9 | 99.6638 | 20 | 20
209.812 | 9.05 | 99.66244 | 20 | 20
210.813 | 9.1 | 99.66084 | 20 | 20
211.814 | 9.15 | 99.65875 | 20 | 20
212.815 | 9.2 | 99.65751 | 20 | 20
213.81599 | 9.25 | 99.65678 | 20 | 20
214.81799 | 9.3 | 99.65554 | 20 | 20
215.817 | 9.35 | 99.65407 | 20 | 20
216.817 | 9.4 | 99.65284 | 20 | 20
217.819 | 9.45 | 99.65173 | 20 | 20
218.82001 | 9.5 | 99.65074 | 20 | 20
219.819 | 9.55 | 99.64951 | 20 | 20
220.819 | 9.6 | 99.6484 | 20 | 20
221.82401 | 9.65 | 99.64631 | 20 | 20
222.827 | 9.7 | 99.64569 | 20 | 20
223.82899 | 9.75 | 99.64495 | 20 | 20
224.834 | 9.8 | 99.64372 | 20 | 20
225.838 | 9.85 | 99.64249 | 20 | 20
226.839 | 9.9 | 99.64163 | 20 | 20
227.841 | 9.95 | 99.64052 | 20 | 20
228.841 | 10 | 99.63966 | 20 | 20
229.842 | 10.05 | 99.63855 | 20 | 20
230.845 | 10.1 | 99.63719 | 20 | 20
231.84599 | 10.15 | 99.63609 | 20 | 20
232.84801 | 10.2 | 99.6351 | 20 | 20
233.847 | 10.25 | 99.6335 | 20 | 20
234.85001 | 10.3 | 99.63227 | 20 | 20
235.85201 | 10.35 | 99.63165 | 20 | 20
236.851 | 10.4 | 99.63128 | 20 | 20
237.85201 | 10.45 | 99.63067 | 20 | 20
238.851 | 10.5 | 99.62968 | 20 | 20
239.85001 | 10.55 | 99.62882 | 20 | 20
240.851 | 10.6 | 99.62759 | 20 | 20
241.84801 | 10.65 | 99.62623 | 20 | 20
242.847 | 10.7 | 99.62488 | 20 | 20
243.847 | 10.75 | 99.62328 | 20 | 20
244.84599 | 10.8 | 99.62217 | 20 | 20
245.845 | 10.85 | 99.62143 | 20 | 20
246.845 | 10.9 | 99.62069 | 20 | 20
247.84399 | 10.95 | 99.61971 | 20 | 20
248.84399 | 11 | 99.61848 | 20 | 20
249.84399 | 11.05 | 99.61724 | 20 | 20
250.843 | 11.1 | 99.61626 | 20 | 20
251.843 | 11.15 | 99.61515 | 20 | 20
252.842 | 11.2 | 99.61429 | 20 | 20
253.845 | 11.25 | 99.61343 | 20 | 20
254.845 | 11.3 | 99.61256 | 20 | 20
255.84399 | 11.35 | 99.61146 | 20 | 20
256.84399 | 11.4 | 99.61022 | 20 | 20
257.84399 | 11.45 | 99.60961 | 20 | 20
258.84201 | 11.5 | 99.60887 | 20 | 20
259.84201 | 11.55 | 99.60788 | 20 | 20
260.84201 | 11.6 | 99.60678 | 20 | 20
261.84 | 11.65 | 99.6053 | 20 | 20
262.83899 | 11.7 | 99.60345 | 20 | 20
263.83801 | 11.75 | 99.60148 | 20 | 20
264.836 | 11.8 | 99.6005 | 20 | 20
265.836 | 11.85 | 99.59976 | 20 | 20
266.836 | 11.9 | 99.59865 | 20 | 20
267.83401 | 11.95 | 99.59766 | 20 | 20
268.836 | 12 | 99.59668 | 20 | 20
269.836 | 12.05 | 99.59557 | 20 | 20
270.83701 | 12.1 | 99.59471 | 20 | 20
271.83899 | 12.15 | 99.59397 | 20 | 20
272.83701 | 12.2 | 99.59286 | 20 | 20
273.83499 | 12.25 | 99.592 | 20 | 20
274.83401 | 12.3 | 99.59077 | 20 | 20
275.82999 | 12.35 | 99.58929 | 20 | 20
276.827 | 12.4 | 99.58806 | 20 | 20
277.823 | 12.45 | 99.58744 | 20 | 20
278.814 | 12.5 | 99.58658 | 20 | 20
279.814 | 12.55 | 99.58559 | 20 | 20
280.815 | 12.6 | 99.58486 | 20 | 20
281.814 | 12.65 | 99.58387 | 20 | 20
282.81601 | 12.7 | 99.58313 | 20 | 20
283.81799 | 12.75 | 99.58276 | 20 | 20
284.81799 | 12.8 | 99.58276 | 20 | 20
285.82001 | 12.85 | 99.58215 | 20 | 20
286.82001 | 12.9 | 99.58165 | 20 | 20
287.819 | 12.95 | 99.58128 | 20 | 20
288.82001 | 13 | 99.58091 | 20 | 20
289.81799 | 13.05 | 99.57894 | 20 | 20
290.819 | 13.1 | 99.57759 | 20 | 20
291.82001 | 13.15 | 99.57685 | 20 | 20
292.82199 | 13.2 | 99.57599 | 20 | 20
293.82101 | 13.25 | 99.57488 | 20 | 20
294.819 | 13.3 | 99.57389 | 20 | 20
295.81799 | 13.35 | 99.57316 | 20 | 20
296.815 | 13.4 | 99.57229 | 20 | 20
297.81299 | 13.45 | 99.57094 | 20 | 20
298.81201 | 13.5 | 99.5702 | 20 | 20
299.81 | 13.55 | 99.56971 | 20 | 20
300.80801 | 13.6 | 99.5686 | 20 | 20
301.80701 | 13.65 | 99.56786 | 20 | 20
302.80499 | 13.7 | 99.56724 | 20 | 20
303.806 | 13.75 | 99.56663 | 20 | 20
304.80399 | 13.8 | 99.56527 | 20 | 20
305.80399 | 13.85 | 99.56417 | 20 | 20
306.80301 | 13.9 | 99.56306 | 20 | 20
307.798 | 13.95 | 99.56146 | 20 | 20
308.79599 | 14 | 99.5601 | 20 | 20
309.793 | 14.05 | 99.55887 | 20 | 20
310.79001 | 14.1 | 99.55801 | 20 | 20
311.789 | 14.15 | 99.55715 | 20 | 20
312.789 | 14.2 | 99.55628 | 20 | 20
313.78699 | 14.25 | 99.55567 | 20 | 20
314.78799 | 14.3 | 99.55444 | 20 | 20
315.78699 | 14.35 | 99.55357 | 20 | 20
316.78799 | 14.4 | 99.55296 | 20 | 20
317.78799 | 14.45 | 99.55271 | 20 | 20
318.785 | 14.5 | 99.55247 | 20 | 20
319.78201 | 14.55 | 99.5521 | 20 | 20
320.78101 | 14.6 | 99.5516 | 20 | 20
321.77899 | 14.65 | 99.55074 | 20 | 20
322.77802 | 14.7 | 99.54877 | 20 | 20
323.77499 | 14.75 | 99.54631 | 20 | 20
324.77399 | 14.8 | 99.54483 | 20 | 20
325.77499 | 14.85 | 99.54446 | 20 | 20
326.77399 | 14.9 | 99.54372 | 20 | 20
327.77499 | 14.95 | 99.54323 | 20 | 20
328.77399 | 15 | 99.54274 | 20 | 20
329.776 | 15.05 | 99.54224 | 20 | 20
330.776 | 15.1 | 99.542 | 20 | 20
331.77399 | 15.15 | 99.54163 | 20 | 20
332.77301 | 15.2 | 99.54089 | 20 | 20
333.772 | 15.25 | 99.54003 | 20 | 20
334.76801 | 15.3 | 99.53941 | 20 | 20
335.76501 | 15.35 | 99.53818 | 20 | 20
336.76599 | 15.4 | 99.5372 | 20 | 20
337.76401 | 15.45 | 99.53621 | 20 | 20
338.763 | 15.5 | 99.53523 | 20 | 20
339.763 | 15.55 | 99.53412 | 20 | 20
340.76099 | 15.6 | 99.53301 | 20 | 20
341.76001 | 15.65 | 99.53202 | 20 | 20
342.759 | 15.7 | 99.53116 | 20 | 20
343.76001 | 15.75 | 99.53042 | 20 | 20
344.76001 | 15.8 | 99.52993 | 20 | 20
345.75699 | 15.85 | 99.52894 | 20 | 20
346.758 | 15.9 | 99.52747 | 20 | 20
347.758 | 15.95 | 99.52648 | 20 | 20
348.758 | 16 | 99.52599 | 20 | 20
349.75699 | 16.05 | 99.52562 | 20 | 20
350.75601 | 16.1 | 99.52488 | 20 | 20
351.75601 | 16.15 | 99.52414 | 20 | 20
352.755 | 16.2 | 99.5234 | 20 | 20
353.75201 | 16.25 | 99.52254 | 20 | 20
354.75201 | 16.3 | 99.52119 | 20 | 20
355.75101 | 16.35 | 99.52106 | 20 | 20
356.74799 | 16.4 | 99.52156 | 20 | 20
357.74701 | 16.45 | 99.52119 | 20 | 20
358.746 | 16.5 | 99.52045 | 20 | 20
359.742 | 16.55 | 99.51922 | 20 | 20
360.73999 | 16.6 | 99.51823 | 20 | 20
361.742 | 16.65 | 99.51675 | 20 | 20
362.741 | 16.7 | 99.51515 | 20 | 20
363.73901 | 16.75 | 99.51355 | 20 | 20
364.73901 | 16.8 | 99.51133 | 20 | 20
365.73999 | 16.85 | 99.50936 | 20 | 20
366.73901 | 16.9 | 99.50813 | 20 | 20
367.737 | 16.95 | 99.50739 | 20 | 20
368.73599 | 17 | 99.50665 | 20 | 20
369.733 | 17.05 | 99.50591 | 20 | 20
370.729 | 17.1 | 99.5053 | 20 | 20
371.72699 | 17.15 | 99.50419 | 20 | 20
372.729 | 17.2 | 99.50431 | 20 | 20
373.728 | 17.25 | 99.50468 | 20 | 20
374.729 | 17.3 | 99.50407 | 20 | 20
375.729 | 17.35 | 99.50284 | 20 | 20
376.72699 | 17.4 | 99.49976 | 20 | 20
377.72501 | 17.45 | 99.49729 | 20 | 20
378.724 | 17.5 | 99.49656 | 20 | 20
379.72299 | 17.55 | 99.49569 | 20 | 20
380.72198 | 17.6 | 99.4952 | 20 | 20
381.72101 | 17.65 | 99.49446 | 20 | 20
382.71701 | 17.7 | 99.49397 | 20 | 20
383.71799 | 17.75 | 99.49298 | 20 | 20
384.716 | 17.8 | 99.49274 | 20 | 20
385.71399 | 17.85 | 99.492 | 20 | 20
386.71201 | 17.9 | 99.49151 | 20 | 20
387.70999 | 17.95 | 99.49064 | 20 | 20
388.707 | 18 | 99.48978 | 20 | 20
389.707 | 18.05 | 99.48818 | 20 | 20
390.70401 | 18.1 | 99.48683 | 20 | 20
391.702 | 18.15 | 99.48572 | 20 | 20
392.70099 | 18.2 | 99.48449 | 20 | 20
393.69901 | 18.25 | 99.48326 | 20 | 20
394.69601 | 18.3 | 99.48276 | 20 | 20
395.694 | 18.35 | 99.48153 | 20 | 20
396.69199 | 18.4 | 99.48042 | 20 | 20
397.689 | 18.45 | 99.47907 | 20 | 20
398.68701 | 18.5 | 99.47747 | 20 | 20
399.685 | 18.55 | 99.47599 | 20 | 20
400.68399 | 18.6 | 99.4755 | 20 | 20
401.68399 | 18.65 | 99.47476 | 20 | 20
402.68301 | 18.7 | 99.47426 | 20 | 20
403.68399 | 18.75 | 99.47291 | 20 | 20
404.685 | 18.8 | 99.47193 | 20 | 20
405.68301 | 18.85 | 99.47143 | 20 | 20
406.681 | 18.9 | 99.47082 | 20 | 20
407.681 | 18.95 | 99.47069 | 20 | 20
408.681 | 19 | 99.47045 | 20 | 20
409.681 | 19.05 | 99.46971 | 20 | 20
410.67999 | 19.1 | 99.4686 | 20 | 20
411.67801 | 19.15 | 99.46663 | 20 | 20
412.67401 | 19.2 | 99.46404 | 20 | 20
413.673 | 19.25 | 99.46257 | 20 | 20
414.67001 | 19.3 | 99.46207 | 20 | 20
415.668 | 19.35 | 99.46133 | 20 | 20
416.66699 | 19.4 | 99.4606 | 20 | 20
417.66199 | 19.45 | 99.45998 | 20 | 20
418.66199 | 19.5 | 99.45899 | 20 | 20
419.659 | 19.55 | 99.45838 | 20 | 20
420.65701 | 19.6 | 99.45764 | 20 | 20
421.655 | 19.65 | 99.45715 | 20 | 20
422.65302 | 19.7 | 99.45641 | 20 | 20
423.651 | 19.75 | 99.4553 | 20 | 20
424.64999 | 19.8 | 99.45444 | 20 | 20
425.64899 | 19.85 | 99.45345 | 20 | 20
426.647 | 19.9 | 99.45222 | 20 | 20
427.64401 | 19.95 | 99.45148 | 20 | 20
428.64401 | 20 | 99.4505 | 20 | 20
429.642 | 20.05 | 99.44988 | 20 | 20
430.64001 | 20.1 | 99.44927 | 20 | 20
431.64001 | 20.15 | 99.44779 | 20 | 20
432.63699 | 20.2 | 99.44631 | 20 | 20
433.63699 | 20.25 | 99.4452 | 20 | 20
434.634 | 20.3 | 99.44372 | 20 | 20
435.63199 | 20.35 | 99.442 | 20 | 20
436.634 | 20.4 | 99.44077 | 20 | 20
437.63199 | 20.45 | 99.43917 | 20 | 20
438.63101 | 20.5 | 99.4388 | 20 | 20
439.63101 | 20.55 | 99.43794 | 20 | 20
440.62799 | 20.6 | 99.43695 | 20 | 20
441.62601 | 20.65 | 99.4356 | 20 | 20
442.62601 | 20.7 | 99.43412 | 20 | 20
443.62201 | 20.75 | 99.43289 | 20 | 20
444.62 | 20.8 | 99.43141 | 20 | 20
445.61801 | 20.85 | 99.4303 | 20 | 20
446.61801 | 20.9 | 99.43005 | 20 | 20
447.616 | 20.95 | 99.42944 | 20 | 20
448.61301 | 21 | 99.42833 | 20 | 20
449.60999 | 21.05 | 99.42636 | 20 | 20
450.608 | 21.1 | 99.42439 | 20 | 20
451.60699 | 21.15 | 99.42266 | 20 | 20
452.60501 | 21.2 | 99.42143 | 20 | 20
453.60599 | 21.25 | 99.42057 | 20 | 20
454.604 | 21.3 | 99.4202 | 20 | 20
455.604 | 21.35 | 99.41983 | 20 | 20
456.60101 | 21.4 | 99.41835 | 20 | 20
457.599 | 21.45 | 99.417 | 20 | 20
458.59799 | 21.5 | 99.41626 | 20 | 20
459.59698 | 21.55 | 99.41503 | 20 | 20
460.59698 | 21.6 | 99.4133 | 20 | 20
461.59698 | 21.65 | 99.41146 | 20 | 20
462.595 | 21.7 | 99.41023 | 20 | 20
463.591 | 21.75 | 99.4085 | 20 | 20
464.59 | 21.8 | 99.4069 | 20 | 20
465.59 | 21.85 | 99.40555 | 20 | 20
466.591 | 21.9 | 99.40456 | 20 | 20
467.591 | 21.95 | 99.40407 | 20 | 20
468.591 | 22 | 99.40345 | 20 | 20
469.59 | 22.05 | 99.40333 | 20 | 20
470.586 | 22.1 | 99.40284 | 20 | 20
471.58499 | 22.15 | 99.40161 | 20 | 20
472.58099 | 22.2 | 99.4 | 20 | 20
473.577 | 22.25 | 99.39816 | 20 | 20
474.57199 | 22.3 | 99.39656 | 20 | 20
475.56699 | 22.35 | 99.39446 | 20 | 20
476.564 | 22.4 | 99.39237 | 20 | 20
477.56 | 22.45 | 99.39101 | 20 | 20
478.55899 | 22.5 | 99.38991 | 20 | 20
479.556 | 22.55 | 99.38941 | 20 | 20
480.552 | 22.6 | 99.38781 | 20 | 20
481.54999 | 22.65 | 99.38547 | 20 | 20
482.54901 | 22.7 | 99.38424 | 20 | 20
483.547 | 22.75 | 99.38276 | 20 | 20
484.54599 | 22.8 | 99.38104 | 20 | 20
485.54501 | 22.85 | 99.38005 | 20 | 20
486.54401 | 22.9 | 99.37895 | 20 | 20
487.54099 | 22.95 | 99.37808 | 20 | 20
488.54001 | 23 | 99.37784 | 20 | 20
489.53699 | 23.05 | 99.37784 | 20 | 20
490.535 | 23.1 | 99.37895 | 20 | 20
491.535 | 23.15 | 99.37833 | 20 | 20
492.535 | 23.2 | 99.37525 | 20 | 20
493.53 | 23.25 | 99.37242 | 20 | 20
494.526 | 23.3 | 99.36811 | 20 | 20
495.522 | 23.35 | 99.36121 | 20 | 20
496.521 | 23.4 | 99.35863 | 20 | 20
497.517 | 23.45 | 99.35739 | 20 | 20
498.51901 | 23.5 | 99.35715 | 20 | 20
499.51999 | 23.55 | 99.35715 | 20 | 20
500.51999 | 23.6 | 99.35666 | 20 | 20
501.522 | 23.65 | 99.35555 | 20 | 20
502.522 | 23.7 | 99.35493 | 20 | 20
503.51901 | 23.75 | 99.35333 | 20 | 20
504.517 | 23.8 | 99.35037 | 20 | 20
505.51401 | 23.85 | 99.34853 | 20 | 20
506.513 | 23.9 | 99.34705 | 20 | 20
507.51001 | 23.95 | 99.34533 | 20 | 20
508.51099 | 24 | 99.34397 | 20 | 20
509.51001 | 24.05 | 99.34311 | 20 | 20
510.509 | 24.1 | 99.34249 | 20 | 20
511.508 | 24.15 | 99.34175 | 20 | 20
512.508 | 24.2 | 99.34065 | 20 | 20
513.51001 | 24.25 | 99.33929 | 20 | 20
514.51202 | 24.3 | 99.33781 | 20 | 20
515.51001 | 24.35 | 99.33683 | 20 | 20
516.51099 | 24.4 | 99.3356 | 20 | 20
517.51099 | 24.45 | 99.334 | 20 | 20
518.50598 | 24.5 | 99.33079 | 20 | 20
519.505 | 24.55 | 99.32895 | 20 | 20
520.50098 | 24.6 | 99.32734 | 20 | 20
521.50098 | 24.65 | 99.32488 | 20 | 20
522.49902 | 24.7 | 99.3218 | 20 | 20
523.49902 | 24.75 | 99.32057 | 20 | 20
524.49597 | 24.8 | 99.31885 | 20 | 20
525.49298 | 24.85 | 99.31725 | 20 | 20
526.49103 | 24.9 | 99.31392 | 20 | 20
527.492 | 24.95 | 99.31134 | 20 | 20
528.49298 | 25 | 99.30986 | 20 | 20
529.492 | 25.05 | 99.30838 | 20 | 20
530.48999 | 25.1 | 99.30641 | 20 | 20
531.492 | 25.15 | 99.30468 | 20 | 20
532.48999 | 25.2 | 99.30148 | 20 | 20
533.48901 | 25.25 | 99.29902 | 20 | 20
534.487 | 25.3 | 99.29717 | 20 | 20
535.487 | 25.35 | 99.29496 | 20 | 20
536.487 | 25.4 | 99.2936 | 20 | 20
537.48999 | 25.45 | 99.29114 | 20 | 20
538.49103 | 25.5 | 99.2888 | 20 | 20
539.49103 | 25.55 | 99.28621 | 20 | 20
540.492 | 25.6 | 99.28424 | 20 | 20
541.492 | 25.65 | 99.28301 | 20 | 20
542.48999 | 25.7 | 99.28018 | 20 | 20
543.48602 | 25.75 | 99.27808 | 20 | 20
544.48297 | 25.8 | 99.27562 | 20 | 20
545.479 | 25.85 | 99.27267 | 20 | 20
546.47699 | 25.9 | 99.27008 | 20 | 20
547.47498 | 25.95 | 99.26663 | 20 | 20
548.47498 | 26 | 99.26306 | 20 | 20
549.47803 | 26.05 | 99.2606 | 20 | 20
550.47699 | 26.1 | 99.25666 | 20 | 20
551.47498 | 26.15 | 99.25345 | 20 | 20
552.47803 | 26.2 | 99.2505 | 20 | 20
553.47601 | 26.25 | 99.24865 | 20 | 20
554.47699 | 26.3 | 99.24606 | 20 | 20
555.47699 | 26.35 | 99.24336 | 20 | 20
556.47498 | 26.4 | 99.24225 | 20 | 20
557.474 | 26.45 | 99.24003 | 20 | 20
558.47302 | 26.5 | 99.23658 | 20 | 20
559.46802 | 26.55 | 99.23129 | 20 | 20
560.46698 | 26.6 | 99.22673 | 20 | 20
561.46301 | 26.65 | 99.22402 | 20 | 20
562.46301 | 26.7 | 99.22082 | 20 | 20
563.46198 | 26.75 | 99.217 | 20 | 20
564.46301 | 26.8 | 99.21478 | 20 | 20
565.46301 | 26.85 | 99.20949 | 20 | 20
566.46002 | 26.9 | 99.20678 | 20 | 20
567.461 | 26.95 | 99.20284 | 20 | 20
568.45898 | 27 | 99.19988 | 20 | 20
569.45697 | 27.05 | 99.19717 | 20 | 20
570.45599 | 27.1 | 99.19446 | 20 | 20
571.453 | 27.15 | 99.1904 | 20 | 20
572.45099 | 27.2 | 99.18646 | 20 | 20
573.45001 | 27.25 | 99.18264 | 20 | 20
574.45203 | 27.3 | 99.17784 | 20 | 20
575.45001 | 27.35 | 99.17316 | 20 | 20
576.45001 | 27.4 | 99.16749 | 20 | 20
577.45099 | 27.45 | 99.16244 | 20 | 20
578.45099 | 27.5 | 99.15998 | 20 | 20
579.45203 | 27.55 | 99.15666 | 20 | 20
580.45398 | 27.6 | 99.15272 | 20 | 20
581.45398 | 27.65 | 99.14877 | 20 | 20
582.45697 | 27.7 | 99.14459 | 20 | 20
583.45599 | 27.75 | 99.14028 | 20 | 20
584.45697 | 27.8 | 99.13818 | 20 | 20
585.45697 | 27.85 | 99.134 | 20 | 20
586.45801 | 27.9 | 99.12907 | 20 | 20
587.45697 | 27.95 | 99.12377 | 20 | 20
588.453 | 28 | 99.11762 | 20 | 20
589.453 | 28.05 | 99.11343 | 20 | 20
590.45099 | 28.1 | 99.10826 | 20 | 20
591.44702 | 28.15 | 99.10284 | 20 | 20
592.44397 | 28.2 | 99.09656 | 20 | 20
593.44397 | 28.25 | 99.09065 | 20 | 20
594.44202 | 28.3 | 99.08769 | 20 | 20
595.44702 | 28.35 | 99.08437 | 20 | 20
596.44702 | 28.4 | 99.0803 | 20 | 20
597.45099 | 28.45 | 99.07685 | 20 | 20
598.453 | 28.5 | 99.07144 | 20 | 20
599.453 | 28.55 | 99.06589 | 20 | 20
600.45203 | 28.6 | 99.05961 | 20 | 20
601.45099 | 28.65 | 99.05432 | 20 | 20
602.45099 | 28.7 | 99.04902 | 20 | 20
603.45099 | 28.75 | 99.04447 | 20 | 20
604.45099 | 28.8 | 99.04151 | 20 | 20
605.45203 | 28.85 | 99.03794 | 20 | 20
606.45203 | 28.9 | 99.03363 | 20 | 20
607.45001 | 28.95 | 99.02747 | 20 | 20
608.45001 | 29 | 99.02119 | 20 | 20
609.44897 | 29.05 | 99.0154 | 20 | 20
610.448 | 29.1 | 99.00777 | 20 | 20
611.45001 | 29.15 | 99.00309 | 20 | 20
612.44897 | 29.2 | 98.99668 | 20 | 20
613.448 | 29.25 | 98.99163 | 20 | 20
614.44897 | 29.3 | 98.98449 | 20 | 20
615.44098 | 29.35 | 98.97993 | 20 | 20
616.435 | 29.4 | 98.97008 | 20 | 20
617.427 | 29.45 | 98.96257 | 20 | 20
618.42297 | 29.5 | 98.95937 | 20 | 20
619.42102 | 29.55 | 98.95752 | 20 | 20
620.41901 | 29.6 | 98.95321 | 20 | 20
621.41699 | 29.65 | 98.94533 | 20 | 20
622.41498 | 29.7 | 98.93671 | 20 | 20
623.41498 | 29.75 | 98.9303 | 20 | 20
624.41498 | 29.8 | 98.92156 | 20 | 20
625.414 | 29.85 | 98.91491 | 20 | 20
626.41498 | 29.9 | 98.90826 | 20 | 20
627.41498 | 29.95 | 98.90075 | 20 | 20
628.41302 | 30 | 98.89434 | 20 | 20
629.41302 | 30.05 | 98.88585 | 20 | 20
630.414 | 30.1 | 98.8792 | 20 | 20
631.41302 | 30.15 | 98.87107 | 20 | 20
632.40802 | 30.2 | 98.86171 | 20 | 20
633.40601 | 30.25 | 98.85481 | 20 | 20
634.401 | 30.3 | 98.84791 | 20 | 20
635.39801 | 30.35 | 98.84016 | 20 | 20
636.39899 | 30.4 | 98.8324 | 20 | 20
637.39899 | 30.45 | 98.82476 | 20 | 20
638.39801 | 30.5 | 98.81676 | 20 | 20
639.396 | 30.55 | 98.80691 | 20 | 20
640.39398 | 30.6 | 98.79878 | 20 | 20
641.39301 | 30.65 | 98.79127 | 20 | 20
642.38898 | 30.7 | 98.78203 | 20 | 20
643.39001 | 30.75 | 98.77402 | 20 | 20
644.38898 | 30.8 | 98.76503 | 20 | 20
645.39001 | 30.85 | 98.75764 | 20 | 20
646.39001 | 30.9 | 98.75087 | 20 | 20
647.39001 | 30.95 | 98.74287 | 20 | 20
648.388 | 31 | 98.73449 | 20 | 20
649.38599 | 31.05 | 98.72587 | 20 | 20
650.38501 | 31.1 | 98.717 | 20 | 20
651.38397 | 31.15 | 98.7074 | 20 | 20
652.37903 | 31.2 | 98.69915 | 20 | 20
653.38 | 31.25 | 98.69016 | 20 | 20
654.37903 | 31.3 | 98.68314 | 20 | 20
655.37701 | 31.35 | 98.67464 | 20 | 20
656.37701 | 31.4 | 98.66503 | 20 | 20
657.37598 | 31.45 | 98.65346 | 20 | 20
658.37598 | 31.5 | 98.6441 | 20 | 20
659.37598 | 31.55 | 98.63572 | 20 | 20
660.37402 | 31.6 | 98.62476 | 20 | 20
661.37299 | 31.65 | 98.61393 | 20 | 20
662.36902 | 31.7 | 98.60235 | 20 | 20
663.36798 | 31.75 | 98.59262 | 20 | 20
664.36798 | 31.8 | 98.58314 | 20 | 20
665.36499 | 31.85 | 98.57107 | 20 | 20
666.36603 | 31.9 | 98.55912 | 20 | 20
667.36298 | 31.95 | 98.54472 | 20 | 20
668.36102 | 32 | 98.53092 | 20 | 20
669.35699 | 32.05 | 98.51701 | 20 | 20
670.35498 | 32.1 | 98.50321 | 20 | 20
671.35303 | 32.15 | 98.49016 | 20 | 20
672.35199 | 32.2 | 98.47735 | 20 | 20
673.35303 | 32.25 | 98.46294 | 20 | 20
674.354 | 32.3 | 98.44903 | 20 | 20
675.35303 | 32.35 | 98.4324 | 20 | 20
676.34998 | 32.4 | 98.41651 | 20 | 20
677.35199 | 32.45 | 98.40038 | 20 | 20
678.34802 | 32.5 | 98.38339 | 20 | 20
679.34601 | 32.55 | 98.36516 | 20 | 20
680.34198 | 32.6 | 98.34595 | 20 | 20
681.33899 | 32.65 | 98.32797 | 20 | 20
682.34003 | 32.7 | 98.30962 | 20 | 20
683.34003 | 32.75 | 98.29262 | 20 | 20
684.34399 | 32.8 | 98.27661 | 20 | 20
685.34399 | 32.85 | 98.25666 | 20 | 20
686.34003 | 32.9 | 98.23302 | 20 | 20
687.33698 | 32.95 | 98.21048 | 20 | 20
688.33502 | 33 | 98.18868 | 20 | 20
689.33301 | 33.05 | 98.16516 | 20 | 20
690.33099 | 33.1 | 98.14287 | 20 | 20
691.33002 | 33.15 | 98.12058 | 20 | 20
692.32599 | 33.2 | 98.09595 | 20 | 20
693.32703 | 33.25 | 98.0728 | 20 | 20
694.32703 | 33.3 | 98.04952 | 20 | 20
695.32397 | 33.35 | 98.02711 | 20 | 20
696.32098 | 33.4 | 97.99841 | 20 | 20
697.31897 | 33.45 | 97.97181 | 20 | 20
698.31702 | 33.5 | 97.94263 | 20 | 20
699.315 | 33.55 | 97.91282 | 20 | 20
700.31403 | 33.6 | 97.88388 | 20 | 20
701.31201 | 33.65 | 97.85519 | 20 | 20
702.31403 | 33.7 | 97.82723 | 20 | 20
703.31299 | 33.75 | 97.7978 | 20 | 20
704.31403 | 33.8 | 97.76726 | 20 | 20
705.315 | 33.85 | 97.70322 | 20 | 20
706.315 | 33.9 | 97.67957 | 20 | 20
707.31702 | 33.95 | 97.65137 | 20 | 20
708.31897 | 34 | 97.62416 | 20 | 20
709.31897 | 34.05 | 97.5611 | 20 | 20
710.32001 | 34.1 | 97.53241 | 20 | 20
711.31897 | 34.15 | 97.50827 | 20 | 20
712.32001 | 34.2 | 97.45692 | 20 | 20
713.31702 | 34.25 | 97.43278 | 20 | 20
714.315 | 34.3 | 97.40347 | 20 | 20
715.31097 | 34.35 | 97.33881 | 20 | 20
716.30603 | 34.4 | 97.3132 | 20 | 20
717.30402 | 34.45 | 97.25224 | 20 | 20
718.29999 | 34.5 | 97.22724 | 20 | 20
719.29999 | 34.55 | 97.16751 | 20 | 20
720.297 | 34.6 | 97.13955 | 20 | 20
721.29602 | 34.65 | 97.08143 | 20 | 20
722.29303 | 34.7 | 97.03216 | 20 | 20
723.29498 | 34.75 | 96.98955 | 20 | 20
724.29199 | 34.8 | 96.94793 | 20 | 20
725.28802 | 34.85 | 96.89497 | 20 | 20
726.28601 | 34.9 | 96.84534 | 20 | 20
727.284 | 34.95 | 96.79904 | 20 | 20
728.28003 | 35 | 96.75064 | 20 | 20
729.27899 | 35.05 | 96.69682 | 20 | 20
730.276 | 35.1 | 96.6483 | 20 | 20
731.27502 | 35.15 | 96.60076 | 20 | 20
732.27698 | 35.2 | 96.54264 | 20 | 20
733.27802 | 35.25 | 96.49054 | 20 | 20
734.28003 | 35.3 | 96.4398 | 20 | 20
735.28003 | 35.35 | 96.38389 | 20 | 20
736.28302 | 35.4 | 96.33402 | 20 | 20
737.28497 | 35.45 | 96.2717 | 20 | 20
738.28497 | 35.5 | 96.21764 | 20 | 20
739.28601 | 35.55 | 96.16 | 20 | 20
740.284 | 35.6 | 96.10422 | 20 | 20
741.284 | 35.65 | 96.04264 | 20 | 20
742.28699 | 35.7 | 95.98895 | 20 | 20
743.28699 | 35.75 | 95.92404 | 20 | 20
744.28802 | 35.8 | 95.86124 | 20 | 20
745.28802 | 35.85 | 95.80545 | 20 | 20
746.28998 | 35.9 | 95.74547 | 20 | 20
747.28998 | 35.95 | 95.68735 | 20 | 20
748.28998 | 36 | 95.62762 | 20 | 20
749.29102 | 36.05 | 95.56641 | 20 | 20
750.29401 | 36.1 | 95.50397 | 20 | 20
751.29498 | 36.15 | 95.43932 | 20 | 20
752.297 | 36.2 | 95.37934 | 20 | 20
753.29999 | 36.25 | 95.31654 | 20 | 20
754.29999 | 36.3 | 95.2504 | 20 | 20
755.302 | 36.35 | 95.19068 | 20 | 20
756.31201 | 36.4 | 95.12504 | 20 | 20
757.31598 | 36.45 | 95.06617 | 20 | 20
758.32001 | 36.5 | 95.00385 | 20 | 20
759.32397 | 36.55 | 94.9472 | 20 | 20
760.32703 | 36.6 | 94.8828 | 20 | 20
761.33099 | 36.65 | 94.82159 | 20 | 20
762.33197 | 36.7 | 94.76408 | 20 | 20
763.33502 | 36.75 | 94.70213 | 20 | 20
764.34003 | 36.8 | 94.64634 | 20 | 20
765.34497 | 36.85 | 94.58748 | 20 | 20
766.35101 | 36.9 | 94.53415 | 20 | 20
767.35498 | 36.95 | 94.47319 | 20 | 20
768.35999 | 37 | 94.42147 | 20 | 20
769.36102 | 37.05 | 94.36999 | 20 | 20
770.36603 | 37.1 | 94.31741 | 20 | 20
771.37 | 37.15 | 94.27147 | 20 | 20
772.375 | 37.2 | 94.2195 | 20 | 20
773.38202 | 37.25 | 94.1727 | 20 | 20
774.38702 | 37.3 | 94.12627 | 20 | 20
775.39301 | 37.35 | 94.08699 | 20 | 20
776.401 | 37.4 | 94.05029 | 20 | 20
777.40601 | 37.45 | 94.02406 | 20 | 20
778.414 | 37.5 | 93.99598 | 20 | 20
779.41998 | 37.55 | 93.96679 | 20 | 20
780.42798 | 37.6 | 93.93933 | 20 | 20
781.43799 | 37.65 | 93.91174 | 20 | 20
782.44598 | 37.7 | 93.89044 | 20 | 20
783.45203 | 37.75 | 93.87 | 20 | 20
784.45599 | 37.8 | 93.85337 | 20 | 20
785.46198 | 37.85 | 93.84019 | 20 | 20
786.461 | 37.9 | 93.82578 | 20 | 20
787.45898 | 37.95 | 93.81433 | 20 | 20
788.45001 | 38 | 93.803 | 20 | 20
789.44098 | 38.05 | 93.79463 | 20 | 20
790.42902 | 38.1 | 93.78391 | 20 | 20
791.41803 | 38.15 | 93.77714 | 20 | 20
792.40698 | 38.2 | 93.77024 | 20 | 20
793.39899 | 38.25 | 93.76421 | 20 | 20
794.388 | 38.3 | 93.75571 | 20 | 20
795.37903 | 38.35 | 93.7482 | 20 | 20
796.37 | 38.4 | 93.73958 | 20 | 20
797.36102 | 38.45 | 93.73096 | 20 | 20
798.354 | 38.5 | 93.7232 | 20 | 20
799.34399 | 38.55 | 93.71495 | 20 | 20
800.336 | 38.6 | 93.70805 | 20 | 20
801.328 | 38.65 | 93.70239 | 20 | 20
802.323 | 38.7 | 93.69475 | 20 | 20
803.31799 | 38.75 | 93.69056 | 20 | 20
804.31 | 38.8 | 93.68096 | 20 | 20
805.30402 | 38.85 | 93.6732 | 20 | 20
806.29901 | 38.9 | 93.66372 | 20 | 20
807.29498 | 38.95 | 93.65448 | 20 | 20
808.29401 | 39 | 93.64598 | 20 | 20
809.29102 | 39.05 | 93.63613 | 20 | 20
810.284 | 39.1 | 93.62837 | 20 | 20
811.28101 | 39.15 | 93.61975 | 20 | 20
812.27502 | 39.2 | 93.61409 | 20 | 20
813.271 | 39.25 | 93.60719 | 20 | 20
814.26599 | 39.3 | 93.60103 | 20 | 20
815.26398 | 39.35 | 93.59586 | 20 | 20
816.26001 | 39.4 | 93.5929 | 20 | 20
817.258 | 39.45 | 93.59093 | 20 | 20
818.25299 | 39.5 | 93.58872 | 20 | 20
819.25 | 39.55 | 93.58441 | 20 | 20
820.24597 | 39.6 | 93.57948 | 20 | 20
821.23901 | 39.65 | 93.57382 | 20 | 20
822.23297 | 39.7 | 93.5679 | 20 | 20
823.22601 | 39.75 | 93.56544 | 20 | 20
824.22198 | 39.8 | 93.56187 | 20 | 20
825.21899 | 39.85 | 93.56039 | 20 | 20
826.21198 | 39.9 | 93.55965 | 20 | 20
827.20599 | 39.95 | 93.55719 | 20 | 20
828.20001 | 40 | 93.55534 | 20 | 20
829.19501 | 40.05 | 93.55423 | 20 | 20
830.18903 | 40.1 | 93.55362 | 20 | 20
831.18201 | 40.15 | 93.55165 | 20 | 20
832.17798 | 40.2 | 93.54894 | 20 | 20
833.17499 | 40.25 | 93.54771 | 20 | 20
834.172 | 40.3 | 93.54672 | 20 | 20
835.16498 | 40.35 | 93.54586 | 20 | 20
836.16101 | 40.4 | 93.54389 | 20 | 20
837.15698 | 40.45 | 93.54254 | 20 | 20
838.15503 | 40.5 | 93.54167 | 20 | 20
839.151 | 40.55 | 93.54032 | 20 | 20
840.14697 | 40.6 | 93.53958 | 20 | 20
841.14398 | 40.65 | 93.53835 | 20 | 20
842.14001 | 40.7 | 93.53761 | 20 | 20
843.13397 | 40.75 | 93.53638 | 20 | 20
844.13 | 40.8 | 93.53515 | 20 | 20
845.125 | 40.85 | 93.53379 | 20 | 20
846.12201 | 40.9 | 93.53281 | 20 | 20
847.12201 | 40.95 | 93.53182 | 20 | 20
848.11902 | 41 | 93.53182 | 20 | 20
849.11902 | 41.05 | 93.5317 | 20 | 20
850.11902 | 41.1 | 93.53096 | 20 | 20
851.11902 | 41.15 | 93.52973 | 20 | 20
852.11298 | 41.2 | 93.528 | 20 | 20
853.10999 | 41.25 | 93.52542 | 20 | 20
854.10901 | 41.3 | 93.5248 | 20 | 20
855.10602 | 41.35 | 93.52394 | 20 | 20
856.10602 | 41.4 | 93.52271 | 20 | 20
857.10498 | 41.45 | 93.5216 | 20 | 20
858.104 | 41.5 | 93.52037 | 20 | 20
859.104 | 41.55 | 93.51951 | 20 | 20
860.10199 | 41.6 | 93.51815 | 20 | 20
861.099 | 41.65 | 93.51766 | 20 | 20
862.09698 | 41.7 | 93.51741 | 20 | 20
863.09601 | 41.75 | 93.51655 | 20 | 20
864.09302 | 41.8 | 93.51532 | 20 | 20
865.09003 | 41.85 | 93.51409 | 20 | 20
866.08502 | 41.9 | 93.51286 | 20 | 20
867.08197 | 41.95 | 93.51162 | 20 | 20
868.08197 | 42 | 93.51089 | 20 | 20
869.08099 | 42.05 | 93.51125 | 20 | 20
870.078 | 42.1 | 93.51212 | 20 | 20
871.07599 | 42.15 | 93.51236 | 20 | 20
872.07397 | 42.2 | 93.51162 | 20 | 20
873.06702 | 42.25 | 93.51039 | 20 | 20
874.06403 | 42.3 | 93.50953 | 20 | 20
875.05902 | 42.35 | 93.50867 | 20 | 20
876.05798 | 42.4 | 93.50719 | 20 | 20
877.05798 | 42.45 | 93.50547 | 20 | 20
878.05701 | 42.5 | 93.50411 | 20 | 20
879.05499 | 42.55 | 93.503 | 20 | 20
880.05499 | 42.6 | 93.5019 | 20 | 20
881.05603 | 42.65 | 93.50091 | 20 | 20
882.05402 | 42.7 | 93.50128 | 20 | 20
883.052 | 42.75 | 93.50091 | 20 | 20
884.04999 | 42.8 | 93.49906 | 20 | 20
885.04602 | 42.85 | 93.4966 | 20 | 20
886.04602 | 42.9 | 93.49463 | 20 | 20
887.04303 | 42.95 | 93.49401 | 20 | 20
888.04102 | 43 | 93.49377 | 20 | 20
889.03802 | 43.05 | 93.49327 | 20 | 20
890.03497 | 43.1 | 93.49315 | 20 | 20
891.03302 | 43.15 | 93.49327 | 20 | 20
892.03101 | 43.2 | 93.49278 | 20 | 20
893.02698 | 43.25 | 93.49217 | 20 | 20
894.021 | 43.3 | 93.49118 | 20 | 20
895.021 | 43.35 | 93.48983 | 20 | 20
896.01703 | 43.4 | 93.48749 | 20 | 20
897.01398 | 43.45 | 93.4865 | 20 | 20
898.01398 | 43.5 | 93.48564 | 20 | 20
899.013 | 43.55 | 93.48539 | 20 | 20
900.01202 | 43.6 | 93.48478 | 20 | 20
901.00897 | 43.65 | 93.48404 | 20 | 20
902.00702 | 43.7 | 93.48342 | 20 | 20
903.00299 | 43.75 | 93.4817 | 20 | 20
904.00201 | 43.8 | 93.48059 | 20 | 20
904.99799 | 43.85 | 93.4796 | 20 | 20
905.995 | 43.9 | 93.47948 | 20 | 20
906.995 | 43.95 | 93.47763 | 20 | 20
907.98999 | 44 | 93.47628 | 20 | 20
908.98798 | 44.05 | 93.47542 | 20 | 20
909.98499 | 44.1 | 93.47505 | 20 | 20
910.98297 | 44.15 | 93.47406 | 20 | 20
911.97803 | 44.2 | 93.47259 | 20 | 20
912.97498 | 44.25 | 93.47172 | 20 | 20
913.97101 | 44.3 | 93.46988 | 20 | 20
914.96802 | 44.35 | 93.46852 | 20 | 20
915.96802 | 44.4 | 93.46877 | 20 | 20
916.96399 | 44.45 | 93.46889 | 20 | 20
917.96198 | 44.5 | 93.4684 | 20 | 20
918.95801 | 44.55 | 93.46827 | 20 | 20
919.95502 | 44.6 | 93.46704 | 20 | 20
920.953 | 44.65 | 93.46544 | 20 | 20
921.95001 | 44.7 | 93.46384 | 20 | 20
922.94702 | 44.75 | 93.46261 | 20 | 20
923.94397 | 44.8 | 93.46126 | 20 | 20
924.94299 | 44.85 | 93.46089 | 20 | 20
925.93799 | 44.9 | 93.46002 | 20 | 20
926.93597 | 44.95 | 93.45781 | 20 | 20
927.92999 | 45 | 93.45645 | 20 | 20
928.92798 | 45.05 | 93.45473 | 20 | 20
929.92401 | 45.1 | 93.45436 | 20 | 20
930.922 | 45.15 | 93.45436 | 20 | 20
931.91901 | 45.2 | 93.45411 | 20 | 20
932.91602 | 45.25 | 93.45337 | 20 | 20
933.91199 | 45.3 | 93.45263 | 20 | 20
934.91101 | 45.35 | 93.45202 | 20 | 20
935.90601 | 45.4 | 93.45202 | 20 | 20
936.901 | 45.45 | 93.45153 | 20 | 20
937.89502 | 45.5 | 93.45116 | 20 | 20
938.89301 | 45.55 | 93.4498 | 20 | 20
939.89001 | 45.6 | 93.44882 | 20 | 20
940.88599 | 45.65 | 93.44746 | 20 | 20
941.88 | 45.7 | 93.44648 | 20 | 20
942.87799 | 45.75 | 93.44574 | 20 | 20
943.87299 | 45.8 | 93.44401 | 20 | 20
944.87402 | 45.85 | 93.44217 | 20 | 20
945.86798 | 45.9 | 93.4402 | 20 | 20
946.86401 | 45.95 | 93.43884 | 20 | 20
947.85999 | 46 | 93.43823 | 20 | 20
948.85602 | 46.05 | 93.43675 | 20 | 20
949.849 | 46.1 | 93.43552 | 20 | 20
950.84601 | 46.15 | 93.4349 | 20 | 20
951.84302 | 46.2 | 93.43404 | 20 | 20
952.84003 | 46.25 | 93.43379 | 20 | 20
953.836 | 46.3 | 93.43342 | 20 | 20
954.83197 | 46.35 | 93.43281 | 20 | 20
955.82599 | 46.4 | 93.43244 | 20 | 20
956.823 | 46.45 | 93.4317 | 20 | 20
957.82397 | 46.5 | 93.4301 | 20 | 20
958.81897 | 46.55 | 93.42997 | 20 | 20
959.815 | 46.6 | 93.42985 | 20 | 20
960.81 | 46.65 | 93.43047 | 20 | 20
961.80701 | 46.7 | 93.43121 | 20 | 20
962.79999 | 46.75 | 93.43133 | 20 | 20
963.79602 | 46.8 | 93.42739 | 20 | 20
964.789 | 46.85 | 93.4232 | 20 | 20
965.78302 | 46.9 | 93.42123 | 20 | 20
966.78003 | 46.95 | 93.41938 | 20 | 20
967.776 | 47 | 93.41877 | 20 | 20
968.771 | 47.05 | 93.41791 | 20 | 20
969.76898 | 47.1 | 93.41557 | 20 | 20
970.763 | 47.15 | 93.41433 | 20 | 20
971.75702 | 47.2 | 93.41335 | 20 | 20
972.75299 | 47.25 | 93.41298 | 20 | 20
973.75098 | 47.3 | 93.41298 | 20 | 20
974.74701 | 47.35 | 93.41347 | 20 | 20
975.73999 | 47.4 | 93.41224 | 20 | 20
976.73602 | 47.45 | 93.41076 | 20 | 20
977.73401 | 47.5 | 93.40904 | 20 | 20
978.73102 | 47.55 | 93.40756 | 20 | 20
979.72498 | 47.6 | 93.4067 | 20 | 20
980.724 | 47.65 | 93.40559 | 20 | 20
981.71899 | 47.7 | 93.40522 | 20 | 20
982.716 | 47.75 | 93.4051 | 20 | 20
983.71301 | 47.8 | 93.40522 | 20 | 20
984.70898 | 47.85 | 93.40497 | 20 | 20
985.70203 | 47.9 | 93.40448 | 20 | 20
986.69897 | 47.95 | 93.40362 | 20 | 20
987.69098 | 48 | 93.40165 | 20 | 20
988.68402 | 48.05 | 93.40054 | 20 | 20
989.68201 | 48.1 | 93.39956 | 20 | 20
990.67902 | 48.15 | 93.39796 | 20 | 20
991.67798 | 48.2 | 93.39611 | 20 | 20
992.67603 | 48.25 | 93.39488 | 20 | 20
993.67297 | 48.3 | 93.39291 | 20 | 20
994.66998 | 48.35 | 93.3918 | 20 | 20
995.66498 | 48.4 | 93.3913 | 20 | 20
996.66101 | 48.45 | 93.39057 | 20 | 20