## Sheet
#EXPORTTYPE: | DATA ALL
#FILE: | 60°c-Woll-180min.ngb-sta
#FORMAT: | NETZSCH5
#FTYPE: | UNICODE
#IDENTITY: | 60°c-Woll-180min
#MTYPE: | TG
#INSTRUMENT: | NETZSCH TG 309 Classic
#PROJECT: | CO2Valorize
#DATE/TIME: | 14/02/2026 06:15:06 (UTC+1)
#CORR. FILE:
#TEMPCAL: | 21-08-2025 14:31
#LABORATORY: | HIF
#OPERATOR: | Sahra
#REMARK:
#SAMPLE: | 60°c-Woll-180min
#SAMPLE MASS /mg: | 28.85395
#MATERIAL: | WOLL
#TYPE OF CRUCIBLE: | Al2O3 85 µl, open
#SAMPLE CRUCIBLE MASS /mg: | 134.3403
#REFERENCE CRUCIBLE MASS /mg:
#PURGE 1 MFC: | OXYGEN,252.5 ml/min
#PURGE 2 MFC: | NITROGEN,250.0 ml/min
#PROTECTIVE MFC: | NITROGEN,250.0 ml/min
#M.RANGE /mg: | 2000
#CORR. CODE: | 0
#RANGE: | 30°C/20.0(K/min)/1000°C
#SEGMENT: | S1/1
#SEG. 1: | 30°C/20.0(K/min)/1000°C
##Temp./°C | Time/min | Mass/% | Gas Flow(purge2)/(ml/min) | Gas Flow(protective)/(ml/min)
31.084 | 0 | 100 | 20 | 20
31.091 | 0.05 | 99.9974 | 20 | 20
31.238 | 0.1 | 99.99705 | 20 | 20
31.533 | 0.15 | 99.99948 | 20 | 20
31.912 | 0.2 | 100.00121 | 20 | 20
32.347 | 0.25 | 100.00243 | 20 | 20
32.837 | 0.3 | 100.00364 | 20 | 20
33.397 | 0.35 | 100.00555 | 20 | 20
34.023 | 0.4 | 100.00849 | 20 | 20
34.71 | 0.45 | 100.0104 | 20 | 20
35.445 | 0.5 | 100.01196 | 20 | 20
36.231 | 0.55 | 100.01334 | 20 | 20
37.054 | 0.6 | 100.01421 | 20 | 20
37.923 | 0.65 | 100.01456 | 20 | 20
38.824 | 0.7 | 100.01438 | 20 | 20
39.758 | 0.75 | 100.01334 | 20 | 20
40.723 | 0.8 | 100.01178 | 20 | 20
41.709 | 0.85 | 100.00918 | 20 | 20
42.719 | 0.9 | 100.00624 | 20 | 20
43.749 | 0.95 | 100.00225 | 20 | 20
44.797 | 1 | 99.99965 | 20 | 20
45.858 | 1.05 | 99.99532 | 20 | 20
46.937 | 1.1 | 99.99116 | 20 | 20
48.022 | 1.15 | 99.98492 | 20 | 20
49.118 | 1.2 | 99.97747 | 20 | 20
50.222 | 1.25 | 99.96794 | 20 | 20
51.332 | 1.3 | 99.95893 | 20 | 20
52.446 | 1.35 | 99.95079 | 20 | 20
53.565 | 1.4 | 99.94178 | 20 | 20
54.683 | 1.45 | 99.93432 | 20 | 20
55.806 | 1.5 | 99.92618 | 20 | 20
56.928 | 1.55 | 99.91648 | 20 | 20
58.049 | 1.6 | 99.90781 | 20 | 20
59.169 | 1.65 | 99.89741 | 20 | 20
60.287 | 1.7 | 99.88719 | 20 | 20
61.402 | 1.75 | 99.87489 | 20 | 20
62.516 | 1.8 | 99.86345 | 20 | 20
63.624 | 1.85 | 99.84959 | 20 | 20
64.731 | 1.9 | 99.83763 | 20 | 20
65.838 | 1.95 | 99.82567 | 20 | 20
66.935 | 2 | 99.81372 | 20 | 20
68.032 | 2.05 | 99.80003 | 20 | 20
69.127 | 2.1 | 99.78703 | 20 | 20
70.216 | 2.15 | 99.77455 | 20 | 20
71.302 | 2.2 | 99.76156 | 20 | 20
72.383 | 2.25 | 99.74787 | 20 | 20
73.463 | 2.3 | 99.73297 | 20 | 20
74.536 | 2.35 | 99.72032 | 20 | 20
75.607 | 2.4 | 99.70732 | 20 | 20
76.675 | 2.45 | 99.69363 | 20 | 20
77.742 | 2.5 | 99.68133 | 20 | 20
78.804 | 2.55 | 99.66712 | 20 | 20
79.863 | 2.6 | 99.65395 | 20 | 20
80.918 | 2.65 | 99.63887 | 20 | 20
81.973 | 2.7 | 99.62587 | 20 | 20
83.024 | 2.75 | 99.61305 | 20 | 20
84.071 | 2.8 | 99.60005 | 20 | 20
85.117 | 2.85 | 99.58567 | 20 | 20
86.162 | 2.9 | 99.57354 | 20 | 20
87.204 | 2.95 | 99.56107 | 20 | 20
88.244 | 3 | 99.54876 | 20 | 20
89.279 | 3.05 | 99.5375 | 20 | 20
90.315 | 3.1 | 99.52537 | 20 | 20
91.35 | 3.15 | 99.51203 | 20 | 20
92.382 | 3.2 | 99.49938 | 20 | 20
93.412 | 3.25 | 99.48863 | 20 | 20
94.439 | 3.3 | 99.47997 | 20 | 20
95.463 | 3.35 | 99.46905 | 20 | 20
96.488 | 3.4 | 99.45865 | 20 | 20
97.509 | 3.45 | 99.44808 | 20 | 20
98.531 | 3.5 | 99.43751 | 20 | 20
99.55 | 3.55 | 99.42677 | 20 | 20
100.567 | 3.6 | 99.4162 | 20 | 20
101.583 | 3.65 | 99.40597 | 20 | 20
102.599 | 3.7 | 99.39644 | 20 | 20
103.611 | 3.75 | 99.38674 | 20 | 20
104.625 | 3.8 | 99.37686 | 20 | 20
105.636 | 3.85 | 99.36889 | 20 | 20
106.646 | 3.9 | 99.36179 | 20 | 20
107.655 | 3.95 | 99.35329 | 20 | 20
108.666 | 4 | 99.3455 | 20 | 20
109.673 | 4.05 | 99.3377 | 20 | 20
110.682 | 4.1 | 99.33111 | 20 | 20
111.687 | 4.15 | 99.32366 | 20 | 20
112.692 | 4.2 | 99.31604 | 20 | 20
113.698 | 4.25 | 99.31015 | 20 | 20
114.702 | 4.3 | 99.30287 | 20 | 20
115.707 | 4.35 | 99.29559 | 20 | 20
116.711 | 4.4 | 99.28866 | 20 | 20
117.716 | 4.45 | 99.28311 | 20 | 20
118.717 | 4.5 | 99.27826 | 20 | 20
119.72 | 4.55 | 99.27324 | 20 | 20
120.722 | 4.6 | 99.2689 | 20 | 20
121.725 | 4.65 | 99.26249 | 20 | 20
122.727 | 4.7 | 99.25712 | 20 | 20
123.728 | 4.75 | 99.25123 | 20 | 20
124.729 | 4.8 | 99.24568 | 20 | 20
125.731 | 4.85 | 99.24135 | 20 | 20
126.731 | 4.9 | 99.23581 | 20 | 20
127.733 | 4.95 | 99.23095 | 20 | 20
128.733 | 5 | 99.22662 | 20 | 20
129.731 | 5.05 | 99.22264 | 20 | 20
130.731 | 5.1 | 99.219 | 20 | 20
131.73199 | 5.15 | 99.21467 | 20 | 20
132.733 | 5.2 | 99.2112 | 20 | 20
133.733 | 5.25 | 99.20721 | 20 | 20
134.731 | 5.3 | 99.20236 | 20 | 20
135.73399 | 5.35 | 99.19682 | 20 | 20
136.733 | 5.4 | 99.19179 | 20 | 20
137.73599 | 5.45 | 99.1885 | 20 | 20
138.73599 | 5.5 | 99.1859 | 20 | 20
139.73801 | 5.55 | 99.18295 | 20 | 20
140.74001 | 5.6 | 99.17845 | 20 | 20
141.741 | 5.65 | 99.17516 | 20 | 20
142.742 | 5.7 | 99.17117 | 20 | 20
143.743 | 5.75 | 99.16805 | 20 | 20
144.74699 | 5.8 | 99.16476 | 20 | 20
145.75 | 5.85 | 99.16147 | 20 | 20
146.75 | 5.9 | 99.15783 | 20 | 20
147.75301 | 5.95 | 99.15419 | 20 | 20
148.75 | 6 | 99.15072 | 20 | 20
149.75301 | 6.05 | 99.14726 | 20 | 20
150.755 | 6.1 | 99.14414 | 20 | 20
151.757 | 6.15 | 99.14033 | 20 | 20
152.759 | 6.2 | 99.13721 | 20 | 20
153.761 | 6.25 | 99.13322 | 20 | 20
154.763 | 6.3 | 99.1301 | 20 | 20
155.76601 | 6.35 | 99.12664 | 20 | 20
156.769 | 6.4 | 99.12334 | 20 | 20
157.76801 | 6.45 | 99.1197 | 20 | 20
158.76801 | 6.5 | 99.11555 | 20 | 20
159.76801 | 6.55 | 99.11347 | 20 | 20
160.769 | 6.6 | 99.11087 | 20 | 20
161.765 | 6.65 | 99.10757 | 20 | 20
162.767 | 6.7 | 99.10446 | 20 | 20
163.767 | 6.75 | 99.10168 | 20 | 20
164.76601 | 6.8 | 99.09874 | 20 | 20
165.76801 | 6.85 | 99.09579 | 20 | 20
166.767 | 6.9 | 99.09319 | 20 | 20
167.76801 | 6.95 | 99.08851 | 20 | 20
168.76601 | 7 | 99.08539 | 20 | 20
169.765 | 7.05 | 99.08331 | 20 | 20
170.76601 | 7.1 | 99.08106 | 20 | 20
171.76801 | 7.15 | 99.07829 | 20 | 20
172.769 | 7.2 | 99.07638 | 20 | 20
173.76801 | 7.25 | 99.07448 | 20 | 20
174.76801 | 7.3 | 99.07222 | 20 | 20
175.769 | 7.35 | 99.06962 | 20 | 20
176.771 | 7.4 | 99.06737 | 20 | 20
177.771 | 7.45 | 99.06495 | 20 | 20
178.77 | 7.5 | 99.06183 | 20 | 20
179.772 | 7.55 | 99.05784 | 20 | 20
180.77299 | 7.6 | 99.05559 | 20 | 20
181.77499 | 7.65 | 99.05299 | 20 | 20
182.77499 | 7.7 | 99.05004 | 20 | 20
183.776 | 7.75 | 99.04675 | 20 | 20
184.778 | 7.8 | 99.04346 | 20 | 20
185.77699 | 7.85 | 99.04086 | 20 | 20
186.77901 | 7.9 | 99.03774 | 20 | 20
187.782 | 7.95 | 99.03583 | 20 | 20
188.78 | 8 | 99.03393 | 20 | 20
189.78 | 8.05 | 99.03116 | 20 | 20
190.78 | 8.1 | 99.02925 | 20 | 20
191.783 | 8.15 | 99.0263 | 20 | 20
192.784 | 8.2 | 99.02457 | 20 | 20
193.785 | 8.25 | 99.02284 | 20 | 20
194.78799 | 8.3 | 99.02076 | 20 | 20
195.787 | 8.35 | 99.01764 | 20 | 20
196.78799 | 8.4 | 99.01435 | 20 | 20
197.78799 | 8.45 | 99.01209 | 20 | 20
198.789 | 8.5 | 99.00932 | 20 | 20
199.78999 | 8.55 | 99.00724 | 20 | 20
200.793 | 8.6 | 99.00464 | 20 | 20
201.795 | 8.65 | 99.0017 | 20 | 20
202.79601 | 8.7 | 98.99944 | 20 | 20
203.797 | 8.75 | 98.99684 | 20 | 20
204.798 | 8.8 | 98.99442 | 20 | 20
205.799 | 8.85 | 98.99269 | 20 | 20
206.799 | 8.9 | 98.99078 | 20 | 20
207.80099 | 8.95 | 98.98766 | 20 | 20
208.802 | 9 | 98.98402 | 20 | 20
209.804 | 9.05 | 98.9816 | 20 | 20
210.804 | 9.1 | 98.97934 | 20 | 20
211.80499 | 9.15 | 98.97709 | 20 | 20
212.804 | 9.2 | 98.97432 | 20 | 20
213.806 | 9.25 | 98.97206 | 20 | 20
214.80499 | 9.3 | 98.97137 | 20 | 20
215.80701 | 9.35 | 98.97016 | 20 | 20
216.808 | 9.4 | 98.96877 | 20 | 20
217.808 | 9.45 | 98.96687 | 20 | 20
218.808 | 9.5 | 98.96496 | 20 | 20
219.81 | 9.55 | 98.96357 | 20 | 20
220.811 | 9.6 | 98.96167 | 20 | 20
221.81 | 9.65 | 98.95976 | 20 | 20
222.811 | 9.7 | 98.95734 | 20 | 20
223.812 | 9.75 | 98.95526 | 20 | 20
224.812 | 9.8 | 98.95318 | 20 | 20
225.813 | 9.85 | 98.9511 | 20 | 20
226.81599 | 9.9 | 98.94919 | 20 | 20
227.819 | 9.95 | 98.9478 | 20 | 20
228.823 | 10 | 98.94572 | 20 | 20
229.826 | 10.05 | 98.94313 | 20 | 20
230.827 | 10.1 | 98.9407 | 20 | 20
231.83099 | 10.15 | 98.93827 | 20 | 20
232.834 | 10.2 | 98.93671 | 20 | 20
233.83299 | 10.25 | 98.93481 | 20 | 20
234.83501 | 10.3 | 98.9329 | 20 | 20
235.83299 | 10.35 | 98.93117 | 20 | 20
236.834 | 10.4 | 98.92892 | 20 | 20
237.83299 | 10.45 | 98.92718 | 20 | 20
238.834 | 10.5 | 98.92562 | 20 | 20
239.834 | 10.55 | 98.9225 | 20 | 20
240.83299 | 10.6 | 98.92043 | 20 | 20
241.834 | 10.65 | 98.91852 | 20 | 20
242.834 | 10.7 | 98.91696 | 20 | 20
243.83299 | 10.75 | 98.91575 | 20 | 20
244.83299 | 10.8 | 98.91453 | 20 | 20
245.834 | 10.85 | 98.91315 | 20 | 20
246.83299 | 10.9 | 98.91211 | 20 | 20
247.834 | 10.95 | 98.91124 | 20 | 20
248.834 | 11 | 98.91055 | 20 | 20
249.83501 | 11.05 | 98.90899 | 20 | 20
250.83501 | 11.1 | 98.9076 | 20 | 20
251.83501 | 11.15 | 98.90604 | 20 | 20
252.83501 | 11.2 | 98.90431 | 20 | 20
253.834 | 11.25 | 98.90275 | 20 | 20
254.83299 | 11.3 | 98.89998 | 20 | 20
255.83299 | 11.35 | 98.89772 | 20 | 20
256.832 | 11.4 | 98.89582 | 20 | 20
257.832 | 11.45 | 98.89339 | 20 | 20
258.82999 | 11.5 | 98.89114 | 20 | 20
259.82999 | 11.55 | 98.88923 | 20 | 20
260.82999 | 11.6 | 98.88767 | 20 | 20
261.82901 | 11.65 | 98.88577 | 20 | 20
262.82901 | 11.7 | 98.88455 | 20 | 20
263.82999 | 11.75 | 98.88317 | 20 | 20
264.82999 | 11.8 | 98.88144 | 20 | 20
265.82901 | 11.85 | 98.88005 | 20 | 20
266.82901 | 11.9 | 98.87849 | 20 | 20
267.828 | 11.95 | 98.87676 | 20 | 20
268.828 | 12 | 98.87502 | 20 | 20
269.82401 | 12.05 | 98.87277 | 20 | 20
270.827 | 12.1 | 98.87121 | 20 | 20
271.82401 | 12.15 | 98.87052 | 20 | 20
272.82401 | 12.2 | 98.86983 | 20 | 20
273.82101 | 12.25 | 98.86844 | 20 | 20
274.82001 | 12.3 | 98.86723 | 20 | 20
275.819 | 12.35 | 98.86584 | 20 | 20
276.815 | 12.4 | 98.86411 | 20 | 20
277.814 | 12.45 | 98.86203 | 20 | 20
278.81201 | 12.5 | 98.85977 | 20 | 20
279.814 | 12.55 | 98.85787 | 20 | 20
280.811 | 12.6 | 98.85631 | 20 | 20
281.81201 | 12.65 | 98.85458 | 20 | 20
282.81299 | 12.7 | 98.85354 | 20 | 20
283.81201 | 12.75 | 98.85232 | 20 | 20
284.81 | 12.8 | 98.85163 | 20 | 20
285.811 | 12.85 | 98.85007 | 20 | 20
286.81 | 12.9 | 98.84834 | 20 | 20
287.81 | 12.95 | 98.84678 | 20 | 20
288.811 | 13 | 98.84522 | 20 | 20
289.80899 | 13.05 | 98.84279 | 20 | 20
290.80899 | 13.1 | 98.84071 | 20 | 20
291.80701 | 13.15 | 98.8395 | 20 | 20
292.80399 | 13.2 | 98.83829 | 20 | 20
293.80499 | 13.25 | 98.83725 | 20 | 20
294.80301 | 13.3 | 98.83603 | 20 | 20
295.802 | 13.35 | 98.83378 | 20 | 20
296.802 | 13.4 | 98.83049 | 20 | 20
297.802 | 13.45 | 98.82858 | 20 | 20
298.802 | 13.5 | 98.8272 | 20 | 20
299.802 | 13.55 | 98.82581 | 20 | 20
300.802 | 13.6 | 98.8246 | 20 | 20
301.80099 | 13.65 | 98.82286 | 20 | 20
302.79999 | 13.7 | 98.82113 | 20 | 20
303.79999 | 13.75 | 98.82044 | 20 | 20
304.797 | 13.8 | 98.8194 | 20 | 20
305.79401 | 13.85 | 98.81836 | 20 | 20
306.79199 | 13.9 | 98.81697 | 20 | 20
307.79099 | 13.95 | 98.81593 | 20 | 20
308.78799 | 14 | 98.81472 | 20 | 20
309.78699 | 14.05 | 98.81316 | 20 | 20
310.78299 | 14.1 | 98.81177 | 20 | 20
311.78201 | 14.15 | 98.81073 | 20 | 20
312.78101 | 14.2 | 98.80987 | 20 | 20
313.77899 | 14.25 | 98.80779 | 20 | 20
314.77802 | 14.3 | 98.80536 | 20 | 20
315.77899 | 14.35 | 98.80398 | 20 | 20
316.776 | 14.4 | 98.80311 | 20 | 20
317.77399 | 14.45 | 98.80086 | 20 | 20
318.772 | 14.5 | 98.7986 | 20 | 20
319.772 | 14.55 | 98.79739 | 20 | 20
320.76801 | 14.6 | 98.79583 | 20 | 20
321.767 | 14.65 | 98.79445 | 20 | 20
322.76501 | 14.7 | 98.79341 | 20 | 20
323.76401 | 14.75 | 98.79167 | 20 | 20
324.763 | 14.8 | 98.78994 | 20 | 20
325.76501 | 14.85 | 98.78873 | 20 | 20
326.76199 | 14.9 | 98.78717 | 20 | 20
327.76099 | 14.95 | 98.78595 | 20 | 20
328.759 | 15 | 98.78405 | 20 | 20
329.75699 | 15.05 | 98.78197 | 20 | 20
330.758 | 15.1 | 98.78058 | 20 | 20
331.758 | 15.15 | 98.77954 | 20 | 20
332.75601 | 15.2 | 98.7792 | 20 | 20
333.754 | 15.25 | 98.77833 | 20 | 20
334.755 | 15.3 | 98.77746 | 20 | 20
335.754 | 15.35 | 98.77608 | 20 | 20
336.754 | 15.4 | 98.77469 | 20 | 20
337.75299 | 15.45 | 98.77279 | 20 | 20
338.75299 | 15.5 | 98.77019 | 20 | 20
339.75101 | 15.55 | 98.76863 | 20 | 20
340.74899 | 15.6 | 98.76689 | 20 | 20
341.74799 | 15.65 | 98.76516 | 20 | 20
342.745 | 15.7 | 98.7636 | 20 | 20
343.74399 | 15.75 | 98.76135 | 20 | 20
344.74399 | 15.8 | 98.75892 | 20 | 20
345.745 | 15.85 | 98.75771 | 20 | 20
346.74399 | 15.9 | 98.7565 | 20 | 20
347.745 | 15.95 | 98.75528 | 20 | 20
348.746 | 16 | 98.7539 | 20 | 20
349.745 | 16.05 | 98.75216 | 20 | 20
350.742 | 16.1 | 98.74974 | 20 | 20
351.73999 | 16.15 | 98.74818 | 20 | 20
352.73801 | 16.2 | 98.74714 | 20 | 20
353.73199 | 16.25 | 98.74541 | 20 | 20
354.729 | 16.3 | 98.74315 | 20 | 20
355.72501 | 16.35 | 98.74142 | 20 | 20
356.72198 | 16.4 | 98.73986 | 20 | 20
357.724 | 16.45 | 98.73813 | 20 | 20
358.729 | 16.5 | 98.73657 | 20 | 20
359.729 | 16.55 | 98.73536 | 20 | 20
360.73401 | 16.6 | 98.73432 | 20 | 20
361.73401 | 16.65 | 98.7331 | 20 | 20
362.73401 | 16.7 | 98.73206 | 20 | 20
363.73401 | 16.75 | 98.73085 | 20 | 20
364.73199 | 16.8 | 98.7286 | 20 | 20
365.73001 | 16.85 | 98.72704 | 20 | 20
366.72501 | 16.9 | 98.72582 | 20 | 20
367.72198 | 16.95 | 98.72392 | 20 | 20
368.71899 | 17 | 98.72132 | 20 | 20
369.711 | 17.05 | 98.72011 | 20 | 20
370.711 | 17.1 | 98.71872 | 20 | 20
371.71201 | 17.15 | 98.71629 | 20 | 20
372.711 | 17.2 | 98.71456 | 20 | 20
373.71201 | 17.25 | 98.71352 | 20 | 20
374.70999 | 17.3 | 98.71248 | 20 | 20
375.711 | 17.35 | 98.71092 | 20 | 20
376.71301 | 17.4 | 98.70919 | 20 | 20
377.71301 | 17.45 | 98.70694 | 20 | 20
378.71201 | 17.5 | 98.70399 | 20 | 20
379.71201 | 17.55 | 98.7026 | 20 | 20
380.70999 | 17.6 | 98.70122 | 20 | 20
381.707 | 17.65 | 98.70018 | 20 | 20
382.70401 | 17.7 | 98.69914 | 20 | 20
383.698 | 17.75 | 98.69775 | 20 | 20
384.69601 | 17.8 | 98.69619 | 20 | 20
385.694 | 17.85 | 98.69463 | 20 | 20
386.69299 | 17.9 | 98.69255 | 20 | 20
387.69199 | 17.95 | 98.69082 | 20 | 20
388.69 | 18 | 98.68978 | 20 | 20
389.68799 | 18.05 | 98.68839 | 20 | 20
390.686 | 18.1 | 98.68666 | 20 | 20
391.68301 | 18.15 | 98.68458 | 20 | 20
392.68301 | 18.2 | 98.68268 | 20 | 20
393.68201 | 18.25 | 98.68146 | 20 | 20
394.686 | 18.3 | 98.68025 | 20 | 20
395.68701 | 18.35 | 98.67886 | 20 | 20
396.68701 | 18.4 | 98.67609 | 20 | 20
397.68201 | 18.45 | 98.67436 | 20 | 20
398.681 | 18.5 | 98.67228 | 20 | 20
399.67899 | 18.55 | 98.66985 | 20 | 20
400.673 | 18.6 | 98.66847 | 20 | 20
401.66699 | 18.65 | 98.66621 | 20 | 20
402.664 | 18.7 | 98.66413 | 20 | 20
403.66299 | 18.75 | 98.66257 | 20 | 20
404.66101 | 18.8 | 98.66136 | 20 | 20
405.664 | 18.85 | 98.66015 | 20 | 20
406.66199 | 18.9 | 98.65824 | 20 | 20
407.66599 | 18.95 | 98.65651 | 20 | 20
408.66599 | 19 | 98.65339 | 20 | 20
409.66299 | 19.05 | 98.65252 | 20 | 20
410.66199 | 19.1 | 98.65096 | 20 | 20
411.66299 | 19.15 | 98.64975 | 20 | 20
412.66 | 19.2 | 98.64819 | 20 | 20
413.659 | 19.25 | 98.64629 | 20 | 20
414.65701 | 19.3 | 98.64369 | 20 | 20
415.65399 | 19.35 | 98.64074 | 20 | 20
416.64801 | 19.4 | 98.63831 | 20 | 20
417.64801 | 19.45 | 98.63606 | 20 | 20
418.64499 | 19.5 | 98.63468 | 20 | 20
419.64401 | 19.55 | 98.63364 | 20 | 20
420.64099 | 19.6 | 98.63208 | 20 | 20
421.64099 | 19.65 | 98.63017 | 20 | 20
422.63901 | 19.7 | 98.62705 | 20 | 20
423.63699 | 19.75 | 98.62341 | 20 | 20
424.63599 | 19.8 | 98.62168 | 20 | 20
425.63501 | 19.85 | 98.62081 | 20 | 20
426.633 | 19.9 | 98.6196 | 20 | 20
427.63 | 19.95 | 98.61769 | 20 | 20
428.62799 | 20 | 98.61492 | 20 | 20
429.625 | 20.05 | 98.61111 | 20 | 20
430.625 | 20.1 | 98.6092 | 20 | 20
431.62399 | 20.15 | 98.6073 | 20 | 20
432.62399 | 20.2 | 98.60574 | 20 | 20
433.62299 | 20.25 | 98.60366 | 20 | 20
434.62399 | 20.3 | 98.60227 | 20 | 20
435.62201 | 20.35 | 98.60088 | 20 | 20
436.621 | 20.4 | 98.59967 | 20 | 20
437.617 | 20.45 | 98.59863 | 20 | 20
438.616 | 20.5 | 98.59742 | 20 | 20
439.612 | 20.55 | 98.59586 | 20 | 20
440.608 | 20.6 | 98.5943 | 20 | 20
441.608 | 20.65 | 98.59205 | 20 | 20
442.60199 | 20.7 | 98.59014 | 20 | 20
443.60001 | 20.75 | 98.58754 | 20 | 20
444.59601 | 20.8 | 98.58529 | 20 | 20
445.59299 | 20.85 | 98.58373 | 20 | 20
446.591 | 20.9 | 98.58182 | 20 | 20
447.59299 | 20.95 | 98.57853 | 20 | 20
448.59299 | 21 | 98.5761 | 20 | 20
449.59399 | 21.05 | 98.57437 | 20 | 20
450.59698 | 21.1 | 98.57299 | 20 | 20
451.60001 | 21.15 | 98.57056 | 20 | 20
452.59799 | 21.2 | 98.56831 | 20 | 20
453.59799 | 21.25 | 98.5664 | 20 | 20
454.59698 | 21.3 | 98.56501 | 20 | 20
455.59299 | 21.35 | 98.56294 | 20 | 20
456.586 | 21.4 | 98.56068 | 20 | 20
457.582 | 21.45 | 98.55878 | 20 | 20
458.57901 | 21.5 | 98.55652 | 20 | 20
459.577 | 21.55 | 98.55323 | 20 | 20
460.57599 | 21.6 | 98.55184 | 20 | 20
461.57501 | 21.65 | 98.54925 | 20 | 20
462.57401 | 21.7 | 98.54578 | 20 | 20
463.57199 | 21.75 | 98.54283 | 20 | 20
464.573 | 21.8 | 98.54058 | 20 | 20
465.573 | 21.85 | 98.5385 | 20 | 20
466.57199 | 21.9 | 98.53694 | 20 | 20
467.57101 | 21.95 | 98.53452 | 20 | 20
468.573 | 22 | 98.53226 | 20 | 20
469.57001 | 22.05 | 98.53088 | 20 | 20
470.56799 | 22.1 | 98.52776 | 20 | 20
471.564 | 22.15 | 98.5262 | 20 | 20
472.561 | 22.2 | 98.52291 | 20 | 20
473.55899 | 22.25 | 98.52152 | 20 | 20
474.55499 | 22.3 | 98.51927 | 20 | 20
475.54999 | 22.35 | 98.51476 | 20 | 20
476.54501 | 22.4 | 98.50835 | 20 | 20
477.54199 | 22.45 | 98.50592 | 20 | 20
478.54099 | 22.5 | 98.50332 | 20 | 20
479.53601 | 22.55 | 98.50228 | 20 | 20
480.534 | 22.6 | 98.50055 | 20 | 20
481.53299 | 22.65 | 98.49934 | 20 | 20
482.53201 | 22.7 | 98.49709 | 20 | 20
483.53201 | 22.75 | 98.49431 | 20 | 20
484.53 | 22.8 | 98.49258 | 20 | 20
485.52802 | 22.85 | 98.49085 | 20 | 20
486.52701 | 22.9 | 98.48929 | 20 | 20
487.52701 | 22.95 | 98.48738 | 20 | 20
488.52499 | 23 | 98.48513 | 20 | 20
489.526 | 23.05 | 98.48288 | 20 | 20
490.52399 | 23.1 | 98.47993 | 20 | 20
491.52301 | 23.15 | 98.47664 | 20 | 20
492.522 | 23.2 | 98.47439 | 20 | 20
493.51999 | 23.25 | 98.47248 | 20 | 20
494.517 | 23.3 | 98.47005 | 20 | 20
495.51501 | 23.35 | 98.46745 | 20 | 20
496.51599 | 23.4 | 98.46434 | 20 | 20
497.51401 | 23.45 | 98.45931 | 20 | 20
498.513 | 23.5 | 98.45671 | 20 | 20
499.51199 | 23.55 | 98.45446 | 20 | 20
500.51199 | 23.6 | 98.45272 | 20 | 20
501.51199 | 23.65 | 98.44926 | 20 | 20
502.51099 | 23.7 | 98.44683 | 20 | 20
503.51001 | 23.75 | 98.44337 | 20 | 20
504.50699 | 23.8 | 98.44077 | 20 | 20
505.50601 | 23.85 | 98.43869 | 20 | 20
506.50201 | 23.9 | 98.43644 | 20 | 20
507.5 | 23.95 | 98.4347 | 20 | 20
508.49799 | 24 | 98.43158 | 20 | 20
509.49701 | 24.05 | 98.42933 | 20 | 20
510.495 | 24.1 | 98.42587 | 20 | 20
511.49301 | 24.15 | 98.42257 | 20 | 20
512.495 | 24.2 | 98.41945 | 20 | 20
513.49402 | 24.25 | 98.41651 | 20 | 20
514.49298 | 24.3 | 98.41304 | 20 | 20
515.492 | 24.35 | 98.4094 | 20 | 20
516.492 | 24.4 | 98.40715 | 20 | 20
517.49103 | 24.45 | 98.40403 | 20 | 20
518.48798 | 24.5 | 98.3997 | 20 | 20
519.487 | 24.55 | 98.39606 | 20 | 20
520.48602 | 24.6 | 98.39121 | 20 | 20
521.48401 | 24.65 | 98.38844 | 20 | 20
522.48602 | 24.7 | 98.38445 | 20 | 20
523.48499 | 24.75 | 98.38202 | 20 | 20
524.48499 | 24.8 | 98.37838 | 20 | 20
525.48297 | 24.85 | 98.37457 | 20 | 20
526.48297 | 24.9 | 98.37215 | 20 | 20
527.48102 | 24.95 | 98.36885 | 20 | 20
528.47998 | 25 | 98.36522 | 20 | 20
529.47998 | 25.05 | 98.36088 | 20 | 20
530.47998 | 25.1 | 98.35672 | 20 | 20
531.479 | 25.15 | 98.3536 | 20 | 20
532.47699 | 25.2 | 98.35135 | 20 | 20
533.47601 | 25.25 | 98.34806 | 20 | 20
534.47498 | 25.3 | 98.34459 | 20 | 20
535.47302 | 25.35 | 98.3413 | 20 | 20
536.47198 | 25.4 | 98.33766 | 20 | 20
537.47101 | 25.45 | 98.33212 | 20 | 20
538.47101 | 25.5 | 98.32779 | 20 | 20
539.46698 | 25.55 | 98.32241 | 20 | 20
540.466 | 25.6 | 98.31808 | 20 | 20
541.46399 | 25.65 | 98.3141 | 20 | 20
542.461 | 25.7 | 98.30768 | 20 | 20
543.46002 | 25.75 | 98.30231 | 20 | 20
544.45898 | 25.8 | 98.29607 | 20 | 20
545.45801 | 25.85 | 98.29053 | 20 | 20
546.45801 | 25.9 | 98.28498 | 20 | 20
547.45502 | 25.95 | 98.27927 | 20 | 20
548.45502 | 26 | 98.27355 | 20 | 20
549.45398 | 26.05 | 98.26835 | 20 | 20
550.45398 | 26.1 | 98.26436 | 20 | 20
551.45398 | 26.15 | 98.25916 | 20 | 20
552.45398 | 26.2 | 98.255 | 20 | 20
553.45502 | 26.25 | 98.25015 | 20 | 20
554.453 | 26.3 | 98.24495 | 20 | 20
555.453 | 26.35 | 98.24045 | 20 | 20
556.45203 | 26.4 | 98.23646 | 20 | 20
557.45099 | 26.45 | 98.23196 | 20 | 20
558.45001 | 26.5 | 98.22797 | 20 | 20
559.448 | 26.55 | 98.22243 | 20 | 20
560.44598 | 26.6 | 98.2148 | 20 | 20
561.44598 | 26.65 | 98.20683 | 20 | 20
562.43701 | 26.7 | 98.20059 | 20 | 20
563.43103 | 26.75 | 98.19297 | 20 | 20
564.42499 | 26.8 | 98.18344 | 20 | 20
565.41998 | 26.85 | 98.17703 | 20 | 20
566.41199 | 26.9 | 98.17096 | 20 | 20
567.40997 | 26.95 | 98.16611 | 20 | 20
568.41101 | 27 | 98.16056 | 20 | 20
569.409 | 27.05 | 98.15277 | 20 | 20
570.40698 | 27.1 | 98.14531 | 20 | 20
571.40601 | 27.15 | 98.13942 | 20 | 20
572.40698 | 27.2 | 98.13145 | 20 | 20
573.40503 | 27.25 | 98.12383 | 20 | 20
574.40399 | 27.3 | 98.11759 | 20 | 20
575.40399 | 27.35 | 98.11014 | 20 | 20
576.40198 | 27.4 | 98.10182 | 20 | 20
577.40002 | 27.45 | 98.09627 | 20 | 20
578.39899 | 27.5 | 98.08986 | 20 | 20
579.39502 | 27.55 | 98.07981 | 20 | 20
580.39301 | 27.6 | 98.06993 | 20 | 20
581.39001 | 27.65 | 98.06075 | 20 | 20
582.388 | 27.7 | 98.05243 | 20 | 20
583.39099 | 27.75 | 98.04585 | 20 | 20
584.39301 | 27.8 | 98.04117 | 20 | 20
585.39099 | 27.85 | 98.03095 | 20 | 20
586.38898 | 27.9 | 98.02107 | 20 | 20
587.388 | 27.95 | 98.01344 | 20 | 20
588.38702 | 28 | 98.00287 | 20 | 20
589.38702 | 28.05 | 97.99334 | 20 | 20
590.38702 | 28.1 | 97.98416 | 20 | 20
591.388 | 28.15 | 97.97792 | 20 | 20
592.38702 | 28.2 | 97.97082 | 20 | 20
593.38397 | 28.25 | 97.96059 | 20 | 20
594.38202 | 28.3 | 97.95123 | 20 | 20
595.38202 | 28.35 | 97.94136 | 20 | 20
596.383 | 28.4 | 97.93339 | 20 | 20
597.38202 | 28.45 | 97.92472 | 20 | 20
598.383 | 28.5 | 97.91744 | 20 | 20
599.38501 | 28.55 | 97.90722 | 20 | 20
600.38397 | 28.6 | 97.89665 | 20 | 20
601.38098 | 28.65 | 97.88833 | 20 | 20
602.38098 | 28.7 | 97.87932 | 20 | 20
603.38 | 28.75 | 97.8736 | 20 | 20
604.37903 | 28.8 | 97.8632 | 20 | 20
605.37799 | 28.85 | 97.84986 | 20 | 20
606.37799 | 28.9 | 97.83981 | 20 | 20
607.37598 | 28.95 | 97.82959 | 20 | 20
608.37701 | 29 | 97.82179 | 20 | 20
609.37701 | 29.05 | 97.81312 | 20 | 20
610.37701 | 29.1 | 97.8029 | 20 | 20
611.37701 | 29.15 | 97.79285 | 20 | 20
612.37402 | 29.2 | 97.78176 | 20 | 20
613.37402 | 29.25 | 97.77067 | 20 | 20
614.37 | 29.3 | 97.76131 | 20 | 20
615.367 | 29.35 | 97.75299 | 20 | 20
616.367 | 29.4 | 97.74225 | 20 | 20
617.36603 | 29.45 | 97.72977 | 20 | 20
618.36603 | 29.5 | 97.71886 | 20 | 20
619.367 | 29.55 | 97.70881 | 20 | 20
620.36798 | 29.6 | 97.69685 | 20 | 20
621.37 | 29.65 | 97.68766 | 20 | 20
622.37097 | 29.7 | 97.67865 | 20 | 20
623.37201 | 29.75 | 97.66722 | 20 | 20
624.37299 | 29.8 | 97.65613 | 20 | 20
625.37299 | 29.85 | 97.64486 | 20 | 20
626.37201 | 29.9 | 97.6336 | 20 | 20
627.37 | 29.95 | 97.6232 | 20 | 20
628.36902 | 30 | 97.61246 | 20 | 20
629.37 | 30.05 | 97.59981 | 20 | 20
630.36798 | 30.1 | 97.58889 | 20 | 20
631.36603 | 30.15 | 97.57451 | 20 | 20
632.36499 | 30.2 | 97.56359 | 20 | 20
633.36603 | 30.25 | 97.54956 | 20 | 20
634.36401 | 30.3 | 97.53881 | 20 | 20
635.36499 | 30.35 | 97.52911 | 20 | 20
636.36401 | 30.4 | 97.51767 | 20 | 20
637.36499 | 30.45 | 97.50935 | 20 | 20
638.36401 | 30.5 | 97.49948 | 20 | 20
639.36102 | 30.55 | 97.49012 | 20 | 20
640.35901 | 30.6 | 97.47574 | 20 | 20
641.35602 | 30.65 | 97.46447 | 20 | 20
642.35797 | 30.7 | 97.45165 | 20 | 20
643.35498 | 30.75 | 97.4416 | 20 | 20
644.35602 | 30.8 | 97.43085 | 20 | 20
645.35498 | 30.85 | 97.41907 | 20 | 20
646.35303 | 30.9 | 97.40867 | 20 | 20
647.35101 | 30.95 | 97.3962 | 20 | 20
648.349 | 31 | 97.38407 | 20 | 20
649.34698 | 31.05 | 97.36986 | 20 | 20
650.34698 | 31.1 | 97.35807 | 20 | 20
651.34601 | 31.15 | 97.34352 | 20 | 20
652.34497 | 31.2 | 97.33139 | 20 | 20
653.34698 | 31.25 | 97.31804 | 20 | 20
654.34497 | 31.3 | 97.30557 | 20 | 20
655.34698 | 31.35 | 97.29119 | 20 | 20
656.34802 | 31.4 | 97.27663 | 20 | 20
657.34698 | 31.45 | 97.26381 | 20 | 20
658.34497 | 31.5 | 97.2463 | 20 | 20
659.34198 | 31.55 | 97.23054 | 20 | 20
660.341 | 31.6 | 97.21442 | 20 | 20
661.33698 | 31.65 | 97.19709 | 20 | 20
662.33398 | 31.7 | 97.1782 | 20 | 20
663.33099 | 31.75 | 97.1581 | 20 | 20
664.32703 | 31.8 | 97.13887 | 20 | 20
665.32397 | 31.85 | 97.11859 | 20 | 20
666.323 | 31.9 | 97.09901 | 20 | 20
667.32397 | 31.95 | 97.07978 | 20 | 20
668.32397 | 32 | 97.05881 | 20 | 20
669.32501 | 32.05 | 97.04009 | 20 | 20
670.32501 | 32.1 | 97.01826 | 20 | 20
671.32202 | 32.15 | 96.99677 | 20 | 20
672.32098 | 32.2 | 96.97546 | 20 | 20
673.32001 | 32.25 | 96.95206 | 20 | 20
674.32202 | 32.3 | 96.92798 | 20 | 20
675.32202 | 32.35 | 96.90129 | 20 | 20
676.32098 | 32.4 | 96.87512 | 20 | 20
677.31598 | 32.45 | 96.84463 | 20 | 20
678.31299 | 32.5 | 96.81586 | 20 | 20
679.31 | 32.55 | 96.78727 | 20 | 20
680.30798 | 32.6 | 96.75798 | 20 | 20
681.30603 | 32.65 | 96.7313 | 20 | 20
682.30603 | 32.7 | 96.7008 | 20 | 20
683.30298 | 32.75 | 96.66874 | 20 | 20
684.302 | 32.8 | 96.63824 | 20 | 20
685.29901 | 32.85 | 96.60324 | 20 | 20
686.297 | 32.9 | 96.56997 | 20 | 20
687.297 | 32.95 | 96.53236 | 20 | 20
688.29602 | 33 | 96.49684 | 20 | 20
689.29797 | 33.05 | 96.46253 | 20 | 20
690.29901 | 33.1 | 96.4251 | 20 | 20
691.29602 | 33.15 | 96.3868 | 20 | 20
692.289 | 33.2 | 96.34435 | 20 | 20
693.28497 | 33.25 | 96.30068 | 20 | 20
694.28198 | 33.3 | 96.25632 | 20 | 20
695.28101 | 33.35 | 96.21646 | 20 | 20
696.27899 | 33.4 | 96.17279 | 20 | 20
697.28003 | 33.45 | 96.12999 | 20 | 20
698.27802 | 33.5 | 96.03382 | 20 | 20
699.27502 | 33.55 | 96.00401 | 20 | 20
700.27502 | 33.6 | 95.96485 | 20 | 20
701.27502 | 33.65 | 95.92534 | 20 | 20
702.27301 | 33.7 | 95.8458 | 20 | 20
703.27197 | 33.75 | 95.80768 | 20 | 20
704.26898 | 33.8 | 95.76644 | 20 | 20
705.27698 | 33.85 | 95.68118 | 20 | 20
706.27802 | 33.9 | 95.64271 | 20 | 20
707.27802 | 33.95 | 95.58119 | 20 | 20
708.27802 | 34 | 95.50166 | 20 | 20
709.27698 | 34.05 | 95.46942 | 20 | 20
710.27197 | 34.1 | 95.37984 | 20 | 20
711.26898 | 34.15 | 95.34535 | 20 | 20
712.26501 | 34.2 | 95.25351 | 20 | 20
713.26099 | 34.25 | 95.19113 | 20 | 20
714.258 | 34.3 | 95.12753 | 20 | 20
715.258 | 34.35 | 95.05475 | 20 | 20
716.255 | 34.4 | 94.98561 | 20 | 20
717.25299 | 34.45 | 94.91214 | 20 | 20
718.25201 | 34.5 | 94.83658 | 20 | 20
719.24799 | 34.55 | 94.76519 | 20 | 20
720.24597 | 34.6 | 94.69206 | 20 | 20
721.24298 | 34.65 | 94.61564 | 20 | 20
722.23901 | 34.7 | 94.53766 | 20 | 20
723.23798 | 34.75 | 94.45535 | 20 | 20
724.23602 | 34.8 | 94.37807 | 20 | 20
725.23199 | 34.85 | 94.29402 | 20 | 20
726.23199 | 34.9 | 94.21275 | 20 | 20
727.22803 | 34.95 | 94.12074 | 20 | 20
728.22803 | 35 | 94.03738 | 20 | 20
729.22498 | 35.05 | 93.9471 | 20 | 20
730.22601 | 35.1 | 93.85422 | 20 | 20
731.224 | 35.15 | 93.76584 | 20 | 20
732.22198 | 35.2 | 93.66742 | 20 | 20
733.21802 | 35.25 | 93.57419 | 20 | 20
734.21802 | 35.3 | 93.4742 | 20 | 20
735.216 | 35.35 | 93.37872 | 20 | 20
736.21503 | 35.4 | 93.27718 | 20 | 20
737.21399 | 35.45 | 93.16593 | 20 | 20
738.21198 | 35.5 | 93.06317 | 20 | 20
739.211 | 35.55 | 92.95885 | 20 | 20
740.21301 | 35.6 | 92.84864 | 20 | 20
741.211 | 35.65 | 92.73704 | 20 | 20
742.211 | 35.7 | 92.62129 | 20 | 20
743.21198 | 35.75 | 92.51281 | 20 | 20
744.211 | 35.8 | 92.39757 | 20 | 20
745.20801 | 35.85 | 92.28321 | 20 | 20
746.20398 | 35.9 | 92.1522 | 20 | 20
747.203 | 35.95 | 92.03367 | 20 | 20
748.20099 | 36 | 91.90891 | 20 | 20
749.19897 | 36.05 | 91.78743 | 20 | 20
750.20001 | 36.1 | 91.65903 | 20 | 20
751.20001 | 36.15 | 91.52958 | 20 | 20
752.20001 | 36.2 | 91.40048 | 20 | 20
753.20203 | 36.25 | 91.27069 | 20 | 20
754.211 | 36.3 | 91.14333 | 20 | 20
755.21399 | 36.35 | 91.00695 | 20 | 20
756.216 | 36.4 | 90.87057 | 20 | 20
757.21198 | 36.45 | 90.73385 | 20 | 20
758.21002 | 36.5 | 90.58275 | 20 | 20
759.211 | 36.55 | 90.44862 | 20 | 20
760.20898 | 36.6 | 90.30618 | 20 | 20
761.20898 | 36.65 | 90.16253 | 20 | 20
762.21002 | 36.7 | 90.01974 | 20 | 20
763.216 | 36.75 | 89.86915 | 20 | 20
764.21997 | 36.8 | 89.72463 | 20 | 20
765.22198 | 36.85 | 89.57162 | 20 | 20
766.22699 | 36.9 | 89.42294 | 20 | 20
767.22699 | 36.95 | 89.27166 | 20 | 20
768.229 | 37 | 89.11899 | 20 | 20
769.23199 | 37.05 | 88.96182 | 20 | 20
770.23798 | 37.1 | 88.80777 | 20 | 20
771.23999 | 37.15 | 88.65129 | 20 | 20
772.24103 | 37.2 | 88.49464 | 20 | 20
773.24402 | 37.25 | 88.33938 | 20 | 20
774.25098 | 37.3 | 88.18619 | 20 | 20
775.25702 | 37.35 | 88.02538 | 20 | 20
776.26099 | 37.4 | 87.86752 | 20 | 20
777.263 | 37.45 | 87.70636 | 20 | 20
778.26703 | 37.5 | 87.54711 | 20 | 20
779.27197 | 37.55 | 87.38873 | 20 | 20
780.27698 | 37.6 | 87.22151 | 20 | 20
781.28302 | 37.65 | 87.05844 | 20 | 20
782.28699 | 37.7 | 86.90353 | 20 | 20
783.29303 | 37.75 | 86.7396 | 20 | 20
784.29999 | 37.8 | 86.58017 | 20 | 20
785.30499 | 37.85 | 86.41954 | 20 | 20
786.31 | 37.9 | 86.26202 | 20 | 20
787.31598 | 37.95 | 86.09722 | 20 | 20
788.32202 | 38 | 85.94248 | 20 | 20
789.32898 | 38.05 | 85.78462 | 20 | 20
790.33801 | 38.1 | 85.63056 | 20 | 20
791.34698 | 38.15 | 85.46941 | 20 | 20
792.35699 | 38.2 | 85.3131 | 20 | 20
793.36603 | 38.25 | 85.16304 | 20 | 20
794.37701 | 38.3 | 85.01297 | 20 | 20
795.38702 | 38.35 | 84.87521 | 20 | 20
796.40198 | 38.4 | 84.72999 | 20 | 20
797.414 | 38.45 | 84.59119 | 20 | 20
798.427 | 38.5 | 84.46227 | 20 | 20
799.43903 | 38.55 | 84.32572 | 20 | 20
800.45502 | 38.6 | 84.21135 | 20 | 20
801.47198 | 38.65 | 84.08762 | 20 | 20
802.48901 | 38.7 | 83.98642 | 20 | 20
803.51001 | 38.75 | 83.88938 | 20 | 20
804.53302 | 38.8 | 83.80256 | 20 | 20
805.56 | 38.85 | 83.73377 | 20 | 20
806.58899 | 38.9 | 83.68005 | 20 | 20
807.62097 | 38.95 | 83.66099 | 20 | 20
808.65302 | 39 | 83.64331 | 20 | 20
809.66602 | 39.05 | 83.63552 | 20 | 20
810.67102 | 39.1 | 83.62737 | 20 | 20
811.66101 | 39.15 | 83.62495 | 20 | 20
812.63898 | 39.2 | 83.62217 | 20 | 20
813.61102 | 39.25 | 83.62009 | 20 | 20
814.58002 | 39.3 | 83.61663 | 20 | 20
815.54901 | 39.35 | 83.6142 | 20 | 20
816.52002 | 39.4 | 83.61247 | 20 | 20
817.49402 | 39.45 | 83.61022 | 20 | 20
818.47198 | 39.5 | 83.60675 | 20 | 20
819.45001 | 39.55 | 83.60363 | 20 | 20
820.43103 | 39.6 | 83.59739 | 20 | 20
821.414 | 39.65 | 83.59358 | 20 | 20
822.39697 | 39.7 | 83.58908 | 20 | 20
823.37903 | 39.75 | 83.58405 | 20 | 20
824.36298 | 39.8 | 83.58145 | 20 | 20
825.34601 | 39.85 | 83.57868 | 20 | 20
826.33099 | 39.9 | 83.57521 | 20 | 20
827.31702 | 39.95 | 83.57123 | 20 | 20
828.30298 | 40 | 83.56811 | 20 | 20
829.29102 | 40.05 | 83.56534 | 20 | 20
830.27899 | 40.1 | 83.56274 | 20 | 20
831.26801 | 40.15 | 83.56083 | 20 | 20
832.25598 | 40.2 | 83.5591 | 20 | 20
833.24799 | 40.25 | 83.55615 | 20 | 20
834.23901 | 40.3 | 83.55338 | 20 | 20
835.22998 | 40.35 | 83.54749 | 20 | 20
836.22198 | 40.4 | 83.54506 | 20 | 20
837.216 | 40.45 | 83.54229 | 20 | 20
838.211 | 40.5 | 83.54004 | 20 | 20
839.203 | 40.55 | 83.53744 | 20 | 20
840.19897 | 40.6 | 83.53518 | 20 | 20
841.19299 | 40.65 | 83.53397 | 20 | 20
842.18799 | 40.7 | 83.53172 | 20 | 20
843.18201 | 40.75 | 83.52894 | 20 | 20
844.177 | 40.8 | 83.52669 | 20 | 20
845.17499 | 40.85 | 83.52409 | 20 | 20
846.16998 | 40.9 | 83.52184 | 20 | 20
847.16803 | 40.95 | 83.5182 | 20 | 20
848.16498 | 41 | 83.51612 | 20 | 20
849.16199 | 41.05 | 83.51075 | 20 | 20
850.16302 | 41.1 | 83.50746 | 20 | 20
851.16101 | 41.15 | 83.50607 | 20 | 20
852.15503 | 41.2 | 83.50503 | 20 | 20
853.15002 | 41.25 | 83.50347 | 20 | 20
854.146 | 41.3 | 83.50053 | 20 | 20
855.14398 | 41.35 | 83.49827 | 20 | 20
856.14502 | 41.4 | 83.49654 | 20 | 20
857.14099 | 41.45 | 83.49463 | 20 | 20
858.13702 | 41.5 | 83.49221 | 20 | 20
859.13898 | 41.55 | 83.4903 | 20 | 20
860.13501 | 41.6 | 83.48909 | 20 | 20
861.12903 | 41.65 | 83.48718 | 20 | 20
862.12701 | 41.7 | 83.48441 | 20 | 20
863.12402 | 41.75 | 83.48268 | 20 | 20
864.12097 | 41.8 | 83.47938 | 20 | 20
865.12 | 41.85 | 83.47748 | 20 | 20
866.11902 | 41.9 | 83.47575 | 20 | 20
867.117 | 41.95 | 83.47384 | 20 | 20
868.11401 | 42 | 83.47141 | 20 | 20
869.11499 | 42.05 | 83.46864 | 20 | 20
870.11401 | 42.1 | 83.46708 | 20 | 20
871.112 | 42.15 | 83.46552 | 20 | 20
872.11102 | 42.2 | 83.4624 | 20 | 20
873.112 | 42.25 | 83.45963 | 20 | 20
874.11298 | 42.3 | 83.45772 | 20 | 20
875.11401 | 42.35 | 83.45564 | 20 | 20
876.11298 | 42.4 | 83.45322 | 20 | 20
877.11401 | 42.45 | 83.45131 | 20 | 20
878.112 | 42.5 | 83.45045 | 20 | 20
879.10901 | 42.55 | 83.44871 | 20 | 20
880.10797 | 42.6 | 83.44733 | 20 | 20
881.104 | 42.65 | 83.44611 | 20 | 20
882.099 | 42.7 | 83.44317 | 20 | 20
883.091 | 42.75 | 83.43884 | 20 | 20
884.08698 | 42.8 | 83.43606 | 20 | 20
885.07898 | 42.85 | 83.43485 | 20 | 20
886.07098 | 42.9 | 83.43416 | 20 | 20
887.06201 | 42.95 | 83.43225 | 20 | 20
888.05298 | 43 | 83.42913 | 20 | 20
889.04498 | 43.05 | 83.42653 | 20 | 20
890.03601 | 43.1 | 83.42619 | 20 | 20
891.02698 | 43.15 | 83.42601 | 20 | 20
892.01501 | 43.2 | 83.4248 | 20 | 20
893.005 | 43.25 | 83.42168 | 20 | 20
893.995 | 43.3 | 83.41839 | 20 | 20
894.98297 | 43.35 | 83.41614 | 20 | 20
895.97302 | 43.4 | 83.41302 | 20 | 20
896.961 | 43.45 | 83.41128 | 20 | 20
897.95502 | 43.5 | 83.40955 | 20 | 20
898.94501 | 43.55 | 83.40764 | 20 | 20
899.93701 | 43.6 | 83.40401 | 20 | 20
900.92798 | 43.65 | 83.40279 | 20 | 20
901.91998 | 43.7 | 83.40123 | 20 | 20
902.91199 | 43.75 | 83.39933 | 20 | 20
903.90503 | 43.8 | 83.39811 | 20 | 20
904.90302 | 43.85 | 83.3969 | 20 | 20
905.89697 | 43.9 | 83.39569 | 20 | 20
906.89398 | 43.95 | 83.39378 | 20 | 20
907.89001 | 44 | 83.39292 | 20 | 20
908.88898 | 44.05 | 83.39222 | 20 | 20
909.88397 | 44.1 | 83.39014 | 20 | 20
910.88202 | 44.15 | 83.38841 | 20 | 20
911.88202 | 44.2 | 83.38858 | 20 | 20
912.87701 | 44.25 | 83.38858 | 20 | 20
913.87097 | 44.3 | 83.3846 | 20 | 20
914.86902 | 44.35 | 83.37871 | 20 | 20
915.867 | 44.4 | 83.37749 | 20 | 20
916.86902 | 44.45 | 83.37437 | 20 | 20
917.86798 | 44.5 | 83.37403 | 20 | 20
918.867 | 44.55 | 83.37247 | 20 | 20
919.86798 | 44.6 | 83.3716 | 20 | 20
920.86798 | 44.65 | 83.37056 | 20 | 20
921.86798 | 44.7 | 83.36935 | 20 | 20
922.87 | 44.75 | 83.36692 | 20 | 20
923.87 | 44.8 | 83.36536 | 20 | 20
924.87201 | 44.85 | 83.36536 | 20 | 20
925.86902 | 44.9 | 83.36571 | 20 | 20
926.86902 | 44.95 | 83.36502 | 20 | 20
927.86798 | 45 | 83.36328 | 20 | 20
928.86902 | 45.05 | 83.36172 | 20 | 20
929.86902 | 45.1 | 83.36016 | 20 | 20
930.87 | 45.15 | 83.35964 | 20 | 20
931.87097 | 45.2 | 83.3593 | 20 | 20
932.87 | 45.25 | 83.35808 | 20 | 20
933.87 | 45.3 | 83.35687 | 20 | 20
934.86798 | 45.35 | 83.35427 | 20 | 20
935.86499 | 45.4 | 83.35306 | 20 | 20
936.867 | 45.45 | 83.35167 | 20 | 20
937.86298 | 45.5 | 83.3515 | 20 | 20
938.86298 | 45.55 | 83.35046 | 20 | 20
939.85999 | 45.6 | 83.34942 | 20 | 20
940.85999 | 45.65 | 83.34873 | 20 | 20
941.85699 | 45.7 | 83.34665 | 20 | 20
942.85498 | 45.75 | 83.3437 | 20 | 20
943.854 | 45.8 | 83.34232 | 20 | 20
944.849 | 45.85 | 83.34076 | 20 | 20
945.84802 | 45.9 | 83.33954 | 20 | 20
946.84698 | 45.95 | 83.33868 | 20 | 20
947.841 | 46 | 83.33816 | 20 | 20
948.83899 | 46.05 | 83.33694 | 20 | 20
949.83801 | 46.1 | 83.33521 | 20 | 20
950.83398 | 46.15 | 83.33417 | 20 | 20
951.83197 | 46.2 | 83.33174 | 20 | 20
952.82898 | 46.25 | 83.33036 | 20 | 20
953.82501 | 46.3 | 83.32828 | 20 | 20
954.82001 | 46.35 | 83.32568 | 20 | 20
955.81799 | 46.4 | 83.32273 | 20 | 20
956.81403 | 46.45 | 83.32291 | 20 | 20
957.81201 | 46.5 | 83.32221 | 20 | 20
958.80701 | 46.55 | 83.32221 | 20 | 20
959.80798 | 46.6 | 83.32221 | 20 | 20
960.802 | 46.65 | 83.32187 | 20 | 20
961.79901 | 46.7 | 83.321 | 20 | 20
962.797 | 46.75 | 83.32031 | 20 | 20
963.79199 | 46.8 | 83.31892 | 20 | 20
964.79102 | 46.85 | 83.31719 | 20 | 20
965.78497 | 46.9 | 83.3165 | 20 | 20
966.77802 | 46.95 | 83.31407 | 20 | 20
967.77301 | 47 | 83.31147 | 20 | 20
968.76801 | 47.05 | 83.3106 | 20 | 20
969.76501 | 47.1 | 83.30471 | 20 | 20
970.76099 | 47.15 | 83.30159 | 20 | 20
971.75897 | 47.2 | 83.29986 | 20 | 20
972.758 | 47.25 | 83.29986 | 20 | 20
973.755 | 47.3 | 83.29882 | 20 | 20
974.75098 | 47.35 | 83.29795 | 20 | 20
975.74597 | 47.4 | 83.29743 | 20 | 20
976.742 | 47.45 | 83.29657 | 20 | 20
977.73602 | 47.5 | 83.29397 | 20 | 20
978.73297 | 47.55 | 83.29241 | 20 | 20
979.73102 | 47.6 | 83.29189 | 20 | 20
980.72699 | 47.65 | 83.29154 | 20 | 20
981.72498 | 47.7 | 83.29154 | 20 | 20
982.72101 | 47.75 | 83.28946 | 20 | 20
983.71301 | 47.8 | 83.286 | 20 | 20
984.71002 | 47.85 | 83.2834 | 20 | 20
985.70502 | 47.9 | 83.28149 | 20 | 20
986.698 | 47.95 | 83.28063 | 20 | 20
987.69098 | 48 | 83.28045 | 20 | 20
988.68701 | 48.05 | 83.28011 | 20 | 20
989.68201 | 48.1 | 83.27699 | 20 | 20
990.67999 | 48.15 | 83.2756 | 20 | 20
991.67603 | 48.2 | 83.27456 | 20 | 20
992.672 | 48.25 | 83.27421 | 20 | 20
993.67102 | 48.3 | 83.27283 | 20 | 20
994.67102 | 48.35 | 83.27075 | 20 | 20
995.66498 | 48.4 | 83.26867 | 20 | 20
996.66199 | 48.45 | 83.26711 | 20 | 20