## Sheet
#EXPORTTYPE: | DATA ALL
#FILE: | 60°c-Woll-20min.ngb-sta
#FORMAT: | NETZSCH5
#FTYPE: | UNICODE
#IDENTITY: | 60°c-Woll-20min
#MTYPE: | TG
#INSTRUMENT: | NETZSCH TG 309 Classic
#PROJECT: | CO2Valorize
#DATE/TIME: | 13/02/2026 21:11:42 (UTC+1)
#CORR. FILE:
#TEMPCAL: | 21-08-2025 14:31
#LABORATORY: | HIF
#OPERATOR: | Sahra
#REMARK:
#SAMPLE: | 60°c-Woll-20min
#SAMPLE MASS /mg: | 35.78525
#MATERIAL: | WOLL
#TYPE OF CRUCIBLE: | Al2O3 85 µl, open
#SAMPLE CRUCIBLE MASS /mg: | 134.58655
#REFERENCE CRUCIBLE MASS /mg:
#PURGE 1 MFC: | OXYGEN,252.5 ml/min
#PURGE 2 MFC: | NITROGEN,250.0 ml/min
#PROTECTIVE MFC: | NITROGEN,250.0 ml/min
#M.RANGE /mg: | 2000
#CORR. CODE: | 0
#RANGE: | 30°C/20.0(K/min)/1000°C
#SEGMENT: | S1/1
#SEG. 1: | 30°C/20.0(K/min)/1000°C
##Temp./°C | Time/min | Mass/% | Gas Flow(purge2)/(ml/min) | Gas Flow(protective)/(ml/min)
31.211 | 0 | 100 | 20 | 20
31.216 | 0.05 | 99.9986 | 20 | 20
31.359 | 0.1 | 99.9986 | 20 | 20
31.647 | 0.15 | 100.00126 | 20 | 20
32.021 | 0.2 | 100.00391 | 20 | 20
32.449 | 0.25 | 100.00615 | 20 | 20
32.932 | 0.3 | 100.00894 | 20 | 20
33.484 | 0.35 | 100.01202 | 20 | 20
34.105 | 0.4 | 100.01509 | 20 | 20
34.783 | 0.45 | 100.01774 | 20 | 20
35.512 | 0.5 | 100.01984 | 20 | 20
36.29 | 0.55 | 100.02305 | 20 | 20
37.109 | 0.6 | 100.02599 | 20 | 20
37.967 | 0.65 | 100.02753 | 20 | 20
38.864 | 0.7 | 100.02836 | 20 | 20
39.791 | 0.75 | 100.0292 | 20 | 20
40.749 | 0.8 | 100.03032 | 20 | 20
41.732 | 0.85 | 100.0313 | 20 | 20
42.738 | 0.9 | 100.03214 | 20 | 20
43.766 | 0.95 | 100.03228 | 20 | 20
44.81 | 1 | 100.03228 | 20 | 20
45.871 | 1.05 | 100.03172 | 20 | 20
46.944 | 1.1 | 100.03116 | 20 | 20
48.029 | 1.15 | 100.03018 | 20 | 20
49.123 | 1.2 | 100.02892 | 20 | 20
50.227 | 1.25 | 100.02669 | 20 | 20
51.333 | 1.3 | 100.02403 | 20 | 20
52.448 | 1.35 | 100.02236 | 20 | 20
53.565 | 1.4 | 100.01942 | 20 | 20
54.687 | 1.45 | 100.01705 | 20 | 20
55.807 | 1.5 | 100.01453 | 20 | 20
56.931 | 1.55 | 100.01132 | 20 | 20
58.051 | 1.6 | 100.00838 | 20 | 20
59.173 | 1.65 | 100.00573 | 20 | 20
60.293 | 1.7 | 100.0021 | 20 | 20
61.41 | 1.75 | 99.99832 | 20 | 20
62.524 | 1.8 | 99.99371 | 20 | 20
63.636 | 1.85 | 99.99008 | 20 | 20
64.742 | 1.9 | 99.98547 | 20 | 20
65.845 | 1.95 | 99.97988 | 20 | 20
66.947 | 2 | 99.97401 | 20 | 20
68.044 | 2.05 | 99.9687 | 20 | 20
69.141 | 2.1 | 99.96423 | 20 | 20
70.23 | 2.15 | 99.95864 | 20 | 20
71.313 | 2.2 | 99.95347 | 20 | 20
72.397 | 2.25 | 99.94886 | 20 | 20
73.477 | 2.3 | 99.94523 | 20 | 20
74.552 | 2.35 | 99.94118 | 20 | 20
75.622 | 2.4 | 99.93601 | 20 | 20
76.689 | 2.45 | 99.93056 | 20 | 20
77.754 | 2.5 | 99.92413 | 20 | 20
78.814 | 2.55 | 99.91798 | 20 | 20
79.873 | 2.6 | 99.91239 | 20 | 20
80.926 | 2.65 | 99.90848 | 20 | 20
81.98 | 2.7 | 99.90485 | 20 | 20
83.029 | 2.75 | 99.90178 | 20 | 20
84.074 | 2.8 | 99.89842 | 20 | 20
85.119 | 2.85 | 99.89395 | 20 | 20
86.163 | 2.9 | 99.88962 | 20 | 20
87.199 | 2.95 | 99.88473 | 20 | 20
88.237 | 3 | 99.879 | 20 | 20
89.273 | 3.05 | 99.87411 | 20 | 20
90.309 | 3.1 | 99.86922 | 20 | 20
91.34 | 3.15 | 99.86489 | 20 | 20
92.371 | 3.2 | 99.86056 | 20 | 20
93.398 | 3.25 | 99.8572 | 20 | 20
94.421 | 3.3 | 99.85371 | 20 | 20
95.445 | 3.35 | 99.85134 | 20 | 20
96.466 | 3.4 | 99.84812 | 20 | 20
97.484 | 3.45 | 99.84421 | 20 | 20
98.504 | 3.5 | 99.84058 | 20 | 20
99.522 | 3.55 | 99.83597 | 20 | 20
100.536 | 3.6 | 99.83233 | 20 | 20
101.55 | 3.65 | 99.82856 | 20 | 20
102.562 | 3.7 | 99.82577 | 20 | 20
103.576 | 3.75 | 99.82199 | 20 | 20
104.585 | 3.8 | 99.81906 | 20 | 20
105.596 | 3.85 | 99.81571 | 20 | 20
106.604 | 3.9 | 99.81235 | 20 | 20
107.613 | 3.95 | 99.809 | 20 | 20
108.623 | 4 | 99.80621 | 20 | 20
109.632 | 4.05 | 99.80271 | 20 | 20
110.638 | 4.1 | 99.79978 | 20 | 20
111.642 | 4.15 | 99.79684 | 20 | 20
112.65 | 4.2 | 99.79447 | 20 | 20
113.653 | 4.25 | 99.79139 | 20 | 20
114.657 | 4.3 | 99.78916 | 20 | 20
115.658 | 4.35 | 99.78567 | 20 | 20
116.662 | 4.4 | 99.78259 | 20 | 20
117.664 | 4.45 | 99.77896 | 20 | 20
118.667 | 4.5 | 99.77616 | 20 | 20
119.67 | 4.55 | 99.77323 | 20 | 20
120.671 | 4.6 | 99.77072 | 20 | 20
121.674 | 4.65 | 99.76792 | 20 | 20
122.676 | 4.7 | 99.76499 | 20 | 20
123.678 | 4.75 | 99.76233 | 20 | 20
124.68 | 4.8 | 99.7601 | 20 | 20
125.681 | 4.85 | 99.75814 | 20 | 20
126.684 | 4.9 | 99.75646 | 20 | 20
127.684 | 4.95 | 99.75465 | 20 | 20
128.685 | 5 | 99.75283 | 20 | 20
129.687 | 5.05 | 99.75074 | 20 | 20
130.688 | 5.1 | 99.74864 | 20 | 20
131.689 | 5.15 | 99.74612 | 20 | 20
132.688 | 5.2 | 99.74361 | 20 | 20
133.69099 | 5.25 | 99.74151 | 20 | 20
134.692 | 5.3 | 99.73956 | 20 | 20
135.694 | 5.35 | 99.7376 | 20 | 20
136.69501 | 5.4 | 99.73537 | 20 | 20
137.698 | 5.45 | 99.73341 | 20 | 20
138.701 | 5.5 | 99.73089 | 20 | 20
139.702 | 5.55 | 99.72838 | 20 | 20
140.705 | 5.6 | 99.72545 | 20 | 20
141.70599 | 5.65 | 99.72251 | 20 | 20
142.71001 | 5.7 | 99.71986 | 20 | 20
143.713 | 5.75 | 99.71748 | 20 | 20
144.713 | 5.8 | 99.71511 | 20 | 20
145.718 | 5.85 | 99.71301 | 20 | 20
146.722 | 5.9 | 99.71133 | 20 | 20
147.72099 | 5.95 | 99.70896 | 20 | 20
148.724 | 6 | 99.70714 | 20 | 20
149.724 | 6.05 | 99.70519 | 20 | 20
150.72501 | 6.1 | 99.70267 | 20 | 20
151.728 | 6.15 | 99.70099 | 20 | 20
152.731 | 6.2 | 99.69974 | 20 | 20
153.73599 | 6.25 | 99.69834 | 20 | 20
154.741 | 6.3 | 99.69638 | 20 | 20
155.743 | 6.35 | 99.69485 | 20 | 20
156.745 | 6.4 | 99.69233 | 20 | 20
157.745 | 6.45 | 99.69024 | 20 | 20
158.746 | 6.5 | 99.68842 | 20 | 20
159.748 | 6.55 | 99.68688 | 20 | 20
160.748 | 6.6 | 99.68521 | 20 | 20
161.74899 | 6.65 | 99.68381 | 20 | 20
162.75101 | 6.7 | 99.68227 | 20 | 20
163.75 | 6.75 | 99.68045 | 20 | 20
164.752 | 6.8 | 99.67864 | 20 | 20
165.75101 | 6.85 | 99.67668 | 20 | 20
166.752 | 6.9 | 99.67445 | 20 | 20
167.75301 | 6.95 | 99.67291 | 20 | 20
168.752 | 7 | 99.67109 | 20 | 20
169.75301 | 7.05 | 99.66858 | 20 | 20
170.752 | 7.1 | 99.6669 | 20 | 20
171.75101 | 7.15 | 99.66536 | 20 | 20
172.75301 | 7.2 | 99.66369 | 20 | 20
173.752 | 7.25 | 99.66243 | 20 | 20
174.754 | 7.3 | 99.66117 | 20 | 20
175.755 | 7.35 | 99.65964 | 20 | 20
176.756 | 7.4 | 99.65824 | 20 | 20
177.756 | 7.45 | 99.6567 | 20 | 20
178.756 | 7.5 | 99.65517 | 20 | 20
179.756 | 7.55 | 99.65349 | 20 | 20
180.757 | 7.6 | 99.65083 | 20 | 20
181.756 | 7.65 | 99.64902 | 20 | 20
182.758 | 7.7 | 99.64734 | 20 | 20
183.759 | 7.75 | 99.64566 | 20 | 20
184.75999 | 7.8 | 99.64427 | 20 | 20
185.761 | 7.85 | 99.64273 | 20 | 20
186.76401 | 7.9 | 99.64063 | 20 | 20
187.76601 | 7.95 | 99.63924 | 20 | 20
188.76801 | 8 | 99.63686 | 20 | 20
189.771 | 8.05 | 99.63505 | 20 | 20
190.771 | 8.1 | 99.63351 | 20 | 20
191.771 | 8.15 | 99.63183 | 20 | 20
192.77499 | 8.2 | 99.62974 | 20 | 20
193.77499 | 8.25 | 99.62806 | 20 | 20
194.776 | 8.3 | 99.62554 | 20 | 20
195.778 | 8.35 | 99.62401 | 20 | 20
196.778 | 8.4 | 99.62247 | 20 | 20
197.77901 | 8.45 | 99.62121 | 20 | 20
198.78 | 8.5 | 99.61982 | 20 | 20
199.783 | 8.55 | 99.61786 | 20 | 20
200.782 | 8.6 | 99.61618 | 20 | 20
201.783 | 8.65 | 99.61395 | 20 | 20
202.786 | 8.7 | 99.61213 | 20 | 20
203.78799 | 8.75 | 99.61003 | 20 | 20
204.786 | 8.8 | 99.60822 | 20 | 20
205.787 | 8.85 | 99.60626 | 20 | 20
206.78799 | 8.9 | 99.605 | 20 | 20
207.78799 | 8.95 | 99.60361 | 20 | 20
208.789 | 9 | 99.60207 | 20 | 20
209.791 | 9.05 | 99.60081 | 20 | 20
210.793 | 9.1 | 99.59984 | 20 | 20
211.79401 | 9.15 | 99.59858 | 20 | 20
212.79401 | 9.2 | 99.59704 | 20 | 20
213.79401 | 9.25 | 99.59564 | 20 | 20
214.797 | 9.3 | 99.59439 | 20 | 20
215.798 | 9.35 | 99.59341 | 20 | 20
216.799 | 9.4 | 99.59215 | 20 | 20
217.80099 | 9.45 | 99.59089 | 20 | 20
218.799 | 9.5 | 99.5895 | 20 | 20
219.80099 | 9.55 | 99.58796 | 20 | 20
220.80299 | 9.6 | 99.58656 | 20 | 20
221.80499 | 9.65 | 99.5853 | 20 | 20
222.80701 | 9.7 | 99.58433 | 20 | 20
223.81 | 9.75 | 99.58335 | 20 | 20
224.814 | 9.8 | 99.58251 | 20 | 20
225.81799 | 9.85 | 99.58097 | 20 | 20
226.823 | 9.9 | 99.57944 | 20 | 20
227.823 | 9.95 | 99.57748 | 20 | 20
228.82201 | 10 | 99.57566 | 20 | 20
229.823 | 10.05 | 99.57427 | 20 | 20
230.82401 | 10.1 | 99.57287 | 20 | 20
231.826 | 10.15 | 99.57119 | 20 | 20
232.826 | 10.2 | 99.57021 | 20 | 20
233.827 | 10.25 | 99.56924 | 20 | 20
234.82899 | 10.3 | 99.56784 | 20 | 20
235.82899 | 10.35 | 99.5663 | 20 | 20
236.82899 | 10.4 | 99.56518 | 20 | 20
237.82899 | 10.45 | 99.56351 | 20 | 20
238.828 | 10.5 | 99.56183 | 20 | 20
239.828 | 10.55 | 99.56057 | 20 | 20
240.828 | 10.6 | 99.56001 | 20 | 20
241.828 | 10.65 | 99.55904 | 20 | 20
242.83099 | 10.7 | 99.5582 | 20 | 20
243.82899 | 10.75 | 99.55764 | 20 | 20
244.82899 | 10.8 | 99.55666 | 20 | 20
245.82899 | 10.85 | 99.5554 | 20 | 20
246.826 | 10.9 | 99.55401 | 20 | 20
247.826 | 10.95 | 99.55247 | 20 | 20
248.825 | 11 | 99.55107 | 20 | 20
249.828 | 11.05 | 99.54981 | 20 | 20
250.825 | 11.1 | 99.54842 | 20 | 20
251.825 | 11.15 | 99.54688 | 20 | 20
252.825 | 11.2 | 99.54576 | 20 | 20
253.826 | 11.25 | 99.54464 | 20 | 20
254.826 | 11.3 | 99.54367 | 20 | 20
255.826 | 11.35 | 99.54241 | 20 | 20
256.82599 | 11.4 | 99.54045 | 20 | 20
257.82401 | 11.45 | 99.53934 | 20 | 20
258.823 | 11.5 | 99.53822 | 20 | 20
259.82401 | 11.55 | 99.53724 | 20 | 20
260.82101 | 11.6 | 99.53598 | 20 | 20
261.82001 | 11.65 | 99.53472 | 20 | 20
262.819 | 11.7 | 99.53375 | 20 | 20
263.81601 | 11.75 | 99.53291 | 20 | 20
264.81601 | 11.8 | 99.53235 | 20 | 20
265.81699 | 11.85 | 99.53151 | 20 | 20
266.82001 | 11.9 | 99.53039 | 20 | 20
267.81699 | 11.95 | 99.52969 | 20 | 20
268.81699 | 12 | 99.52858 | 20 | 20
269.819 | 12.05 | 99.52746 | 20 | 20
270.82001 | 12.1 | 99.52606 | 20 | 20
271.82001 | 12.15 | 99.52466 | 20 | 20
272.819 | 12.2 | 99.52397 | 20 | 20
273.81799 | 12.25 | 99.52313 | 20 | 20
274.81699 | 12.3 | 99.52243 | 20 | 20
275.814 | 12.35 | 99.52173 | 20 | 20
276.811 | 12.4 | 99.52047 | 20 | 20
277.80899 | 12.45 | 99.51824 | 20 | 20
278.80499 | 12.5 | 99.51684 | 20 | 20
279.80399 | 12.55 | 99.51572 | 20 | 20
280.80301 | 12.6 | 99.51446 | 20 | 20
281.80399 | 12.65 | 99.51335 | 20 | 20
282.80399 | 12.7 | 99.51167 | 20 | 20
283.80499 | 12.75 | 99.51069 | 20 | 20
284.80499 | 12.8 | 99.51041 | 20 | 20
285.80499 | 12.85 | 99.51027 | 20 | 20
286.802 | 12.9 | 99.5093 | 20 | 20
287.80301 | 12.95 | 99.50846 | 20 | 20
288.80301 | 13 | 99.50762 | 20 | 20
289.802 | 13.05 | 99.50622 | 20 | 20
290.802 | 13.1 | 99.50482 | 20 | 20
291.798 | 13.15 | 99.50357 | 20 | 20
292.79999 | 13.2 | 99.50203 | 20 | 20
293.798 | 13.25 | 99.49993 | 20 | 20
294.79599 | 13.3 | 99.49882 | 20 | 20
295.797 | 13.35 | 99.4977 | 20 | 20
296.797 | 13.4 | 99.4963 | 20 | 20
297.79501 | 13.45 | 99.4949 | 20 | 20
298.79401 | 13.5 | 99.49393 | 20 | 20
299.79099 | 13.55 | 99.49323 | 20 | 20
300.79001 | 13.6 | 99.49239 | 20 | 20
301.79001 | 13.65 | 99.49155 | 20 | 20
302.78699 | 13.7 | 99.49015 | 20 | 20
303.78699 | 13.75 | 99.48862 | 20 | 20
304.78699 | 13.8 | 99.48736 | 20 | 20
305.785 | 13.85 | 99.48666 | 20 | 20
306.785 | 13.9 | 99.48624 | 20 | 20
307.784 | 13.95 | 99.48554 | 20 | 20
308.78299 | 14 | 99.48428 | 20 | 20
309.78201 | 14.05 | 99.48373 | 20 | 20
310.77701 | 14.1 | 99.48317 | 20 | 20
311.77499 | 14.15 | 99.48219 | 20 | 20
312.772 | 14.2 | 99.48079 | 20 | 20
313.771 | 14.25 | 99.47995 | 20 | 20
314.76901 | 14.3 | 99.47911 | 20 | 20
315.767 | 14.35 | 99.47772 | 20 | 20
316.76401 | 14.4 | 99.47618 | 20 | 20
317.76099 | 14.45 | 99.47506 | 20 | 20
318.76199 | 14.5 | 99.47422 | 20 | 20
319.76099 | 14.55 | 99.47283 | 20 | 20
320.76199 | 14.6 | 99.47143 | 20 | 20
321.76001 | 14.65 | 99.47087 | 20 | 20
322.76001 | 14.7 | 99.46989 | 20 | 20
323.76001 | 14.75 | 99.46919 | 20 | 20
324.758 | 14.8 | 99.46822 | 20 | 20
325.758 | 14.85 | 99.46696 | 20 | 20
326.755 | 14.9 | 99.4657 | 20 | 20
327.755 | 14.95 | 99.46528 | 20 | 20
328.75601 | 15 | 99.46514 | 20 | 20
329.75601 | 15.05 | 99.46402 | 20 | 20
330.754 | 15.1 | 99.46305 | 20 | 20
331.75299 | 15.15 | 99.46137 | 20 | 20
332.75299 | 15.2 | 99.45997 | 20 | 20
333.75201 | 15.25 | 99.45886 | 20 | 20
334.75 | 15.3 | 99.4576 | 20 | 20
335.74799 | 15.35 | 99.4562 | 20 | 20
336.745 | 15.4 | 99.45494 | 20 | 20
337.742 | 15.45 | 99.4541 | 20 | 20
338.742 | 15.5 | 99.45299 | 20 | 20
339.741 | 15.55 | 99.45145 | 20 | 20
340.737 | 15.6 | 99.45005 | 20 | 20
341.737 | 15.65 | 99.4488 | 20 | 20
342.73499 | 15.7 | 99.44768 | 20 | 20
343.73499 | 15.75 | 99.44614 | 20 | 20
344.73499 | 15.8 | 99.44474 | 20 | 20
345.733 | 15.85 | 99.44335 | 20 | 20
346.73401 | 15.9 | 99.44195 | 20 | 20
347.73599 | 15.95 | 99.44069 | 20 | 20
348.73599 | 16 | 99.43915 | 20 | 20
349.73499 | 16.05 | 99.43804 | 20 | 20
350.73499 | 16.1 | 99.43734 | 20 | 20
351.737 | 16.15 | 99.43664 | 20 | 20
352.733 | 16.2 | 99.43594 | 20 | 20
353.729 | 16.25 | 99.43552 | 20 | 20
354.72699 | 16.3 | 99.43468 | 20 | 20
355.72601 | 16.35 | 99.43412 | 20 | 20
356.724 | 16.4 | 99.43343 | 20 | 20
357.72198 | 16.45 | 99.43273 | 20 | 20
358.72198 | 16.5 | 99.43175 | 20 | 20
359.72101 | 16.55 | 99.43091 | 20 | 20
360.72198 | 16.6 | 99.43007 | 20 | 20
361.72 | 16.65 | 99.42868 | 20 | 20
362.72 | 16.7 | 99.42714 | 20 | 20
363.71799 | 16.75 | 99.42462 | 20 | 20
364.71701 | 16.8 | 99.42309 | 20 | 20
365.71799 | 16.85 | 99.42197 | 20 | 20
366.716 | 16.9 | 99.42043 | 20 | 20
367.715 | 16.95 | 99.41945 | 20 | 20
368.71201 | 17 | 99.41806 | 20 | 20
369.71201 | 17.05 | 99.41652 | 20 | 20
370.711 | 17.1 | 99.41554 | 20 | 20
371.70999 | 17.15 | 99.41498 | 20 | 20
372.70901 | 17.2 | 99.41456 | 20 | 20
373.70801 | 17.25 | 99.414 | 20 | 20
374.70801 | 17.3 | 99.41345 | 20 | 20
375.707 | 17.35 | 99.41247 | 20 | 20
376.70801 | 17.4 | 99.41037 | 20 | 20
377.70801 | 17.45 | 99.408 | 20 | 20
378.707 | 17.5 | 99.40716 | 20 | 20
379.70901 | 17.55 | 99.40618 | 20 | 20
380.707 | 17.6 | 99.40534 | 20 | 20
381.70801 | 17.65 | 99.4045 | 20 | 20
382.70599 | 17.7 | 99.40353 | 20 | 20
383.70401 | 17.75 | 99.40255 | 20 | 20
384.703 | 17.8 | 99.40129 | 20 | 20
385.70001 | 17.85 | 99.40017 | 20 | 20
386.69601 | 17.9 | 99.39933 | 20 | 20
387.69299 | 17.95 | 99.3985 | 20 | 20
388.68799 | 18 | 99.39752 | 20 | 20
389.68799 | 18.05 | 99.3964 | 20 | 20
390.68701 | 18.1 | 99.39556 | 20 | 20
391.68399 | 18.15 | 99.39514 | 20 | 20
392.68399 | 18.2 | 99.39458 | 20 | 20
393.68201 | 18.25 | 99.39333 | 20 | 20
394.681 | 18.3 | 99.39179 | 20 | 20
395.67999 | 18.35 | 99.38941 | 20 | 20
396.67599 | 18.4 | 99.38746 | 20 | 20
397.67499 | 18.45 | 99.38592 | 20 | 20
398.672 | 18.5 | 99.38452 | 20 | 20
399.67001 | 18.55 | 99.38271 | 20 | 20
400.668 | 18.6 | 99.38075 | 20 | 20
401.66599 | 18.65 | 99.37907 | 20 | 20
402.66299 | 18.7 | 99.37782 | 20 | 20
403.664 | 18.75 | 99.3767 | 20 | 20
404.66599 | 18.8 | 99.37614 | 20 | 20
405.66299 | 18.85 | 99.37586 | 20 | 20
406.66199 | 18.9 | 99.37348 | 20 | 20
407.66199 | 18.95 | 99.37111 | 20 | 20
408.66199 | 19 | 99.37013 | 20 | 20
409.659 | 19.05 | 99.36943 | 20 | 20
410.65601 | 19.1 | 99.36901 | 20 | 20
411.655 | 19.15 | 99.36804 | 20 | 20
412.65302 | 19.2 | 99.3672 | 20 | 20
413.651 | 19.25 | 99.3658 | 20 | 20
414.64801 | 19.3 | 99.3644 | 20 | 20
415.646 | 19.35 | 99.36273 | 20 | 20
416.642 | 19.4 | 99.36175 | 20 | 20
417.642 | 19.45 | 99.36077 | 20 | 20
418.642 | 19.5 | 99.36035 | 20 | 20
419.638 | 19.55 | 99.35937 | 20 | 20
420.63599 | 19.6 | 99.35812 | 20 | 20
421.63 | 19.65 | 99.35644 | 20 | 20
422.62799 | 19.7 | 99.35448 | 20 | 20
423.62601 | 19.75 | 99.35239 | 20 | 20
424.625 | 19.8 | 99.35085 | 20 | 20
425.625 | 19.85 | 99.35001 | 20 | 20
426.62399 | 19.9 | 99.34889 | 20 | 20
427.62201 | 19.95 | 99.34792 | 20 | 20
428.62 | 20 | 99.3468 | 20 | 20
429.61899 | 20.05 | 99.34526 | 20 | 20
430.617 | 20.1 | 99.34414 | 20 | 20
431.616 | 20.15 | 99.34317 | 20 | 20
432.616 | 20.2 | 99.34079 | 20 | 20
433.617 | 20.25 | 99.33897 | 20 | 20
434.61401 | 20.3 | 99.33688 | 20 | 20
435.61301 | 20.35 | 99.33562 | 20 | 20
436.61301 | 20.4 | 99.3352 | 20 | 20
437.61099 | 20.45 | 99.3345 | 20 | 20
438.612 | 20.5 | 99.3338 | 20 | 20
439.608 | 20.55 | 99.33324 | 20 | 20
440.608 | 20.6 | 99.33157 | 20 | 20
441.604 | 20.65 | 99.33045 | 20 | 20
442.60101 | 20.7 | 99.32891 | 20 | 20
443.599 | 20.75 | 99.32738 | 20 | 20
444.599 | 20.8 | 99.32584 | 20 | 20
445.60001 | 20.85 | 99.32416 | 20 | 20
446.599 | 20.9 | 99.32221 | 20 | 20
447.59799 | 20.95 | 99.32081 | 20 | 20
448.599 | 21 | 99.31927 | 20 | 20
449.59698 | 21.05 | 99.31788 | 20 | 20
450.59299 | 21.1 | 99.3162 | 20 | 20
451.59 | 21.15 | 99.31536 | 20 | 20
452.58899 | 21.2 | 99.3141 | 20 | 20
453.58801 | 21.25 | 99.31271 | 20 | 20
454.58701 | 21.3 | 99.31047 | 20 | 20
455.58499 | 21.35 | 99.30949 | 20 | 20
456.58401 | 21.4 | 99.30893 | 20 | 20
457.582 | 21.45 | 99.30796 | 20 | 20
458.57901 | 21.5 | 99.30642 | 20 | 20
459.578 | 21.55 | 99.30334 | 20 | 20
460.57599 | 21.6 | 99.30111 | 20 | 20
461.57599 | 21.65 | 99.29915 | 20 | 20
462.577 | 21.7 | 99.2979 | 20 | 20
463.57401 | 21.75 | 99.29664 | 20 | 20
464.573 | 21.8 | 99.29538 | 20 | 20
465.57199 | 21.85 | 99.29412 | 20 | 20
466.56699 | 21.9 | 99.29287 | 20 | 20
467.56799 | 21.95 | 99.29175 | 20 | 20
468.57001 | 22 | 99.29077 | 20 | 20
469.56799 | 22.05 | 99.28993 | 20 | 20
470.56601 | 22.1 | 99.28853 | 20 | 20
471.561 | 22.15 | 99.28616 | 20 | 20
472.55801 | 22.2 | 99.28322 | 20 | 20
473.55801 | 22.25 | 99.28169 | 20 | 20
474.55399 | 22.3 | 99.28015 | 20 | 20
475.55301 | 22.35 | 99.27889 | 20 | 20
476.54999 | 22.4 | 99.27805 | 20 | 20
477.547 | 22.45 | 99.2768 | 20 | 20
478.54401 | 22.5 | 99.27288 | 20 | 20
479.54099 | 22.55 | 99.27191 | 20 | 20
480.539 | 22.6 | 99.27051 | 20 | 20
481.539 | 22.65 | 99.26953 | 20 | 20
482.53699 | 22.7 | 99.26799 | 20 | 20
483.534 | 22.75 | 99.26604 | 20 | 20
484.53101 | 22.8 | 99.26422 | 20 | 20
485.52802 | 22.85 | 99.26199 | 20 | 20
486.526 | 22.9 | 99.26003 | 20 | 20
487.52301 | 22.95 | 99.25766 | 20 | 20
488.522 | 23 | 99.25598 | 20 | 20
489.51999 | 23.05 | 99.25458 | 20 | 20
490.51901 | 23.1 | 99.25263 | 20 | 20
491.51901 | 23.15 | 99.25109 | 20 | 20
492.51599 | 23.2 | 99.24955 | 20 | 20
493.51599 | 23.25 | 99.24787 | 20 | 20
494.51599 | 23.3 | 99.24578 | 20 | 20
495.51599 | 23.35 | 99.24354 | 20 | 20
496.51401 | 23.4 | 99.2427 | 20 | 20
497.51401 | 23.45 | 99.24075 | 20 | 20
498.51199 | 23.5 | 99.23837 | 20 | 20
499.51099 | 23.55 | 99.23628 | 20 | 20
500.509 | 23.6 | 99.23376 | 20 | 20
501.50699 | 23.65 | 99.23125 | 20 | 20
502.50699 | 23.7 | 99.22929 | 20 | 20
503.50299 | 23.75 | 99.22831 | 20 | 20
504.50201 | 23.8 | 99.22678 | 20 | 20
505.5 | 23.85 | 99.22538 | 20 | 20
506.49899 | 23.9 | 99.22384 | 20 | 20
507.49799 | 23.95 | 99.22203 | 20 | 20
508.49701 | 24 | 99.21993 | 20 | 20
509.495 | 24.05 | 99.21755 | 20 | 20
510.49399 | 24.1 | 99.21518 | 20 | 20
511.49301 | 24.15 | 99.21336 | 20 | 20
512.48999 | 24.2 | 99.21141 | 20 | 20
513.48901 | 24.25 | 99.20903 | 20 | 20
514.492 | 24.3 | 99.20777 | 20 | 20
515.49103 | 24.35 | 99.20638 | 20 | 20
516.48798 | 24.4 | 99.20498 | 20 | 20
517.487 | 24.45 | 99.20232 | 20 | 20
518.48401 | 24.5 | 99.19911 | 20 | 20
519.48602 | 24.55 | 99.19632 | 20 | 20
520.48499 | 24.6 | 99.19478 | 20 | 20
521.48297 | 24.65 | 99.19338 | 20 | 20
522.48199 | 24.7 | 99.19213 | 20 | 20
523.47998 | 24.75 | 99.18989 | 20 | 20
524.479 | 24.8 | 99.18682 | 20 | 20
525.47998 | 24.85 | 99.18332 | 20 | 20
526.479 | 24.9 | 99.18081 | 20 | 20
527.47601 | 24.95 | 99.17857 | 20 | 20
528.47198 | 25 | 99.17466 | 20 | 20
529.47198 | 25.05 | 99.17005 | 20 | 20
530.47101 | 25.1 | 99.16642 | 20 | 20
531.47198 | 25.15 | 99.16376 | 20 | 20
532.46997 | 25.2 | 99.16153 | 20 | 20
533.47302 | 25.25 | 99.15999 | 20 | 20
534.47198 | 25.3 | 99.15803 | 20 | 20
535.46997 | 25.35 | 99.15594 | 20 | 20
536.466 | 25.4 | 99.15342 | 20 | 20
537.46698 | 25.45 | 99.15133 | 20 | 20
538.46802 | 25.5 | 99.14811 | 20 | 20
539.46899 | 25.55 | 99.14434 | 20 | 20
540.46997 | 25.6 | 99.14224 | 20 | 20
541.46997 | 25.65 | 99.14015 | 20 | 20
542.46698 | 25.7 | 99.13721 | 20 | 20
543.46399 | 25.75 | 99.13358 | 20 | 20
544.45898 | 25.8 | 99.13037 | 20 | 20
545.45697 | 25.85 | 99.12729 | 20 | 20
546.45398 | 25.9 | 99.1238 | 20 | 20
547.45502 | 25.95 | 99.12045 | 20 | 20
548.45502 | 26 | 99.11626 | 20 | 20
549.45502 | 26.05 | 99.1129 | 20 | 20
550.45398 | 26.1 | 99.10843 | 20 | 20
551.453 | 26.15 | 99.1041 | 20 | 20
552.45203 | 26.2 | 99.10019 | 20 | 20
553.45099 | 26.25 | 99.09642 | 20 | 20
554.45001 | 26.3 | 99.09404 | 20 | 20
555.44897 | 26.35 | 99.09069 | 20 | 20
556.448 | 26.4 | 99.08915 | 20 | 20
557.44897 | 26.45 | 99.08733 | 20 | 20
558.44598 | 26.5 | 99.08035 | 20 | 20
559.44299 | 26.55 | 99.07462 | 20 | 20
560.44 | 26.6 | 99.06875 | 20 | 20
561.43799 | 26.65 | 99.0626 | 20 | 20
562.43799 | 26.7 | 99.05757 | 20 | 20
563.43701 | 26.75 | 99.05436 | 20 | 20
564.43701 | 26.8 | 99.05142 | 20 | 20
565.43701 | 26.85 | 99.04779 | 20 | 20
566.43701 | 26.9 | 99.04332 | 20 | 20
567.43799 | 26.95 | 99.03899 | 20 | 20
568.43597 | 27 | 99.03452 | 20 | 20
569.43298 | 27.05 | 99.02991 | 20 | 20
570.43201 | 27.1 | 99.02502 | 20 | 20
571.42902 | 27.15 | 99.01859 | 20 | 20
572.42603 | 27.2 | 99.01077 | 20 | 20
573.42603 | 27.25 | 99.00462 | 20 | 20
574.42603 | 27.3 | 99.00085 | 20 | 20
575.42401 | 27.35 | 98.99735 | 20 | 20
576.42499 | 27.4 | 98.99274 | 20 | 20
577.42499 | 27.45 | 98.98659 | 20 | 20
578.427 | 27.5 | 98.98073 | 20 | 20
579.42499 | 27.55 | 98.97486 | 20 | 20
580.42603 | 27.6 | 98.96787 | 20 | 20
581.427 | 27.65 | 98.96228 | 20 | 20
582.427 | 27.7 | 98.95977 | 20 | 20
583.427 | 27.75 | 98.95641 | 20 | 20
584.42902 | 27.8 | 98.95138 | 20 | 20
585.42999 | 27.85 | 98.94426 | 20 | 20
586.42603 | 27.9 | 98.93573 | 20 | 20
587.42297 | 27.95 | 98.92875 | 20 | 20
588.42401 | 28 | 98.92162 | 20 | 20
589.42401 | 28.05 | 98.91631 | 20 | 20
590.42102 | 28.1 | 98.90933 | 20 | 20
591.41998 | 28.15 | 98.90038 | 20 | 20
592.42102 | 28.2 | 98.89396 | 20 | 20
593.41998 | 28.25 | 98.88809 | 20 | 20
594.41998 | 28.3 | 98.88362 | 20 | 20
595.42102 | 28.35 | 98.87859 | 20 | 20
596.41901 | 28.4 | 98.87202 | 20 | 20
597.42102 | 28.45 | 98.86615 | 20 | 20
598.42102 | 28.5 | 98.86028 | 20 | 20
599.42297 | 28.55 | 98.85064 | 20 | 20
600.42297 | 28.6 | 98.84114 | 20 | 20
601.422 | 28.65 | 98.83555 | 20 | 20
602.41998 | 28.7 | 98.82871 | 20 | 20
603.42297 | 28.75 | 98.82256 | 20 | 20
604.42297 | 28.8 | 98.81683 | 20 | 20
605.42102 | 28.85 | 98.81096 | 20 | 20
606.41699 | 28.9 | 98.80356 | 20 | 20
607.41602 | 28.95 | 98.79559 | 20 | 20
608.41699 | 29 | 98.78707 | 20 | 20
609.41901 | 29.05 | 98.77799 | 20 | 20
610.41998 | 29.1 | 98.77072 | 20 | 20
611.41998 | 29.15 | 98.76374 | 20 | 20
612.42102 | 29.2 | 98.75731 | 20 | 20
613.42102 | 29.25 | 98.74683 | 20 | 20
614.42102 | 29.3 | 98.73803 | 20 | 20
615.42102 | 29.35 | 98.72978 | 20 | 20
616.42499 | 29.4 | 98.72056 | 20 | 20
617.42603 | 29.45 | 98.71358 | 20 | 20
618.42499 | 29.5 | 98.70561 | 20 | 20
619.42401 | 29.55 | 98.69513 | 20 | 20
620.42297 | 29.6 | 98.68521 | 20 | 20
621.42401 | 29.65 | 98.67655 | 20 | 20
622.422 | 29.7 | 98.66747 | 20 | 20
623.42603 | 29.75 | 98.65978 | 20 | 20
624.427 | 29.8 | 98.6507 | 20 | 20
625.42102 | 29.85 | 98.63994 | 20 | 20
626.41901 | 29.9 | 98.62611 | 20 | 20
627.414 | 29.95 | 98.61717 | 20 | 20
628.41302 | 30 | 98.6099 | 20 | 20
629.409 | 30.05 | 98.59984 | 20 | 20
630.40698 | 30.1 | 98.58866 | 20 | 20
631.40601 | 30.15 | 98.57553 | 20 | 20
632.401 | 30.2 | 98.56351 | 20 | 20
633.39697 | 30.25 | 98.55178 | 20 | 20
634.39203 | 30.3 | 98.54242 | 20 | 20
635.39001 | 30.35 | 98.53333 | 20 | 20
636.38702 | 30.4 | 98.5216 | 20 | 20
637.38501 | 30.45 | 98.51168 | 20 | 20
638.38098 | 30.5 | 98.49938 | 20 | 20
639.38 | 30.55 | 98.48751 | 20 | 20
640.37799 | 30.6 | 98.47842 | 20 | 20
641.37598 | 30.65 | 98.46697 | 20 | 20
642.37201 | 30.7 | 98.45649 | 20 | 20
643.36902 | 30.75 | 98.44461 | 20 | 20
644.36902 | 30.8 | 98.43245 | 20 | 20
645.367 | 30.85 | 98.41848 | 20 | 20
646.36603 | 30.9 | 98.4094 | 20 | 20
647.36603 | 30.95 | 98.39962 | 20 | 20
648.36401 | 31 | 98.38691 | 20 | 20
649.36401 | 31.05 | 98.37559 | 20 | 20
650.36401 | 31.1 | 98.3612 | 20 | 20
651.35999 | 31.15 | 98.34988 | 20 | 20
652.36102 | 31.2 | 98.3373 | 20 | 20
653.35901 | 31.25 | 98.32487 | 20 | 20
654.35999 | 31.3 | 98.31397 | 20 | 20
655.35999 | 31.35 | 98.30209 | 20 | 20
656.362 | 31.4 | 98.29022 | 20 | 20
657.35999 | 31.45 | 98.27806 | 20 | 20
658.35797 | 31.5 | 98.26507 | 20 | 20
659.35602 | 31.55 | 98.25235 | 20 | 20
660.35303 | 31.6 | 98.2374 | 20 | 20
661.34998 | 31.65 | 98.22329 | 20 | 20
662.349 | 31.7 | 98.20974 | 20 | 20
663.34698 | 31.75 | 98.19646 | 20 | 20
664.34399 | 31.8 | 98.18235 | 20 | 20
665.34399 | 31.85 | 98.1674 | 20 | 20
666.34399 | 31.9 | 98.15301 | 20 | 20
667.34302 | 31.95 | 98.14071 | 20 | 20
668.34003 | 32 | 98.1259 | 20 | 20
669.33899 | 32.05 | 98.11109 | 20 | 20
670.34198 | 32.1 | 98.09335 | 20 | 20
671.34698 | 32.15 | 98.07686 | 20 | 20
672.35901 | 32.2 | 98.0594 | 20 | 20
673.35797 | 32.25 | 98.04039 | 20 | 20
674.354 | 32.3 | 98.02405 | 20 | 20
675.35101 | 32.35 | 98.00518 | 20 | 20
676.34497 | 32.4 | 97.98688 | 20 | 20
677.33899 | 32.45 | 97.96676 | 20 | 20
678.336 | 32.5 | 97.94748 | 20 | 20
679.33099 | 32.55 | 97.92694 | 20 | 20
680.33002 | 32.6 | 97.90458 | 20 | 20
681.32703 | 32.65 | 97.88265 | 20 | 20
682.323 | 32.7 | 97.8575 | 20 | 20
683.31897 | 32.75 | 97.83374 | 20 | 20
684.31598 | 32.8 | 97.81027 | 20 | 20
685.31403 | 32.85 | 97.78442 | 20 | 20
686.315 | 32.9 | 97.75927 | 20 | 20
687.315 | 32.95 | 97.7344 | 20 | 20
688.31403 | 33 | 97.70897 | 20 | 20
689.31201 | 33.05 | 97.68396 | 20 | 20
690.31 | 33.1 | 97.65546 | 20 | 20
691.30902 | 33.15 | 97.62961 | 20 | 20
692.30798 | 33.2 | 97.60041 | 20 | 20
693.30103 | 33.25 | 97.56855 | 20 | 20
694.297 | 33.3 | 97.53781 | 20 | 20
695.29303 | 33.35 | 97.50526 | 20 | 20
696.29199 | 33.4 | 97.47284 | 20 | 20
697.29199 | 33.45 | 97.44154 | 20 | 20
698.29102 | 33.5 | 97.40661 | 20 | 20
699.289 | 33.55 | 97.37154 | 20 | 20
700.289 | 33.6 | 97.33661 | 20 | 20
701.28601 | 33.65 | 97.3035 | 20 | 20
702.28699 | 33.7 | 97.23573 | 20 | 20
703.284 | 33.75 | 97.20248 | 20 | 20
704.284 | 33.8 | 97.17425 | 20 | 20
705.28497 | 33.85 | 97.14086 | 20 | 20
706.28601 | 33.9 | 97.07631 | 20 | 20
707.28802 | 33.95 | 97.04711 | 20 | 20
708.28802 | 34 | 96.99569 | 20 | 20
709.29401 | 34.05 | 96.95936 | 20 | 20
710.29303 | 34.1 | 96.93142 | 20 | 20
711.29401 | 34.15 | 96.86812 | 20 | 20
712.297 | 34.2 | 96.82704 | 20 | 20
713.29602 | 34.25 | 96.78233 | 20 | 20
714.29303 | 34.3 | 96.74112 | 20 | 20
715.289 | 34.35 | 96.68802 | 20 | 20
716.28497 | 34.4 | 96.62864 | 20 | 20
717.28302 | 34.45 | 96.60014 | 20 | 20
718.28003 | 34.5 | 96.52441 | 20 | 20
719.27802 | 34.55 | 96.47299 | 20 | 20
720.276 | 34.6 | 96.42576 | 20 | 20
721.27399 | 34.65 | 96.37323 | 20 | 20
722.276 | 34.7 | 96.3348 | 20 | 20
723.27502 | 34.75 | 96.25963 | 20 | 20
724.276 | 34.8 | 96.22009 | 20 | 20
725.27698 | 34.85 | 96.15093 | 20 | 20
726.27301 | 34.9 | 96.09141 | 20 | 20
727.27197 | 34.95 | 96.03677 | 20 | 20
728.27002 | 35 | 95.97614 | 20 | 20
729.26898 | 35.05 | 95.91843 | 20 | 20
730.26703 | 35.1 | 95.86086 | 20 | 20
731.26599 | 35.15 | 95.79925 | 20 | 20
732.26703 | 35.2 | 95.73847 | 20 | 20
733.27002 | 35.25 | 95.67671 | 20 | 20
734.27399 | 35.3 | 95.61565 | 20 | 20
735.27197 | 35.35 | 95.54481 | 20 | 20
736.27197 | 35.4 | 95.48543 | 20 | 20
737.27301 | 35.45 | 95.4111 | 20 | 20
738.26898 | 35.5 | 95.3506 | 20 | 20
739.26898 | 35.55 | 95.28199 | 20 | 20
740.271 | 35.6 | 95.21842 | 20 | 20
741.27197 | 35.65 | 95.148 | 20 | 20
742.27502 | 35.7 | 95.08499 | 20 | 20
743.27899 | 35.75 | 95.01834 | 20 | 20
744.28003 | 35.8 | 94.94582 | 20 | 20
745.28497 | 35.85 | 94.8768 | 20 | 20
746.28601 | 35.9 | 94.80554 | 20 | 20
747.28601 | 35.95 | 94.73806 | 20 | 20
748.28802 | 36 | 94.66316 | 20 | 20
749.29199 | 36.05 | 94.59736 | 20 | 20
750.29303 | 36.1 | 94.52344 | 20 | 20
751.29498 | 36.15 | 94.45232 | 20 | 20
752.29797 | 36.2 | 94.38162 | 20 | 20
753.29999 | 36.25 | 94.30841 | 20 | 20
754.31299 | 36.3 | 94.24022 | 20 | 20
755.31702 | 36.35 | 94.16911 | 20 | 20
756.32098 | 36.4 | 94.09659 | 20 | 20
757.323 | 36.45 | 94.01974 | 20 | 20
758.32397 | 36.5 | 93.95142 | 20 | 20
759.328 | 36.55 | 93.88086 | 20 | 20
760.32898 | 36.6 | 93.80806 | 20 | 20
761.33398 | 36.65 | 93.74477 | 20 | 20
762.33801 | 36.7 | 93.67714 | 20 | 20
763.34399 | 36.75 | 93.61553 | 20 | 20
764.34698 | 36.8 | 93.5479 | 20 | 20
765.35199 | 36.85 | 93.48195 | 20 | 20
766.35699 | 36.9 | 93.4188 | 20 | 20
767.35901 | 36.95 | 93.35383 | 20 | 20
768.36499 | 37 | 93.29892 | 20 | 20
769.37097 | 37.05 | 93.23953 | 20 | 20
770.37799 | 37.1 | 93.1856 | 20 | 20
771.388 | 37.15 | 93.14019 | 20 | 20
772.396 | 37.2 | 93.10764 | 20 | 20
773.40399 | 37.25 | 93.03833 | 20 | 20
774.41101 | 37.3 | 92.98049 | 20 | 20
775.41998 | 37.35 | 92.95939 | 20 | 20
776.42999 | 37.4 | 92.92963 | 20 | 20
777.43799 | 37.45 | 92.89791 | 20 | 20
778.45099 | 37.5 | 92.87472 | 20 | 20
779.46301 | 37.55 | 92.85446 | 20 | 20
780.474 | 37.6 | 92.83811 | 20 | 20
781.47699 | 37.65 | 92.82386 | 20 | 20
782.47699 | 37.7 | 92.81911 | 20 | 20
783.47498 | 37.75 | 92.81534 | 20 | 20
784.46503 | 37.8 | 92.81031 | 20 | 20
785.45697 | 37.85 | 92.80472 | 20 | 20
786.44501 | 37.9 | 92.79927 | 20 | 20
787.43103 | 37.95 | 92.79661 | 20 | 20
788.41498 | 38 | 92.79368 | 20 | 20
789.39801 | 38.05 | 92.79144 | 20 | 20
790.38599 | 38.1 | 92.78949 | 20 | 20
791.37299 | 38.15 | 92.78697 | 20 | 20
792.362 | 38.2 | 92.78278 | 20 | 20
793.34998 | 38.25 | 92.77789 | 20 | 20
794.34003 | 38.3 | 92.77384 | 20 | 20
795.33197 | 38.35 | 92.77104 | 20 | 20
796.32202 | 38.4 | 92.76755 | 20 | 20
797.31299 | 38.45 | 92.76504 | 20 | 20
798.30603 | 38.5 | 92.76224 | 20 | 20
799.29797 | 38.55 | 92.75861 | 20 | 20
800.29303 | 38.6 | 92.75414 | 20 | 20
801.289 | 38.65 | 92.7505 | 20 | 20
802.28101 | 38.7 | 92.74701 | 20 | 20
803.27502 | 38.75 | 92.74436 | 20 | 20
804.26898 | 38.8 | 92.74198 | 20 | 20
805.26599 | 38.85 | 92.73751 | 20 | 20
806.26001 | 38.9 | 92.7336 | 20 | 20
807.25702 | 38.95 | 92.73066 | 20 | 20
808.25403 | 39 | 92.72829 | 20 | 20
809.25299 | 39.05 | 92.72591 | 20 | 20
810.25 | 39.1 | 92.7227 | 20 | 20
811.24597 | 39.15 | 92.72018 | 20 | 20
812.24597 | 39.2 | 92.71767 | 20 | 20
813.24103 | 39.25 | 92.71655 | 20 | 20
814.23401 | 39.3 | 92.71488 | 20 | 20
815.23102 | 39.35 | 92.71152 | 20 | 20
816.22601 | 39.4 | 92.70747 | 20 | 20
817.22198 | 39.45 | 92.703 | 20 | 20
818.21899 | 39.5 | 92.7002 | 20 | 20
819.21399 | 39.55 | 92.69699 | 20 | 20
820.20898 | 39.6 | 92.69615 | 20 | 20
821.20599 | 39.65 | 92.69503 | 20 | 20
822.20203 | 39.7 | 92.69308 | 20 | 20
823.198 | 39.75 | 92.6914 | 20 | 20
824.19501 | 39.8 | 92.69 | 20 | 20
825.19202 | 39.85 | 92.68931 | 20 | 20
826.19 | 39.9 | 92.68847 | 20 | 20
827.18597 | 39.95 | 92.68763 | 20 | 20
828.17999 | 40 | 92.68511 | 20 | 20
829.17798 | 40.05 | 92.68288 | 20 | 20
830.172 | 40.1 | 92.68176 | 20 | 20
831.16901 | 40.15 | 92.68064 | 20 | 20
832.16602 | 40.2 | 92.68022 | 20 | 20
833.16302 | 40.25 | 92.67925 | 20 | 20
834.15997 | 40.3 | 92.67841 | 20 | 20
835.15802 | 40.35 | 92.67701 | 20 | 20
836.151 | 40.4 | 92.67422 | 20 | 20
837.14502 | 40.45 | 92.67254 | 20 | 20
838.14203 | 40.5 | 92.67198 | 20 | 20
839.13599 | 40.55 | 92.67086 | 20 | 20
840.13397 | 40.6 | 92.67002 | 20 | 20
841.12799 | 40.65 | 92.66905 | 20 | 20
842.12402 | 40.7 | 92.66653 | 20 | 20
843.11499 | 40.75 | 92.66499 | 20 | 20
844.10901 | 40.8 | 92.65312 | 20 | 20
845.104 | 40.85 | 92.65074 | 20 | 20
846.10199 | 40.9 | 92.65256 | 20 | 20
847.09998 | 40.95 | 92.65438 | 20 | 20
848.099 | 41 | 92.65507 | 20 | 20
849.09998 | 41.05 | 92.65675 | 20 | 20
850.09998 | 41.1 | 92.65829 | 20 | 20
851.09601 | 41.15 | 92.65927 | 20 | 20
852.09399 | 41.2 | 92.65899 | 20 | 20
853.09003 | 41.25 | 92.65675 | 20 | 20
854.08301 | 41.3 | 92.65396 | 20 | 20
855.08197 | 41.35 | 92.65256 | 20 | 20
856.08002 | 41.4 | 92.65102 | 20 | 20
857.07703 | 41.45 | 92.64921 | 20 | 20
858.078 | 41.5 | 92.64809 | 20 | 20
859.078 | 41.55 | 92.64753 | 20 | 20
860.07397 | 41.6 | 92.64627 | 20 | 20
861.07098 | 41.65 | 92.64487 | 20 | 20
862.06897 | 41.7 | 92.6439 | 20 | 20
863.06799 | 41.75 | 92.64418 | 20 | 20
864.06598 | 41.8 | 92.64501 | 20 | 20
865.06403 | 41.85 | 92.6446 | 20 | 20
866.05902 | 41.9 | 92.64264 | 20 | 20
867.05798 | 41.95 | 92.63998 | 20 | 20
868.05402 | 42 | 92.63761 | 20 | 20
869.04901 | 42.05 | 92.63467 | 20 | 20
870.04901 | 42.1 | 92.63286 | 20 | 20
871.047 | 42.15 | 92.63244 | 20 | 20
872.03998 | 42.2 | 92.63216 | 20 | 20
873.03699 | 42.25 | 92.63174 | 20 | 20
874.034 | 42.3 | 92.63048 | 20 | 20
875.03302 | 42.35 | 92.62909 | 20 | 20
876.02802 | 42.4 | 92.62811 | 20 | 20
877.026 | 42.45 | 92.62699 | 20 | 20
878.02502 | 42.5 | 92.62629 | 20 | 20
879.026 | 42.55 | 92.62503 | 20 | 20
880.02698 | 42.6 | 92.62475 | 20 | 20
881.02698 | 42.65 | 92.62448 | 20 | 20
882.026 | 42.7 | 92.62434 | 20 | 20
883.02301 | 42.75 | 92.62308 | 20 | 20
884.02002 | 42.8 | 92.6207 | 20 | 20
885.01599 | 42.85 | 92.61791 | 20 | 20
886.013 | 42.9 | 92.61651 | 20 | 20
887.008 | 42.95 | 92.61455 | 20 | 20
888.005 | 43 | 92.61274 | 20 | 20
889.00299 | 43.05 | 92.61106 | 20 | 20
890.00098 | 43.1 | 92.6105 | 20 | 20
891 | 43.15 | 92.60925 | 20 | 20
891.99701 | 43.2 | 92.60813 | 20 | 20
892.99597 | 43.25 | 92.60659 | 20 | 20
893.992 | 43.3 | 92.60505 | 20 | 20
894.99103 | 43.35 | 92.60463 | 20 | 20
895.98999 | 43.4 | 92.60352 | 20 | 20
896.98798 | 43.45 | 92.60156 | 20 | 20
897.98499 | 43.5 | 92.59946 | 20 | 20
898.98297 | 43.55 | 92.59779 | 20 | 20
899.98297 | 43.6 | 92.59737 | 20 | 20
900.97998 | 43.65 | 92.59709 | 20 | 20
901.97803 | 43.7 | 92.59639 | 20 | 20
902.97803 | 43.75 | 92.59597 | 20 | 20
903.97302 | 43.8 | 92.59597 | 20 | 20
904.96899 | 43.85 | 92.59513 | 20 | 20
905.96698 | 43.9 | 92.59402 | 20 | 20
906.96002 | 43.95 | 92.59234 | 20 | 20
907.95801 | 44 | 92.58871 | 20 | 20
908.95697 | 44.05 | 92.58661 | 20 | 20
909.953 | 44.1 | 92.58563 | 20 | 20
910.95599 | 44.15 | 92.58521 | 20 | 20
911.95502 | 44.2 | 92.58493 | 20 | 20
912.95001 | 44.25 | 92.58396 | 20 | 20
913.94897 | 44.3 | 92.58144 | 20 | 20
914.94299 | 44.35 | 92.57879 | 20 | 20
915.94098 | 44.4 | 92.57725 | 20 | 20
916.93701 | 44.45 | 92.57641 | 20 | 20
917.93402 | 44.5 | 92.57543 | 20 | 20
918.93298 | 44.55 | 92.57418 | 20 | 20
919.93103 | 44.6 | 92.57292 | 20 | 20
920.92902 | 44.65 | 92.57194 | 20 | 20
921.92798 | 44.7 | 92.5711 | 20 | 20
922.92798 | 44.75 | 92.57082 | 20 | 20
923.927 | 44.8 | 92.57068 | 20 | 20
924.92401 | 44.85 | 92.56942 | 20 | 20
925.92102 | 44.9 | 92.56523 | 20 | 20
926.91699 | 44.95 | 92.56425 | 20 | 20
927.91498 | 45 | 92.5623 | 20 | 20
928.91199 | 45.05 | 92.56062 | 20 | 20
929.91101 | 45.1 | 92.5595 | 20 | 20
930.90802 | 45.15 | 92.55867 | 20 | 20
931.90601 | 45.2 | 92.55741 | 20 | 20
932.90302 | 45.25 | 92.55601 | 20 | 20
933.901 | 45.3 | 92.55475 | 20 | 20
934.90002 | 45.35 | 92.55364 | 20 | 20
935.89697 | 45.4 | 92.55266 | 20 | 20
936.89203 | 45.45 | 92.55112 | 20 | 20
937.883 | 45.5 | 92.54944 | 20 | 20
938.87903 | 45.55 | 92.54833 | 20 | 20
939.87299 | 45.6 | 92.54763 | 20 | 20
940.87097 | 45.65 | 92.54651 | 20 | 20
941.87 | 45.7 | 92.54595 | 20 | 20
942.867 | 45.75 | 92.54497 | 20 | 20
943.86298 | 45.8 | 92.54358 | 20 | 20
944.85901 | 45.85 | 92.54218 | 20 | 20
945.85498 | 45.9 | 92.54078 | 20 | 20
946.85303 | 45.95 | 92.5398 | 20 | 20
947.84802 | 46 | 92.53715 | 20 | 20
948.84601 | 46.05 | 92.53519 | 20 | 20
949.84302 | 46.1 | 92.5331 | 20 | 20
950.83899 | 46.15 | 92.531 | 20 | 20
951.83502 | 46.2 | 92.52946 | 20 | 20
952.82703 | 46.25 | 92.52821 | 20 | 20
953.82397 | 46.3 | 92.52695 | 20 | 20
954.81598 | 46.35 | 92.52555 | 20 | 20
955.81097 | 46.4 | 92.52499 | 20 | 20
956.80798 | 46.45 | 92.52429 | 20 | 20
957.80402 | 46.5 | 92.52304 | 20 | 20
958.79901 | 46.55 | 92.52206 | 20 | 20
959.797 | 46.6 | 92.52108 | 20 | 20
960.79401 | 46.65 | 92.52052 | 20 | 20
961.789 | 46.7 | 92.51912 | 20 | 20
962.78302 | 46.75 | 92.51787 | 20 | 20
963.776 | 46.8 | 92.51521 | 20 | 20
964.77197 | 46.85 | 92.51368 | 20 | 20
965.76801 | 46.9 | 92.51242 | 20 | 20
966.76501 | 46.95 | 92.51116 | 20 | 20
967.763 | 47 | 92.50976 | 20 | 20
968.76099 | 47.05 | 92.50725 | 20 | 20
969.75403 | 47.1 | 92.50515 | 20 | 20
970.75201 | 47.15 | 92.50389 | 20 | 20
971.74799 | 47.2 | 92.50208 | 20 | 20
972.74298 | 47.25 | 92.49928 | 20 | 20
973.73798 | 47.3 | 92.49775 | 20 | 20
974.73401 | 47.35 | 92.49677 | 20 | 20
975.729 | 47.4 | 92.49565 | 20 | 20
976.72699 | 47.45 | 92.49258 | 20 | 20
977.72198 | 47.5 | 92.49174 | 20 | 20
978.71899 | 47.55 | 92.49076 | 20 | 20
979.71399 | 47.6 | 92.49034 | 20 | 20
980.711 | 47.65 | 92.48978 | 20 | 20
981.70599 | 47.7 | 92.48825 | 20 | 20
982.70398 | 47.75 | 92.48685 | 20 | 20
983.698 | 47.8 | 92.4828 | 20 | 20
984.69299 | 47.85 | 92.48098 | 20 | 20
985.68903 | 47.9 | 92.47874 | 20 | 20
986.68103 | 47.95 | 92.47721 | 20 | 20
987.67798 | 48 | 92.47637 | 20 | 20
988.66901 | 48.05 | 92.47567 | 20 | 20
989.664 | 48.1 | 92.47427 | 20 | 20
990.65997 | 48.15 | 92.47316 | 20 | 20
991.65399 | 48.2 | 92.47162 | 20 | 20
992.65198 | 48.25 | 92.46966 | 20 | 20
993.64899 | 48.3 | 92.46743 | 20 | 20
994.64502 | 48.35 | 92.46631 | 20 | 20
995.64398 | 48.4 | 92.46477 | 20 | 20
996.63898 | 48.45 | 92.4624 | 20 | 20