## Sheet
#EXPORTTYPE: | DATA ALL
#FILE: | 60°c-Woll-30min.ngb-sta
#FORMAT: | NETZSCH5
#FTYPE: | UNICODE
#IDENTITY: | 60°c-Woll-30min
#MTYPE: | TG
#INSTRUMENT: | NETZSCH TG 309 Classic
#PROJECT: | CO2Valorize
#DATE/TIME: | 13/02/2026 22:29:21 (UTC+1)
#CORR. FILE:
#TEMPCAL: | 21-08-2025 14:31
#LABORATORY: | HIF
#OPERATOR: | Sahra
#REMARK:
#SAMPLE: | 60°c-Woll-30min
#SAMPLE MASS /mg: | 24.72835
#MATERIAL: | WOLL
#TYPE OF CRUCIBLE: | Al2O3 85 µl, open
#SAMPLE CRUCIBLE MASS /mg: | 134.15645
#REFERENCE CRUCIBLE MASS /mg:
#PURGE 1 MFC: | OXYGEN,252.5 ml/min
#PURGE 2 MFC: | NITROGEN,250.0 ml/min
#PROTECTIVE MFC: | NITROGEN,250.0 ml/min
#M.RANGE /mg: | 2000
#CORR. CODE: | 0
#RANGE: | 30°C/20.0(K/min)/1000°C
#SEGMENT: | S1/1
#SEG. 1: | 30°C/20.0(K/min)/1000°C
##Temp./°C | Time/min | Mass/% | Gas Flow(purge2)/(ml/min) | Gas Flow(protective)/(ml/min)
31.201 | 0 | 100 | 20 | 20
31.202 | 0.05 | 99.99858 | 20 | 20
31.346 | 0.1 | 99.9996 | 20 | 20
31.642 | 0.15 | 100.00607 | 20 | 20
32.019 | 0.2 | 100.01072 | 20 | 20
32.458 | 0.25 | 100.01395 | 20 | 20
32.951 | 0.3 | 100.0184 | 20 | 20
33.511 | 0.35 | 100.02184 | 20 | 20
34.14 | 0.4 | 100.02629 | 20 | 20
34.825 | 0.45 | 100.03154 | 20 | 20
35.564 | 0.5 | 100.03478 | 20 | 20
36.348 | 0.55 | 100.03822 | 20 | 20
37.175 | 0.6 | 100.04206 | 20 | 20
38.04 | 0.65 | 100.04469 | 20 | 20
38.942 | 0.7 | 100.04772 | 20 | 20
39.875 | 0.75 | 100.04994 | 20 | 20
40.836 | 0.8 | 100.05136 | 20 | 20
41.825 | 0.85 | 100.05217 | 20 | 20
42.83 | 0.9 | 100.05257 | 20 | 20
43.862 | 0.95 | 100.05298 | 20 | 20
44.904 | 1 | 100.05318 | 20 | 20
45.968 | 1.05 | 100.05318 | 20 | 20
47.04 | 1.1 | 100.05318 | 20 | 20
48.125 | 1.15 | 100.05277 | 20 | 20
49.217 | 1.2 | 100.05136 | 20 | 20
50.319 | 1.25 | 100.04954 | 20 | 20
51.425 | 1.3 | 100.04671 | 20 | 20
52.538 | 1.35 | 100.04428 | 20 | 20
53.654 | 1.4 | 100.04084 | 20 | 20
54.772 | 1.45 | 100.03781 | 20 | 20
55.891 | 1.5 | 100.03356 | 20 | 20
57.011 | 1.55 | 100.02932 | 20 | 20
58.128 | 1.6 | 100.02345 | 20 | 20
59.247 | 1.65 | 100.01961 | 20 | 20
60.361 | 1.7 | 100.01577 | 20 | 20
61.474 | 1.75 | 100.01011 | 20 | 20
62.583 | 1.8 | 100.00526 | 20 | 20
63.69 | 1.85 | 99.9998 | 20 | 20
64.796 | 1.9 | 99.99535 | 20 | 20
65.897 | 1.95 | 99.98847 | 20 | 20
66.994 | 2 | 99.98079 | 20 | 20
68.089 | 2.05 | 99.9727 | 20 | 20
69.178 | 2.1 | 99.96219 | 20 | 20
70.264 | 2.15 | 99.9539 | 20 | 20
71.349 | 2.2 | 99.95026 | 20 | 20
72.428 | 2.25 | 99.94662 | 20 | 20
73.503 | 2.3 | 99.94318 | 20 | 20
74.576 | 2.35 | 99.93772 | 20 | 20
75.644 | 2.4 | 99.93166 | 20 | 20
76.709 | 2.45 | 99.92559 | 20 | 20
77.77 | 2.5 | 99.91892 | 20 | 20
78.828 | 2.55 | 99.91022 | 20 | 20
79.885 | 2.6 | 99.90315 | 20 | 20
80.94 | 2.65 | 99.89708 | 20 | 20
81.987 | 2.7 | 99.88899 | 20 | 20
83.036 | 2.75 | 99.88091 | 20 | 20
84.081 | 2.8 | 99.87686 | 20 | 20
85.126 | 2.85 | 99.87221 | 20 | 20
86.166 | 2.9 | 99.86837 | 20 | 20
87.202 | 2.95 | 99.86534 | 20 | 20
88.24 | 3 | 99.85988 | 20 | 20
89.277 | 3.05 | 99.85482 | 20 | 20
90.308 | 3.1 | 99.84936 | 20 | 20
91.34 | 3.15 | 99.8433 | 20 | 20
92.37 | 3.2 | 99.83683 | 20 | 20
93.396 | 3.25 | 99.82995 | 20 | 20
94.42 | 3.3 | 99.82368 | 20 | 20
95.444 | 3.35 | 99.81762 | 20 | 20
96.467 | 3.4 | 99.81277 | 20 | 20
97.484 | 3.45 | 99.8069 | 20 | 20
98.504 | 3.5 | 99.80306 | 20 | 20
99.52 | 3.55 | 99.80023 | 20 | 20
100.534 | 3.6 | 99.79679 | 20 | 20
101.551 | 3.65 | 99.79315 | 20 | 20
102.563 | 3.7 | 99.78951 | 20 | 20
103.576 | 3.75 | 99.78385 | 20 | 20
104.584 | 3.8 | 99.78041 | 20 | 20
105.595 | 3.85 | 99.77617 | 20 | 20
106.606 | 3.9 | 99.77313 | 20 | 20
107.612 | 3.95 | 99.7699 | 20 | 20
108.623 | 4 | 99.76666 | 20 | 20
109.629 | 4.05 | 99.76222 | 20 | 20
110.637 | 4.1 | 99.75716 | 20 | 20
111.643 | 4.15 | 99.75433 | 20 | 20
112.647 | 4.2 | 99.75049 | 20 | 20
113.651 | 4.25 | 99.74503 | 20 | 20
114.654 | 4.3 | 99.73856 | 20 | 20
115.66 | 4.35 | 99.73634 | 20 | 20
116.662 | 4.4 | 99.7327 | 20 | 20
117.665 | 4.45 | 99.72986 | 20 | 20
118.666 | 4.5 | 99.72724 | 20 | 20
119.671 | 4.55 | 99.72501 | 20 | 20
120.674 | 4.6 | 99.72218 | 20 | 20
121.676 | 4.65 | 99.71874 | 20 | 20
122.678 | 4.7 | 99.71591 | 20 | 20
123.681 | 4.75 | 99.71268 | 20 | 20
124.683 | 4.8 | 99.71025 | 20 | 20
125.686 | 4.85 | 99.70803 | 20 | 20
126.687 | 4.9 | 99.70459 | 20 | 20
127.69 | 4.95 | 99.70156 | 20 | 20
128.69099 | 5 | 99.69852 | 20 | 20
129.689 | 5.05 | 99.69509 | 20 | 20
130.69099 | 5.1 | 99.69266 | 20 | 20
131.692 | 5.15 | 99.69003 | 20 | 20
132.694 | 5.2 | 99.6868 | 20 | 20
133.696 | 5.25 | 99.68417 | 20 | 20
134.698 | 5.3 | 99.68174 | 20 | 20
135.69901 | 5.35 | 99.67871 | 20 | 20
136.703 | 5.4 | 99.67588 | 20 | 20
137.705 | 5.45 | 99.67325 | 20 | 20
138.70799 | 5.5 | 99.67022 | 20 | 20
139.709 | 5.55 | 99.66779 | 20 | 20
140.71201 | 5.6 | 99.66536 | 20 | 20
141.714 | 5.65 | 99.66233 | 20 | 20
142.718 | 5.7 | 99.6593 | 20 | 20
143.72099 | 5.75 | 99.65707 | 20 | 20
144.72099 | 5.8 | 99.65445 | 20 | 20
145.72501 | 5.85 | 99.65121 | 20 | 20
146.729 | 5.9 | 99.64717 | 20 | 20
147.73 | 5.95 | 99.64413 | 20 | 20
148.73199 | 6 | 99.64171 | 20 | 20
149.733 | 6.05 | 99.63948 | 20 | 20
150.73599 | 6.1 | 99.63726 | 20 | 20
151.74001 | 6.15 | 99.63503 | 20 | 20
152.743 | 6.2 | 99.63241 | 20 | 20
153.744 | 6.25 | 99.62937 | 20 | 20
154.74699 | 6.3 | 99.62695 | 20 | 20
155.752 | 6.35 | 99.62452 | 20 | 20
156.755 | 6.4 | 99.62189 | 20 | 20
157.757 | 6.45 | 99.61906 | 20 | 20
158.757 | 6.5 | 99.61623 | 20 | 20
159.757 | 6.55 | 99.61481 | 20 | 20
160.759 | 6.6 | 99.61299 | 20 | 20
161.75999 | 6.65 | 99.60996 | 20 | 20
162.759 | 6.7 | 99.60713 | 20 | 20
163.75999 | 6.75 | 99.6043 | 20 | 20
164.761 | 6.8 | 99.60208 | 20 | 20
165.759 | 6.85 | 99.60026 | 20 | 20
166.761 | 6.9 | 99.59823 | 20 | 20
167.75999 | 6.95 | 99.59561 | 20 | 20
168.75999 | 7 | 99.59257 | 20 | 20
169.76199 | 7.05 | 99.58994 | 20 | 20
170.763 | 7.1 | 99.58691 | 20 | 20
171.76401 | 7.15 | 99.58469 | 20 | 20
172.76401 | 7.2 | 99.58226 | 20 | 20
173.763 | 7.25 | 99.57923 | 20 | 20
174.763 | 7.3 | 99.57539 | 20 | 20
175.765 | 7.35 | 99.57296 | 20 | 20
176.765 | 7.4 | 99.57013 | 20 | 20
177.767 | 7.45 | 99.5673 | 20 | 20
178.767 | 7.5 | 99.56507 | 20 | 20
179.767 | 7.55 | 99.56305 | 20 | 20
180.76801 | 7.6 | 99.56184 | 20 | 20
181.76801 | 7.65 | 99.56002 | 20 | 20
182.771 | 7.7 | 99.558 | 20 | 20
183.772 | 7.75 | 99.55618 | 20 | 20
184.772 | 7.8 | 99.55517 | 20 | 20
185.774 | 7.85 | 99.55355 | 20 | 20
186.77299 | 7.9 | 99.55031 | 20 | 20
187.77299 | 7.95 | 99.54667 | 20 | 20
188.77499 | 8 | 99.54283 | 20 | 20
189.776 | 8.05 | 99.54081 | 20 | 20
190.77699 | 8.1 | 99.53838 | 20 | 20
191.77901 | 8.15 | 99.53576 | 20 | 20
192.782 | 8.2 | 99.53373 | 20 | 20
193.784 | 8.25 | 99.53151 | 20 | 20
194.785 | 8.3 | 99.52969 | 20 | 20
195.785 | 8.35 | 99.52787 | 20 | 20
196.787 | 8.4 | 99.52565 | 20 | 20
197.787 | 8.45 | 99.52383 | 20 | 20
198.79201 | 8.5 | 99.52201 | 20 | 20
199.791 | 8.55 | 99.51978 | 20 | 20
200.79401 | 8.6 | 99.51776 | 20 | 20
201.795 | 8.65 | 99.51574 | 20 | 20
202.795 | 8.7 | 99.51331 | 20 | 20
203.795 | 8.75 | 99.51149 | 20 | 20
204.797 | 8.8 | 99.50987 | 20 | 20
205.798 | 8.85 | 99.50785 | 20 | 20
206.799 | 8.9 | 99.50543 | 20 | 20
207.799 | 8.95 | 99.50401 | 20 | 20
208.799 | 9 | 99.50158 | 20 | 20
209.798 | 9.05 | 99.49855 | 20 | 20
210.80099 | 9.1 | 99.49612 | 20 | 20
211.8 | 9.15 | 99.4941 | 20 | 20
212.80299 | 9.2 | 99.49309 | 20 | 20
213.80499 | 9.25 | 99.49188 | 20 | 20
214.806 | 9.3 | 99.49107 | 20 | 20
215.806 | 9.35 | 99.48945 | 20 | 20
216.808 | 9.4 | 99.48723 | 20 | 20
217.80901 | 9.45 | 99.48561 | 20 | 20
218.81 | 9.5 | 99.4842 | 20 | 20
219.81 | 9.55 | 99.48318 | 20 | 20
220.81 | 9.6 | 99.48197 | 20 | 20
221.81 | 9.65 | 99.47954 | 20 | 20
222.814 | 9.7 | 99.47813 | 20 | 20
223.817 | 9.75 | 99.47631 | 20 | 20
224.823 | 9.8 | 99.47469 | 20 | 20
225.826 | 9.85 | 99.47348 | 20 | 20
226.828 | 9.9 | 99.47206 | 20 | 20
227.83299 | 9.95 | 99.47024 | 20 | 20
228.83099 | 10 | 99.46782 | 20 | 20
229.832 | 10.05 | 99.46478 | 20 | 20
230.83299 | 10.1 | 99.46054 | 20 | 20
231.832 | 10.15 | 99.45852 | 20 | 20
232.83501 | 10.2 | 99.4569 | 20 | 20
233.83501 | 10.25 | 99.45508 | 20 | 20
234.83701 | 10.3 | 99.45407 | 20 | 20
235.836 | 10.35 | 99.45306 | 20 | 20
236.834 | 10.4 | 99.45184 | 20 | 20
237.834 | 10.45 | 99.45023 | 20 | 20
238.83501 | 10.5 | 99.44881 | 20 | 20
239.83701 | 10.55 | 99.4478 | 20 | 20
240.83501 | 10.6 | 99.44578 | 20 | 20
241.834 | 10.65 | 99.44436 | 20 | 20
242.83299 | 10.7 | 99.44295 | 20 | 20
243.83299 | 10.75 | 99.44153 | 20 | 20
244.83501 | 10.8 | 99.44032 | 20 | 20
245.834 | 10.85 | 99.43911 | 20 | 20
246.834 | 10.9 | 99.43749 | 20 | 20
247.836 | 10.95 | 99.43506 | 20 | 20
248.83501 | 11 | 99.43284 | 20 | 20
249.834 | 11.05 | 99.43082 | 20 | 20
250.83701 | 11.1 | 99.42879 | 20 | 20
251.838 | 11.15 | 99.42738 | 20 | 20
252.84 | 11.2 | 99.42576 | 20 | 20
253.841 | 11.25 | 99.42455 | 20 | 20
254.841 | 11.3 | 99.42333 | 20 | 20
255.84 | 11.35 | 99.42151 | 20 | 20
256.83499 | 11.4 | 99.4199 | 20 | 20
257.832 | 11.45 | 99.41868 | 20 | 20
258.83099 | 11.5 | 99.41646 | 20 | 20
259.82901 | 11.55 | 99.41444 | 20 | 20
260.828 | 11.6 | 99.41201 | 20 | 20
261.82501 | 11.65 | 99.41039 | 20 | 20
262.827 | 11.7 | 99.40898 | 20 | 20
263.828 | 11.75 | 99.40857 | 20 | 20
264.828 | 11.8 | 99.40797 | 20 | 20
265.82901 | 11.85 | 99.40696 | 20 | 20
266.82999 | 11.9 | 99.40473 | 20 | 20
267.82901 | 11.95 | 99.4021 | 20 | 20
268.828 | 12 | 99.40069 | 20 | 20
269.83099 | 12.05 | 99.39907 | 20 | 20
270.82999 | 12.1 | 99.39867 | 20 | 20
271.82901 | 12.15 | 99.39826 | 20 | 20
272.82901 | 12.2 | 99.39846 | 20 | 20
273.82599 | 12.25 | 99.39806 | 20 | 20
274.82501 | 12.3 | 99.39705 | 20 | 20
275.82599 | 12.35 | 99.39604 | 20 | 20
276.82501 | 12.4 | 99.39462 | 20 | 20
277.82401 | 12.45 | 99.39381 | 20 | 20
278.823 | 12.5 | 99.3924 | 20 | 20
279.82101 | 12.55 | 99.39038 | 20 | 20
280.819 | 12.6 | 99.38876 | 20 | 20
281.81799 | 12.65 | 99.38674 | 20 | 20
282.81799 | 12.7 | 99.38492 | 20 | 20
283.815 | 12.75 | 99.3831 | 20 | 20
284.814 | 12.8 | 99.38209 | 20 | 20
285.815 | 12.85 | 99.38067 | 20 | 20
286.815 | 12.9 | 99.37885 | 20 | 20
287.815 | 12.95 | 99.37764 | 20 | 20
288.814 | 13 | 99.37602 | 20 | 20
289.81699 | 13.05 | 99.37501 | 20 | 20
290.814 | 13.1 | 99.374 | 20 | 20
291.815 | 13.15 | 99.37278 | 20 | 20
292.81201 | 13.2 | 99.37198 | 20 | 20
293.81 | 13.25 | 99.37056 | 20 | 20
294.80701 | 13.3 | 99.36995 | 20 | 20
295.80399 | 13.35 | 99.36874 | 20 | 20
296.80499 | 13.4 | 99.36692 | 20 | 20
297.806 | 13.45 | 99.36571 | 20 | 20
298.80301 | 13.5 | 99.36389 | 20 | 20
299.80099 | 13.55 | 99.36267 | 20 | 20
300.79901 | 13.6 | 99.36045 | 20 | 20
301.79999 | 13.65 | 99.35904 | 20 | 20
302.797 | 13.7 | 99.35742 | 20 | 20
303.797 | 13.75 | 99.3562 | 20 | 20
304.79401 | 13.8 | 99.35519 | 20 | 20
305.79401 | 13.85 | 99.35418 | 20 | 20
306.79199 | 13.9 | 99.35398 | 20 | 20
307.79001 | 13.95 | 99.35317 | 20 | 20
308.78699 | 14 | 99.35176 | 20 | 20
309.785 | 14.05 | 99.34893 | 20 | 20
310.78201 | 14.1 | 99.34771 | 20 | 20
311.78101 | 14.15 | 99.34589 | 20 | 20
312.78 | 14.2 | 99.34427 | 20 | 20
313.78 | 14.25 | 99.34225 | 20 | 20
314.77899 | 14.3 | 99.34144 | 20 | 20
315.77802 | 14.35 | 99.34003 | 20 | 20
316.776 | 14.4 | 99.3378 | 20 | 20
317.77301 | 14.45 | 99.33598 | 20 | 20
318.771 | 14.5 | 99.33477 | 20 | 20
319.76901 | 14.55 | 99.33376 | 20 | 20
320.76801 | 14.6 | 99.33275 | 20 | 20
321.76999 | 14.65 | 99.33154 | 20 | 20
322.76901 | 14.7 | 99.33053 | 20 | 20
323.76801 | 14.75 | 99.32931 | 20 | 20
324.767 | 14.8 | 99.3279 | 20 | 20
325.76401 | 14.85 | 99.32729 | 20 | 20
326.76501 | 14.9 | 99.32628 | 20 | 20
327.763 | 14.95 | 99.32507 | 20 | 20
328.763 | 15 | 99.32365 | 20 | 20
329.76199 | 15.05 | 99.32224 | 20 | 20
330.76001 | 15.1 | 99.32062 | 20 | 20
331.759 | 15.15 | 99.3194 | 20 | 20
332.758 | 15.2 | 99.3186 | 20 | 20
333.75699 | 15.25 | 99.31779 | 20 | 20
334.758 | 15.3 | 99.31597 | 20 | 20
335.758 | 15.35 | 99.31395 | 20 | 20
336.75601 | 15.4 | 99.31213 | 20 | 20
337.754 | 15.45 | 99.3099 | 20 | 20
338.754 | 15.5 | 99.30849 | 20 | 20
339.75299 | 15.55 | 99.30667 | 20 | 20
340.75101 | 15.6 | 99.30444 | 20 | 20
341.74799 | 15.65 | 99.30343 | 20 | 20
342.746 | 15.7 | 99.30262 | 20 | 20
343.75 | 15.75 | 99.30141 | 20 | 20
344.74899 | 15.8 | 99.3008 | 20 | 20
345.74899 | 15.85 | 99.3004 | 20 | 20
346.75101 | 15.9 | 99.29959 | 20 | 20
347.75 | 15.95 | 99.29878 | 20 | 20
348.75 | 16 | 99.29797 | 20 | 20
349.74799 | 16.05 | 99.29716 | 20 | 20
350.74701 | 16.1 | 99.29595 | 20 | 20
351.746 | 16.15 | 99.29413 | 20 | 20
352.74399 | 16.2 | 99.29251 | 20 | 20
353.742 | 16.25 | 99.2913 | 20 | 20
354.741 | 16.3 | 99.28988 | 20 | 20
355.73901 | 16.35 | 99.28887 | 20 | 20
356.73801 | 16.4 | 99.28766 | 20 | 20
357.73901 | 16.45 | 99.28624 | 20 | 20
358.737 | 16.5 | 99.28503 | 20 | 20
359.73599 | 16.55 | 99.28321 | 20 | 20
360.73599 | 16.6 | 99.28159 | 20 | 20
361.73401 | 16.65 | 99.28038 | 20 | 20
362.73599 | 16.7 | 99.27897 | 20 | 20
363.73499 | 16.75 | 99.27836 | 20 | 20
364.73401 | 16.8 | 99.27715 | 20 | 20
365.73199 | 16.85 | 99.27553 | 20 | 20
366.729 | 16.9 | 99.27351 | 20 | 20
367.728 | 16.95 | 99.27128 | 20 | 20
368.728 | 17 | 99.26906 | 20 | 20
369.72501 | 17.05 | 99.26744 | 20 | 20
370.72299 | 17.1 | 99.26784 | 20 | 20
371.724 | 17.15 | 99.26825 | 20 | 20
372.72299 | 17.2 | 99.26744 | 20 | 20
373.72101 | 17.25 | 99.26602 | 20 | 20
374.72 | 17.3 | 99.2638 | 20 | 20
375.71899 | 17.35 | 99.26178 | 20 | 20
376.71899 | 17.4 | 99.26016 | 20 | 20
377.71799 | 17.45 | 99.25895 | 20 | 20
378.71899 | 17.5 | 99.25773 | 20 | 20
379.71799 | 17.55 | 99.25672 | 20 | 20
380.71899 | 17.6 | 99.25652 | 20 | 20
381.71701 | 17.65 | 99.25531 | 20 | 20
382.715 | 17.7 | 99.25349 | 20 | 20
383.70999 | 17.75 | 99.25248 | 20 | 20
384.70599 | 17.8 | 99.25106 | 20 | 20
385.703 | 17.85 | 99.24965 | 20 | 20
386.70001 | 17.9 | 99.24843 | 20 | 20
387.69901 | 17.95 | 99.24702 | 20 | 20
388.698 | 18 | 99.2454 | 20 | 20
389.698 | 18.05 | 99.24297 | 20 | 20
390.69699 | 18.1 | 99.24075 | 20 | 20
391.694 | 18.15 | 99.23893 | 20 | 20
392.69501 | 18.2 | 99.23751 | 20 | 20
393.69299 | 18.25 | 99.23671 | 20 | 20
394.69199 | 18.3 | 99.2357 | 20 | 20
395.689 | 18.35 | 99.23489 | 20 | 20
396.68701 | 18.4 | 99.23388 | 20 | 20
397.685 | 18.45 | 99.23185 | 20 | 20
398.686 | 18.5 | 99.23185 | 20 | 20
399.68301 | 18.55 | 99.23064 | 20 | 20
400.68201 | 18.6 | 99.22862 | 20 | 20
401.67999 | 18.65 | 99.2268 | 20 | 20
402.67599 | 18.7 | 99.22599 | 20 | 20
403.67899 | 18.75 | 99.22518 | 20 | 20
404.67801 | 18.8 | 99.22356 | 20 | 20
405.67801 | 18.85 | 99.22154 | 20 | 20
406.67801 | 18.9 | 99.21891 | 20 | 20
407.67899 | 18.95 | 99.21649 | 20 | 20
408.67899 | 19 | 99.21467 | 20 | 20
409.67599 | 19.05 | 99.21325 | 20 | 20
410.672 | 19.1 | 99.21184 | 20 | 20
411.67001 | 19.15 | 99.21062 | 20 | 20
412.67001 | 19.2 | 99.21002 | 20 | 20
413.66599 | 19.25 | 99.20901 | 20 | 20
414.66199 | 19.3 | 99.20799 | 20 | 20
415.66101 | 19.35 | 99.20658 | 20 | 20
416.659 | 19.4 | 99.20617 | 20 | 20
417.65601 | 19.45 | 99.20597 | 20 | 20
418.65302 | 19.5 | 99.20395 | 20 | 20
419.64999 | 19.55 | 99.20213 | 20 | 20
420.64499 | 19.6 | 99.20051 | 20 | 20
421.64499 | 19.65 | 99.19869 | 20 | 20
422.64499 | 19.7 | 99.19687 | 20 | 20
423.64499 | 19.75 | 99.19404 | 20 | 20
424.642 | 19.8 | 99.19263 | 20 | 20
425.64099 | 19.85 | 99.19141 | 20 | 20
426.63901 | 19.9 | 99.18939 | 20 | 20
427.63599 | 19.95 | 99.18818 | 20 | 20
428.63501 | 20 | 99.18636 | 20 | 20
429.634 | 20.05 | 99.18555 | 20 | 20
430.633 | 20.1 | 99.18636 | 20 | 20
431.63199 | 20.15 | 99.18656 | 20 | 20
432.63101 | 20.2 | 99.18474 | 20 | 20
433.63101 | 20.25 | 99.18232 | 20 | 20
434.629 | 20.3 | 99.18151 | 20 | 20
435.62799 | 20.35 | 99.17948 | 20 | 20
436.62601 | 20.4 | 99.17726 | 20 | 20
437.62399 | 20.45 | 99.17524 | 20 | 20
438.621 | 20.5 | 99.17362 | 20 | 20
439.61899 | 20.55 | 99.1714 | 20 | 20
440.61801 | 20.6 | 99.16958 | 20 | 20
441.61401 | 20.65 | 99.16735 | 20 | 20
442.61301 | 20.7 | 99.16573 | 20 | 20
443.61301 | 20.75 | 99.16412 | 20 | 20
444.61401 | 20.8 | 99.1625 | 20 | 20
445.61401 | 20.85 | 99.16068 | 20 | 20
446.61499 | 20.9 | 99.15866 | 20 | 20
447.61401 | 20.95 | 99.15785 | 20 | 20
448.60999 | 21 | 99.15623 | 20 | 20
449.608 | 21.05 | 99.15461 | 20 | 20
450.60599 | 21.1 | 99.15259 | 20 | 20
451.60599 | 21.15 | 99.15118 | 20 | 20
452.603 | 21.2 | 99.14936 | 20 | 20
453.604 | 21.25 | 99.14794 | 20 | 20
454.60101 | 21.3 | 99.14572 | 20 | 20
455.59799 | 21.35 | 99.1439 | 20 | 20
456.59601 | 21.4 | 99.14228 | 20 | 20
457.595 | 21.45 | 99.14086 | 20 | 20
458.595 | 21.5 | 99.14046 | 20 | 20
459.59201 | 21.55 | 99.13925 | 20 | 20
460.59 | 21.6 | 99.13803 | 20 | 20
461.59 | 21.65 | 99.1348 | 20 | 20
462.58401 | 21.7 | 99.13217 | 20 | 20
463.58301 | 21.75 | 99.12934 | 20 | 20
464.58401 | 21.8 | 99.12691 | 20 | 20
465.58301 | 21.85 | 99.1257 | 20 | 20
466.58301 | 21.9 | 99.1253 | 20 | 20
467.582 | 21.95 | 99.12348 | 20 | 20
468.57901 | 22 | 99.12044 | 20 | 20
469.577 | 22.05 | 99.11842 | 20 | 20
470.573 | 22.1 | 99.1164 | 20 | 20
471.573 | 22.15 | 99.11498 | 20 | 20
472.573 | 22.2 | 99.11397 | 20 | 20
473.57101 | 22.25 | 99.11235 | 20 | 20
474.56699 | 22.3 | 99.10973 | 20 | 20
475.565 | 22.35 | 99.1077 | 20 | 20
476.55899 | 22.4 | 99.10588 | 20 | 20
477.55499 | 22.45 | 99.10326 | 20 | 20
478.552 | 22.5 | 99.10043 | 20 | 20
479.55099 | 22.55 | 99.098 | 20 | 20
480.54901 | 22.6 | 99.09618 | 20 | 20
481.547 | 22.65 | 99.09497 | 20 | 20
482.54401 | 22.7 | 99.09153 | 20 | 20
483.543 | 22.75 | 99.0893 | 20 | 20
484.54199 | 22.8 | 99.08769 | 20 | 20
485.54199 | 22.85 | 99.08627 | 20 | 20
486.54001 | 22.9 | 99.08465 | 20 | 20
487.539 | 22.95 | 99.08162 | 20 | 20
488.53799 | 23 | 99.0798 | 20 | 20
489.53601 | 23.05 | 99.07859 | 20 | 20
490.535 | 23.1 | 99.07697 | 20 | 20
491.53101 | 23.15 | 99.07515 | 20 | 20
492.53101 | 23.2 | 99.07313 | 20 | 20
493.52701 | 23.25 | 99.0705 | 20 | 20
494.52399 | 23.3 | 99.06686 | 20 | 20
495.52301 | 23.35 | 99.06504 | 20 | 20
496.52301 | 23.4 | 99.06261 | 20 | 20
497.52301 | 23.45 | 99.061 | 20 | 20
498.521 | 23.5 | 99.05918 | 20 | 20
499.521 | 23.55 | 99.05817 | 20 | 20
500.51901 | 23.6 | 99.05675 | 20 | 20
501.51599 | 23.65 | 99.05554 | 20 | 20
502.51501 | 23.7 | 99.05392 | 20 | 20
503.513 | 23.75 | 99.05089 | 20 | 20
504.51001 | 23.8 | 99.04846 | 20 | 20
505.50699 | 23.85 | 99.04664 | 20 | 20
506.50699 | 23.9 | 99.04482 | 20 | 20
507.50601 | 23.95 | 99.043 | 20 | 20
508.505 | 24 | 99.04098 | 20 | 20
509.505 | 24.05 | 99.03855 | 20 | 20
510.505 | 24.1 | 99.03552 | 20 | 20
511.50299 | 24.15 | 99.02986 | 20 | 20
512.50201 | 24.2 | 99.0248 | 20 | 20
513.5 | 24.25 | 99.02319 | 20 | 20
514.50098 | 24.3 | 99.0155 | 20 | 20
515.5 | 24.35 | 99.01348 | 20 | 20
516.5 | 24.4 | 99.01207 | 20 | 20
517.49902 | 24.45 | 99.01126 | 20 | 20
518.49701 | 24.5 | 99.00944 | 20 | 20
519.49701 | 24.55 | 99.00782 | 20 | 20
520.49799 | 24.6 | 99.00681 | 20 | 20
521.49701 | 24.65 | 99.00519 | 20 | 20
522.495 | 24.7 | 99.00317 | 20 | 20
523.495 | 24.75 | 99.00115 | 20 | 20
524.495 | 24.8 | 98.99892 | 20 | 20
525.492 | 24.85 | 98.99528 | 20 | 20
526.48901 | 24.9 | 98.99063 | 20 | 20
527.487 | 24.95 | 98.98578 | 20 | 20
528.48499 | 25 | 98.98416 | 20 | 20
529.48499 | 25.05 | 98.98214 | 20 | 20
530.48297 | 25.1 | 98.98093 | 20 | 20
531.48602 | 25.15 | 98.9785 | 20 | 20
532.48499 | 25.2 | 98.97506 | 20 | 20
533.48401 | 25.25 | 98.97102 | 20 | 20
534.48401 | 25.3 | 98.96677 | 20 | 20
535.48199 | 25.35 | 98.96374 | 20 | 20
536.48297 | 25.4 | 98.9601 | 20 | 20
537.48199 | 25.45 | 98.95828 | 20 | 20
538.48102 | 25.5 | 98.95545 | 20 | 20
539.47998 | 25.55 | 98.94959 | 20 | 20
540.47803 | 25.6 | 98.94635 | 20 | 20
541.47699 | 25.65 | 98.94089 | 20 | 20
542.47601 | 25.7 | 98.93847 | 20 | 20
543.47601 | 25.75 | 98.93503 | 20 | 20
544.47302 | 25.8 | 98.93018 | 20 | 20
545.46997 | 25.85 | 98.92492 | 20 | 20
546.46997 | 25.9 | 98.92108 | 20 | 20
547.46899 | 25.95 | 98.91946 | 20 | 20
548.46802 | 26 | 98.91703 | 20 | 20
549.46802 | 26.05 | 98.914 | 20 | 20
550.46802 | 26.1 | 98.91056 | 20 | 20
551.46698 | 26.15 | 98.90531 | 20 | 20
552.466 | 26.2 | 98.90126 | 20 | 20
553.46399 | 26.25 | 98.896 | 20 | 20
554.46301 | 26.3 | 98.89135 | 20 | 20
555.46503 | 26.35 | 98.8863 | 20 | 20
556.46399 | 26.4 | 98.88266 | 20 | 20
557.461 | 26.45 | 98.87882 | 20 | 20
558.46002 | 26.5 | 98.87316 | 20 | 20
559.46002 | 26.55 | 98.8677 | 20 | 20
560.45801 | 26.6 | 98.86325 | 20 | 20
561.45697 | 26.65 | 98.86001 | 20 | 20
562.45502 | 26.7 | 98.85516 | 20 | 20
563.45502 | 26.75 | 98.85213 | 20 | 20
564.45599 | 26.8 | 98.84889 | 20 | 20
565.45502 | 26.85 | 98.84586 | 20 | 20
566.45502 | 26.9 | 98.8404 | 20 | 20
567.45502 | 26.95 | 98.83575 | 20 | 20
568.453 | 27 | 98.83009 | 20 | 20
569.45099 | 27.05 | 98.82301 | 20 | 20
570.45001 | 27.1 | 98.81694 | 20 | 20
571.448 | 27.15 | 98.80825 | 20 | 20
572.44598 | 27.2 | 98.79996 | 20 | 20
573.44397 | 27.25 | 98.79612 | 20 | 20
574.44397 | 27.3 | 98.79005 | 20 | 20
575.44397 | 27.35 | 98.785 | 20 | 20
576.44098 | 27.4 | 98.77994 | 20 | 20
577.43903 | 27.45 | 98.77772 | 20 | 20
578.44 | 27.5 | 98.77266 | 20 | 20
579.44 | 27.55 | 98.76619 | 20 | 20
580.44098 | 27.6 | 98.76154 | 20 | 20
581.44299 | 27.65 | 98.75568 | 20 | 20
582.44202 | 27.7 | 98.75123 | 20 | 20
583.44299 | 27.75 | 98.74618 | 20 | 20
584.44098 | 27.8 | 98.74173 | 20 | 20
585.44 | 27.85 | 98.73566 | 20 | 20
586.43799 | 27.9 | 98.72939 | 20 | 20
587.43701 | 27.95 | 98.7207 | 20 | 20
588.435 | 28 | 98.71484 | 20 | 20
589.43298 | 28.05 | 98.70837 | 20 | 20
590.43298 | 28.1 | 98.70068 | 20 | 20
591.43201 | 28.15 | 98.69077 | 20 | 20
592.43201 | 28.2 | 98.68087 | 20 | 20
593.43298 | 28.25 | 98.6744 | 20 | 20
594.43402 | 28.3 | 98.66975 | 20 | 20
595.43597 | 28.35 | 98.66631 | 20 | 20
596.43799 | 28.4 | 98.66368 | 20 | 20
597.43799 | 28.45 | 98.66024 | 20 | 20
598.44 | 28.5 | 98.65478 | 20 | 20
599.43903 | 28.55 | 98.64851 | 20 | 20
600.44098 | 28.6 | 98.64366 | 20 | 20
601.43903 | 28.65 | 98.63416 | 20 | 20
602.43701 | 28.7 | 98.62324 | 20 | 20
603.43701 | 28.75 | 98.61192 | 20 | 20
604.43597 | 28.8 | 98.60585 | 20 | 20
605.43701 | 28.85 | 98.59857 | 20 | 20
606.43597 | 28.9 | 98.5917 | 20 | 20
607.43701 | 28.95 | 98.58401 | 20 | 20
608.43799 | 29 | 98.5731 | 20 | 20
609.43597 | 29.05 | 98.5642 | 20 | 20
610.42902 | 29.1 | 98.55753 | 20 | 20
611.42499 | 29.15 | 98.55449 | 20 | 20
612.41901 | 29.2 | 98.55085 | 20 | 20
613.41199 | 29.25 | 98.5456 | 20 | 20
614.40802 | 29.3 | 98.53731 | 20 | 20
615.40198 | 29.35 | 98.5276 | 20 | 20
616.401 | 29.4 | 98.51668 | 20 | 20
617.40002 | 29.45 | 98.50556 | 20 | 20
618.401 | 29.5 | 98.5003 | 20 | 20
619.40399 | 29.55 | 98.49343 | 20 | 20
620.40997 | 29.6 | 98.48534 | 20 | 20
621.40997 | 29.65 | 98.47301 | 20 | 20
622.40698 | 29.7 | 98.45946 | 20 | 20
623.401 | 29.75 | 98.44773 | 20 | 20
624.39697 | 29.8 | 98.44086 | 20 | 20
625.39301 | 29.85 | 98.43439 | 20 | 20
626.39001 | 29.9 | 98.42751 | 20 | 20
627.38702 | 29.95 | 98.41397 | 20 | 20
628.38599 | 30 | 98.40325 | 20 | 20
629.38702 | 30.05 | 98.39274 | 20 | 20
630.39001 | 30.1 | 98.38242 | 20 | 20
631.396 | 30.15 | 98.37292 | 20 | 20
632.40002 | 30.2 | 98.3616 | 20 | 20
633.39801 | 30.25 | 98.35108 | 20 | 20
634.39801 | 30.3 | 98.34461 | 20 | 20
635.39697 | 30.35 | 98.33875 | 20 | 20
636.39301 | 30.4 | 98.32884 | 20 | 20
637.39301 | 30.45 | 98.31812 | 20 | 20
638.39001 | 30.5 | 98.3062 | 20 | 20
639.38501 | 30.55 | 98.29305 | 20 | 20
640.38098 | 30.6 | 98.28193 | 20 | 20
641.37701 | 30.65 | 98.27 | 20 | 20
642.37701 | 30.7 | 98.25949 | 20 | 20
643.375 | 30.75 | 98.24634 | 20 | 20
644.37201 | 30.8 | 98.23745 | 20 | 20
645.37402 | 30.85 | 98.22633 | 20 | 20
646.37598 | 30.9 | 98.21682 | 20 | 20
647.37701 | 30.95 | 98.20469 | 20 | 20
648.37402 | 31 | 98.19296 | 20 | 20
649.37201 | 31.05 | 98.17982 | 20 | 20
650.37097 | 31.1 | 98.16809 | 20 | 20
651.36902 | 31.15 | 98.16142 | 20 | 20
652.36902 | 31.2 | 98.14929 | 20 | 20
653.36798 | 31.25 | 98.13473 | 20 | 20
654.367 | 31.3 | 98.11937 | 20 | 20
655.36298 | 31.35 | 98.10501 | 20 | 20
656.36401 | 31.4 | 98.09126 | 20 | 20
657.36401 | 31.45 | 98.07812 | 20 | 20
658.362 | 31.5 | 98.06376 | 20 | 20
659.36102 | 31.55 | 98.04577 | 20 | 20
660.35901 | 31.6 | 98.02817 | 20 | 20
661.35999 | 31.65 | 98.01099 | 20 | 20
662.35999 | 31.7 | 97.99623 | 20 | 20
663.35797 | 31.75 | 97.97985 | 20 | 20
664.35602 | 31.8 | 97.95882 | 20 | 20
665.354 | 31.85 | 97.93779 | 20 | 20
666.35101 | 31.9 | 97.91676 | 20 | 20
667.34802 | 31.95 | 97.89452 | 20 | 20
668.34698 | 32 | 97.87713 | 20 | 20
669.34399 | 32.05 | 97.85691 | 20 | 20
670.34399 | 32.1 | 97.83326 | 20 | 20
671.34399 | 32.15 | 97.81243 | 20 | 20
672.34198 | 32.2 | 97.78877 | 20 | 20
673.34198 | 32.25 | 97.76451 | 20 | 20
674.34198 | 32.3 | 97.73984 | 20 | 20
675.341 | 32.35 | 97.7174 | 20 | 20
676.341 | 32.4 | 97.69131 | 20 | 20
677.33899 | 32.45 | 97.66442 | 20 | 20
678.33899 | 32.5 | 97.63854 | 20 | 20
679.33698 | 32.55 | 97.61266 | 20 | 20
680.33502 | 32.6 | 97.58516 | 20 | 20
681.33099 | 32.65 | 97.55382 | 20 | 20
682.33099 | 32.7 | 97.52349 | 20 | 20
683.32898 | 32.75 | 97.49215 | 20 | 20
684.32898 | 32.8 | 97.46243 | 20 | 20
685.33002 | 32.85 | 97.42967 | 20 | 20
686.33099 | 32.9 | 97.39732 | 20 | 20
687.33099 | 32.95 | 97.36173 | 20 | 20
688.33002 | 33 | 97.32554 | 20 | 20
689.33002 | 33.05 | 97.29197 | 20 | 20
690.328 | 33.1 | 97.25356 | 20 | 20
691.32501 | 33.15 | 97.21575 | 20 | 20
692.32202 | 33.2 | 97.17854 | 20 | 20
693.32001 | 33.25 | 97.14296 | 20 | 20
694.31799 | 33.3 | 97.10393 | 20 | 20
695.315 | 33.35 | 97.06309 | 20 | 20
696.31201 | 33.4 | 97.02164 | 20 | 20
697.31201 | 33.45 | 96.98079 | 20 | 20
698.31097 | 33.5 | 96.93591 | 20 | 20
699.31097 | 33.55 | 96.89446 | 20 | 20
700.31097 | 33.6 | 96.85159 | 20 | 20
701.31 | 33.65 | 96.80286 | 20 | 20
702.30701 | 33.7 | 96.75615 | 20 | 20
703.31097 | 33.75 | 96.70803 | 20 | 20
704.31201 | 33.8 | 96.65829 | 20 | 20
705.31403 | 33.85 | 96.55759 | 20 | 20
706.315 | 33.9 | 96.52181 | 20 | 20
707.31097 | 33.95 | 96.47752 | 20 | 20
708.31201 | 34 | 96.43243 | 20 | 20
709.31 | 34.05 | 96.38411 | 20 | 20
710.30902 | 34.1 | 96.27695 | 20 | 20
711.30499 | 34.15 | 96.23509 | 20 | 20
712.30298 | 34.2 | 96.18919 | 20 | 20
713.302 | 34.25 | 96.1435 | 20 | 20
714.30402 | 34.3 | 96.05372 | 20 | 20
715.302 | 34.35 | 96.00984 | 20 | 20
716.30402 | 34.4 | 95.9142 | 20 | 20
717.30298 | 34.45 | 95.8766 | 20 | 20
718.302 | 34.5 | 95.78358 | 20 | 20
719.29901 | 34.55 | 95.73081 | 20 | 20
720.297 | 34.6 | 95.68633 | 20 | 20
721.29602 | 34.65 | 95.58664 | 20 | 20
722.29498 | 34.7 | 95.51385 | 20 | 20
723.297 | 34.75 | 95.44126 | 20 | 20
724.29498 | 34.8 | 95.36989 | 20 | 20
725.29498 | 34.85 | 95.29851 | 20 | 20
726.29102 | 34.9 | 95.22148 | 20 | 20
727.29498 | 34.95 | 95.15253 | 20 | 20
728.29498 | 35 | 95.07569 | 20 | 20
729.29498 | 35.05 | 94.99764 | 20 | 20
730.29602 | 35.1 | 94.90767 | 20 | 20
731.29303 | 35.15 | 94.83872 | 20 | 20
732.29401 | 35.2 | 94.75683 | 20 | 20
733.29401 | 35.25 | 94.67696 | 20 | 20
734.29303 | 35.3 | 94.60033 | 20 | 20
735.29303 | 35.35 | 94.52066 | 20 | 20
736.29498 | 35.4 | 94.43877 | 20 | 20
737.29797 | 35.45 | 94.35628 | 20 | 20
738.29901 | 35.5 | 94.27034 | 20 | 20
739.29901 | 35.55 | 94.17834 | 20 | 20
740.30298 | 35.6 | 94.10252 | 20 | 20
741.30298 | 35.65 | 94.00951 | 20 | 20
742.30402 | 35.7 | 93.92681 | 20 | 20
743.30603 | 35.75 | 93.83663 | 20 | 20
744.30603 | 35.8 | 93.74139 | 20 | 20
745.30402 | 35.85 | 93.65202 | 20 | 20
746.30298 | 35.9 | 93.5671 | 20 | 20
747.31 | 35.95 | 93.48076 | 20 | 20
748.31201 | 36 | 93.38775 | 20 | 20
749.31299 | 36.05 | 93.30162 | 20 | 20
750.315 | 36.1 | 93.21144 | 20 | 20
751.31598 | 36.15 | 93.11782 | 20 | 20
752.31598 | 36.2 | 93.02865 | 20 | 20
753.32001 | 36.25 | 92.94069 | 20 | 20
754.323 | 36.3 | 92.84829 | 20 | 20
755.32397 | 36.35 | 92.75508 | 20 | 20
756.32703 | 36.4 | 92.67096 | 20 | 20
757.328 | 36.45 | 92.57795 | 20 | 20
758.33301 | 36.5 | 92.49303 | 20 | 20
759.34003 | 36.55 | 92.40548 | 20 | 20
760.354 | 36.6 | 92.32258 | 20 | 20
761.35999 | 36.65 | 92.23765 | 20 | 20
762.36401 | 36.7 | 92.15334 | 20 | 20
763.367 | 36.75 | 92.07145 | 20 | 20
764.37201 | 36.8 | 91.99097 | 20 | 20
765.375 | 36.85 | 91.91737 | 20 | 20
766.38397 | 36.9 | 91.8464 | 20 | 20
767.39502 | 36.95 | 91.78615 | 20 | 20
768.40601 | 37 | 91.74207 | 20 | 20
769.41901 | 37.05 | 91.6624 | 20 | 20
770.43298 | 37.1 | 91.62763 | 20 | 20
771.45099 | 37.15 | 91.5884 | 20 | 20
772.46997 | 37.2 | 91.55018 | 20 | 20
773.48999 | 37.25 | 91.51945 | 20 | 20
774.50598 | 37.3 | 91.4968 | 20 | 20
775.51398 | 37.35 | 91.48346 | 20 | 20
776.513 | 37.4 | 91.47274 | 20 | 20
777.5 | 37.45 | 91.4687 | 20 | 20
778.48401 | 37.5 | 91.46526 | 20 | 20
779.466 | 37.55 | 91.46304 | 20 | 20
780.44202 | 37.6 | 91.46162 | 20 | 20
781.42297 | 37.65 | 91.4596 | 20 | 20
782.40601 | 37.7 | 91.45636 | 20 | 20
783.39203 | 37.75 | 91.45434 | 20 | 20
784.38202 | 37.8 | 91.45333 | 20 | 20
785.367 | 37.85 | 91.45192 | 20 | 20
786.35699 | 37.9 | 91.44828 | 20 | 20
787.34601 | 37.95 | 91.44666 | 20 | 20
788.33502 | 38 | 91.44524 | 20 | 20
789.32501 | 38.05 | 91.44342 | 20 | 20
790.31201 | 38.1 | 91.44181 | 20 | 20
791.30103 | 38.15 | 91.44019 | 20 | 20
792.29303 | 38.2 | 91.43837 | 20 | 20
793.28497 | 38.25 | 91.43574 | 20 | 20
794.276 | 38.3 | 91.43271 | 20 | 20
795.271 | 38.35 | 91.43069 | 20 | 20
796.26398 | 38.4 | 91.42786 | 20 | 20
797.25897 | 38.45 | 91.42644 | 20 | 20
798.25598 | 38.5 | 91.42705 | 20 | 20
799.25098 | 38.55 | 91.42705 | 20 | 20
800.24701 | 38.6 | 91.42078 | 20 | 20
801.24298 | 38.65 | 91.41673 | 20 | 20
802.24103 | 38.7 | 91.41471 | 20 | 20
803.23798 | 38.75 | 91.41411 | 20 | 20
804.23401 | 38.8 | 91.4135 | 20 | 20
805.23199 | 38.85 | 91.41006 | 20 | 20
806.22998 | 38.9 | 91.40824 | 20 | 20
807.229 | 38.95 | 91.40723 | 20 | 20
808.22998 | 39 | 91.40561 | 20 | 20
809.22699 | 39.05 | 91.404 | 20 | 20
810.22803 | 39.1 | 91.40177 | 20 | 20
811.224 | 39.15 | 91.39854 | 20 | 20
812.22302 | 39.2 | 91.3953 | 20 | 20
813.21997 | 39.25 | 91.39389 | 20 | 20
814.22101 | 39.3 | 91.39287 | 20 | 20
815.21899 | 39.35 | 91.39186 | 20 | 20
816.21899 | 39.4 | 91.38924 | 20 | 20
817.21899 | 39.45 | 91.38539 | 20 | 20
818.21698 | 39.5 | 91.38418 | 20 | 20
819.216 | 39.55 | 91.38337 | 20 | 20
820.21399 | 39.6 | 91.38256 | 20 | 20
821.21198 | 39.65 | 91.37913 | 20 | 20
822.21002 | 39.7 | 91.37609 | 20 | 20
823.20898 | 39.75 | 91.37508 | 20 | 20
824.20697 | 39.8 | 91.37367 | 20 | 20
825.20599 | 39.85 | 91.37185 | 20 | 20
826.203 | 39.9 | 91.37063 | 20 | 20
827.20099 | 39.95 | 91.36982 | 20 | 20
828.19897 | 40 | 91.36841 | 20 | 20
829.198 | 40.05 | 91.36356 | 20 | 20
830.19501 | 40.1 | 91.36174 | 20 | 20
831.19098 | 40.15 | 91.35971 | 20 | 20
832.19 | 40.2 | 91.35789 | 20 | 20
833.18799 | 40.25 | 91.35567 | 20 | 20
834.18597 | 40.3 | 91.35466 | 20 | 20
835.18201 | 40.35 | 91.35264 | 20 | 20
836.17902 | 40.4 | 91.35102 | 20 | 20
837.17297 | 40.45 | 91.35021 | 20 | 20
838.16901 | 40.5 | 91.34738 | 20 | 20
839.164 | 40.55 | 91.34415 | 20 | 20
840.164 | 40.6 | 91.34131 | 20 | 20
841.15802 | 40.65 | 91.34051 | 20 | 20
842.15302 | 40.7 | 91.34071 | 20 | 20
843.15198 | 40.75 | 91.3403 | 20 | 20
844.14899 | 40.8 | 91.33909 | 20 | 20
845.146 | 40.85 | 91.33828 | 20 | 20
846.14099 | 40.9 | 91.33788 | 20 | 20
847.13702 | 40.95 | 91.33666 | 20 | 20
848.133 | 41 | 91.33646 | 20 | 20
849.12799 | 41.05 | 91.33545 | 20 | 20
850.125 | 41.1 | 91.33363 | 20 | 20
851.12201 | 41.15 | 91.3312 | 20 | 20
852.11902 | 41.2 | 91.32939 | 20 | 20
853.11401 | 41.25 | 91.32979 | 20 | 20
854.10797 | 41.3 | 91.32878 | 20 | 20
855.104 | 41.35 | 91.32676 | 20 | 20
856.09802 | 41.4 | 91.32372 | 20 | 20
857.09698 | 41.45 | 91.31968 | 20 | 20
858.09399 | 41.5 | 91.31806 | 20 | 20
859.09302 | 41.55 | 91.31786 | 20 | 20
860.08899 | 41.6 | 91.31705 | 20 | 20
861.08398 | 41.65 | 91.31685 | 20 | 20
862.08301 | 41.7 | 91.31624 | 20 | 20
863.07703 | 41.75 | 91.31503 | 20 | 20
864.073 | 41.8 | 91.3126 | 20 | 20
865.07098 | 41.85 | 91.31119 | 20 | 20
866.06799 | 41.9 | 91.31038 | 20 | 20
867.06702 | 41.95 | 91.31018 | 20 | 20
868.06702 | 42 | 91.31018 | 20 | 20
869.06299 | 42.05 | 91.30876 | 20 | 20
870.05902 | 42.1 | 91.30674 | 20 | 20
871.05298 | 42.15 | 91.30451 | 20 | 20
872.04901 | 42.2 | 91.3035 | 20 | 20
873.047 | 42.25 | 91.30189 | 20 | 20
874.04199 | 42.3 | 91.29966 | 20 | 20
875.03802 | 42.35 | 91.29744 | 20 | 20
876.03998 | 42.4 | 91.29542 | 20 | 20
877.039 | 42.45 | 91.29501 | 20 | 20
878.03802 | 42.5 | 91.29441 | 20 | 20
879.039 | 42.55 | 91.29299 | 20 | 20
880.039 | 42.6 | 91.29178 | 20 | 20
881.03497 | 42.65 | 91.29077 | 20 | 20
882.03198 | 42.7 | 91.28874 | 20 | 20
883.03198 | 42.75 | 91.28652 | 20 | 20
884.03101 | 42.8 | 91.2843 | 20 | 20
885.03101 | 42.85 | 91.28248 | 20 | 20
886.03198 | 42.9 | 91.28167 | 20 | 20
887.02698 | 42.95 | 91.27985 | 20 | 20
888.02698 | 43 | 91.27944 | 20 | 20
889.02502 | 43.05 | 91.27924 | 20 | 20
890.021 | 43.1 | 91.27782 | 20 | 20
891.01801 | 43.15 | 91.27601 | 20 | 20
892.01703 | 43.2 | 91.2754 | 20 | 20
893.01398 | 43.25 | 91.27419 | 20 | 20
894.013 | 43.3 | 91.27237 | 20 | 20
895.008 | 43.35 | 91.26994 | 20 | 20
896.00598 | 43.4 | 91.26812 | 20 | 20
897.00299 | 43.45 | 91.2667 | 20 | 20
898.005 | 43.5 | 91.2661 | 20 | 20
899.00299 | 43.55 | 91.26529 | 20 | 20
900.00201 | 43.6 | 91.26488 | 20 | 20
901 | 43.65 | 91.26367 | 20 | 20
901.99298 | 43.7 | 91.25963 | 20 | 20
902.99103 | 43.75 | 91.25761 | 20 | 20
903.98602 | 43.8 | 91.25599 | 20 | 20
904.98499 | 43.85 | 91.25518 | 20 | 20
905.98102 | 43.9 | 91.25417 | 20 | 20
906.979 | 43.95 | 91.25356 | 20 | 20
907.97998 | 44 | 91.25275 | 20 | 20
908.97699 | 44.05 | 91.25073 | 20 | 20
909.974 | 44.1 | 91.24871 | 20 | 20
910.97101 | 44.15 | 91.2477 | 20 | 20
911.96802 | 44.2 | 91.2475 | 20 | 20
912.966 | 44.25 | 91.2479 | 20 | 20
913.96301 | 44.3 | 91.2481 | 20 | 20
914.96002 | 44.35 | 91.24689 | 20 | 20
915.95599 | 44.4 | 91.24365 | 20 | 20
916.953 | 44.45 | 91.24123 | 20 | 20
917.95099 | 44.5 | 91.23961 | 20 | 20
918.94897 | 44.55 | 91.2388 | 20 | 20
919.948 | 44.6 | 91.23779 | 20 | 20
920.94397 | 44.65 | 91.23739 | 20 | 20
921.93903 | 44.7 | 91.23577 | 20 | 20
922.93597 | 44.75 | 91.2297 | 20 | 20
923.93298 | 44.8 | 91.22586 | 20 | 20
924.92902 | 44.85 | 91.22343 | 20 | 20
925.92798 | 44.9 | 91.22323 | 20 | 20
926.927 | 44.95 | 91.22323 | 20 | 20
927.92499 | 45 | 91.22444 | 20 | 20
928.92102 | 45.05 | 91.22384 | 20 | 20
929.91998 | 45.1 | 91.22343 | 20 | 20
930.91602 | 45.15 | 91.22263 | 20 | 20
931.91199 | 45.2 | 91.22081 | 20 | 20
932.91101 | 45.25 | 91.21959 | 20 | 20
933.909 | 45.3 | 91.21737 | 20 | 20
934.90601 | 45.35 | 91.21514 | 20 | 20
935.89801 | 45.4 | 91.21312 | 20 | 20
936.89398 | 45.45 | 91.2107 | 20 | 20
937.888 | 45.5 | 91.20928 | 20 | 20
938.88501 | 45.55 | 91.20726 | 20 | 20
939.88098 | 45.6 | 91.20483 | 20 | 20
940.87598 | 45.65 | 91.20362 | 20 | 20
941.87201 | 45.7 | 91.20321 | 20 | 20
942.86902 | 45.75 | 91.20301 | 20 | 20
943.86798 | 45.8 | 91.20119 | 20 | 20
944.86603 | 45.85 | 91.19897 | 20 | 20
945.85999 | 45.9 | 91.19775 | 20 | 20
946.85602 | 45.95 | 91.19573 | 20 | 20
947.84998 | 46 | 91.19391 | 20 | 20
948.84497 | 46.05 | 91.19149 | 20 | 20
949.83899 | 46.1 | 91.18845 | 20 | 20
950.83698 | 46.15 | 91.18704 | 20 | 20
951.83002 | 46.2 | 91.18643 | 20 | 20
952.82703 | 46.25 | 91.18542 | 20 | 20
953.82202 | 46.3 | 91.1834 | 20 | 20
954.81702 | 46.35 | 91.18037 | 20 | 20
955.81201 | 46.4 | 91.17814 | 20 | 20
956.80701 | 46.45 | 91.17693 | 20 | 20
957.80298 | 46.5 | 91.17572 | 20 | 20
958.80298 | 46.55 | 91.17369 | 20 | 20
959.797 | 46.6 | 91.17228 | 20 | 20
960.79401 | 46.65 | 91.17127 | 20 | 20
961.789 | 46.7 | 91.17046 | 20 | 20
962.78497 | 46.75 | 91.17026 | 20 | 20
963.78003 | 46.8 | 91.16884 | 20 | 20
964.77502 | 46.85 | 91.16682 | 20 | 20
965.77002 | 46.9 | 91.16459 | 20 | 20
966.76501 | 46.95 | 91.16035 | 20 | 20
967.76001 | 47 | 91.15691 | 20 | 20
968.755 | 47.05 | 91.15428 | 20 | 20
969.75299 | 47.1 | 91.15448 | 20 | 20
970.74902 | 47.15 | 91.15226 | 20 | 20
971.74402 | 47.2 | 91.14822 | 20 | 20
972.73999 | 47.25 | 91.14822 | 20 | 20
973.737 | 47.3 | 91.14781 | 20 | 20
974.73297 | 47.35 | 91.14842 | 20 | 20
975.72803 | 47.4 | 91.14761 | 20 | 20
976.72198 | 47.45 | 91.14498 | 20 | 20
977.71899 | 47.5 | 91.14316 | 20 | 20
978.71503 | 47.55 | 91.14134 | 20 | 20
979.711 | 47.6 | 91.14134 | 20 | 20
980.70801 | 47.65 | 91.14053 | 20 | 20
981.70502 | 47.7 | 91.13993 | 20 | 20
982.698 | 47.75 | 91.13851 | 20 | 20
983.69501 | 47.8 | 91.13649 | 20 | 20
984.68799 | 47.85 | 91.13467 | 20 | 20
985.67999 | 47.9 | 91.13103 | 20 | 20
986.677 | 47.95 | 91.12961 | 20 | 20
987.67499 | 48 | 91.12699 | 20 | 20
988.67401 | 48.05 | 91.12517 | 20 | 20
989.66998 | 48.1 | 91.12436 | 20 | 20
990.66602 | 48.15 | 91.12294 | 20 | 20
991.66302 | 48.2 | 91.12153 | 20 | 20
992.65802 | 48.25 | 91.1189 | 20 | 20
993.65601 | 48.3 | 91.11708 | 20 | 20
994.65002 | 48.35 | 91.11485 | 20 | 20
995.64697 | 48.4 | 91.11405 | 20 | 20
996.646 | 48.45 | 91.11243 | 20 | 20