## Sheet
#EXPORTTYPE: | DATA ALL
#FILE: | 60°c-Woll-45min.ngb-sta
#FORMAT: | NETZSCH5
#FTYPE: | UNICODE
#IDENTITY: | 60°c-Woll-45min
#MTYPE: | TG
#INSTRUMENT: | NETZSCH TG 309 Classic
#PROJECT: | CO2Valorize
#DATE/TIME: | 13/02/2026 23:46:58 (UTC+1)
#CORR. FILE:
#TEMPCAL: | 21-08-2025 14:31
#LABORATORY: | HIF
#OPERATOR: | Sahra
#REMARK:
#SAMPLE: | 60°c-Woll-45min
#SAMPLE MASS /mg: | 41.1499
#MATERIAL: | WOLL
#TYPE OF CRUCIBLE: | Al2O3 85 µl, open
#SAMPLE CRUCIBLE MASS /mg: | 132.4246
#REFERENCE CRUCIBLE MASS /mg:
#PURGE 1 MFC: | OXYGEN,252.5 ml/min
#PURGE 2 MFC: | NITROGEN,250.0 ml/min
#PROTECTIVE MFC: | NITROGEN,250.0 ml/min
#M.RANGE /mg: | 2000
#CORR. CODE: | 0
#RANGE: | 30°C/20.0(K/min)/1000°C
#SEGMENT: | S1/1
#SEG. 1: | 30°C/20.0(K/min)/1000°C
##Temp./°C | Time/min | Mass/% | Gas Flow(purge2)/(ml/min) | Gas Flow(protective)/(ml/min)
31.157 | 0 | 100 | 20 | 20
31.161 | 0.05 | 99.99806 | 20 | 20
31.304 | 0.1 | 99.99781 | 20 | 20
31.591 | 0.15 | 99.99939 | 20 | 20
31.958 | 0.2 | 100.0017 | 20 | 20
32.385 | 0.25 | 100.00328 | 20 | 20
32.863 | 0.3 | 100.00498 | 20 | 20
33.411 | 0.35 | 100.00668 | 20 | 20
34.025 | 0.4 | 100.00911 | 20 | 20
34.697 | 0.45 | 100.01021 | 20 | 20
35.42 | 0.5 | 100.0113 | 20 | 20
36.191 | 0.55 | 100.01288 | 20 | 20
37.005 | 0.6 | 100.01409 | 20 | 20
37.86 | 0.65 | 100.01519 | 20 | 20
38.751 | 0.7 | 100.01567 | 20 | 20
39.679 | 0.75 | 100.01616 | 20 | 20
40.633 | 0.8 | 100.01665 | 20 | 20
41.612 | 0.85 | 100.01652 | 20 | 20
42.616 | 0.9 | 100.01567 | 20 | 20
43.642 | 0.95 | 100.01519 | 20 | 20
44.686 | 1 | 100.01422 | 20 | 20
45.746 | 1.05 | 100.01191 | 20 | 20
46.821 | 1.1 | 100.00936 | 20 | 20
47.906 | 1.15 | 100.00644 | 20 | 20
49.004 | 1.2 | 100.00389 | 20 | 20
50.107 | 1.25 | 100.00085 | 20 | 20
51.217 | 1.3 | 99.9966 | 20 | 20
52.335 | 1.35 | 99.99162 | 20 | 20
53.454 | 1.4 | 99.98518 | 20 | 20
54.579 | 1.45 | 99.97995 | 20 | 20
55.704 | 1.5 | 99.97473 | 20 | 20
56.831 | 1.55 | 99.96902 | 20 | 20
57.956 | 1.6 | 99.96355 | 20 | 20
59.082 | 1.65 | 99.95808 | 20 | 20
60.203 | 1.7 | 99.95152 | 20 | 20
61.325 | 1.75 | 99.94544 | 20 | 20
62.441 | 1.8 | 99.93913 | 20 | 20
63.556 | 1.85 | 99.93183 | 20 | 20
64.667 | 1.9 | 99.92539 | 20 | 20
65.776 | 1.95 | 99.91835 | 20 | 20
66.881 | 2 | 99.91045 | 20 | 20
67.98 | 2.05 | 99.90389 | 20 | 20
69.079 | 2.1 | 99.8966 | 20 | 20
70.174 | 2.15 | 99.88955 | 20 | 20
71.263 | 2.2 | 99.88287 | 20 | 20
72.349 | 2.25 | 99.87388 | 20 | 20
73.431 | 2.3 | 99.8661 | 20 | 20
74.509 | 2.35 | 99.85832 | 20 | 20
75.584 | 2.4 | 99.84982 | 20 | 20
76.655 | 2.45 | 99.84326 | 20 | 20
77.72 | 2.5 | 99.83439 | 20 | 20
78.784 | 2.55 | 99.82491 | 20 | 20
79.848 | 2.6 | 99.8164 | 20 | 20
80.903 | 2.65 | 99.80936 | 20 | 20
81.958 | 2.7 | 99.80182 | 20 | 20
83.009 | 2.75 | 99.79465 | 20 | 20
84.06 | 2.8 | 99.78748 | 20 | 20
85.107 | 2.85 | 99.77959 | 20 | 20
86.153 | 2.9 | 99.7712 | 20 | 20
87.196 | 2.95 | 99.76318 | 20 | 20
88.235 | 3 | 99.75456 | 20 | 20
89.272 | 3.05 | 99.74629 | 20 | 20
90.309 | 3.1 | 99.73925 | 20 | 20
91.341 | 3.15 | 99.73354 | 20 | 20
92.376 | 3.2 | 99.72649 | 20 | 20
93.403 | 3.25 | 99.72041 | 20 | 20
94.433 | 3.3 | 99.71397 | 20 | 20
95.457 | 3.35 | 99.70705 | 20 | 20
96.483 | 3.4 | 99.70097 | 20 | 20
97.503 | 3.45 | 99.69441 | 20 | 20
98.522 | 3.5 | 99.6887 | 20 | 20
99.542 | 3.55 | 99.68275 | 20 | 20
100.559 | 3.6 | 99.67655 | 20 | 20
101.573 | 3.65 | 99.67011 | 20 | 20
102.589 | 3.7 | 99.66367 | 20 | 20
103.601 | 3.75 | 99.65735 | 20 | 20
104.612 | 3.8 | 99.6531 | 20 | 20
105.623 | 3.85 | 99.64957 | 20 | 20
106.635 | 3.9 | 99.64471 | 20 | 20
107.643 | 3.95 | 99.63827 | 20 | 20
108.654 | 4 | 99.63281 | 20 | 20
109.661 | 4.05 | 99.62807 | 20 | 20
110.667 | 4.1 | 99.62442 | 20 | 20
111.674 | 4.15 | 99.61956 | 20 | 20
112.68 | 4.2 | 99.61349 | 20 | 20
113.684 | 4.25 | 99.6079 | 20 | 20
114.689 | 4.3 | 99.60377 | 20 | 20
115.692 | 4.35 | 99.59976 | 20 | 20
116.695 | 4.4 | 99.59526 | 20 | 20
117.698 | 4.45 | 99.5921 | 20 | 20
118.698 | 4.5 | 99.58931 | 20 | 20
119.704 | 4.55 | 99.58554 | 20 | 20
120.705 | 4.6 | 99.58202 | 20 | 20
121.708 | 4.65 | 99.57861 | 20 | 20
122.71 | 4.7 | 99.57545 | 20 | 20
123.711 | 4.75 | 99.57315 | 20 | 20
124.712 | 4.8 | 99.56938 | 20 | 20
125.713 | 4.85 | 99.56634 | 20 | 20
126.715 | 4.9 | 99.56233 | 20 | 20
127.713 | 4.95 | 99.55771 | 20 | 20
128.714 | 5 | 99.5537 | 20 | 20
129.716 | 5.05 | 99.55006 | 20 | 20
130.715 | 5.1 | 99.54702 | 20 | 20
131.716 | 5.15 | 99.54423 | 20 | 20
132.717 | 5.2 | 99.5424 | 20 | 20
133.718 | 5.25 | 99.5401 | 20 | 20
134.71899 | 5.3 | 99.53779 | 20 | 20
135.71899 | 5.35 | 99.53609 | 20 | 20
136.71899 | 5.4 | 99.53329 | 20 | 20
137.72 | 5.45 | 99.53062 | 20 | 20
138.72099 | 5.5 | 99.52795 | 20 | 20
139.726 | 5.55 | 99.52515 | 20 | 20
140.728 | 5.6 | 99.5226 | 20 | 20
141.72701 | 5.65 | 99.52005 | 20 | 20
142.73 | 5.7 | 99.51652 | 20 | 20
143.73199 | 5.75 | 99.51336 | 20 | 20
144.735 | 5.8 | 99.51178 | 20 | 20
145.73399 | 5.85 | 99.50948 | 20 | 20
146.735 | 5.9 | 99.5068 | 20 | 20
147.73801 | 5.95 | 99.50474 | 20 | 20
148.741 | 6 | 99.50267 | 20 | 20
149.741 | 6.05 | 99.50121 | 20 | 20
150.743 | 6.1 | 99.49878 | 20 | 20
151.745 | 6.15 | 99.49611 | 20 | 20
152.746 | 6.2 | 99.49356 | 20 | 20
153.75101 | 6.25 | 99.49125 | 20 | 20
154.752 | 6.3 | 99.48894 | 20 | 20
155.756 | 6.35 | 99.48675 | 20 | 20
156.757 | 6.4 | 99.48408 | 20 | 20
157.758 | 6.45 | 99.48117 | 20 | 20
158.759 | 6.5 | 99.47934 | 20 | 20
159.761 | 6.55 | 99.47776 | 20 | 20
160.758 | 6.6 | 99.47594 | 20 | 20
161.759 | 6.65 | 99.474 | 20 | 20
162.759 | 6.7 | 99.47144 | 20 | 20
163.758 | 6.75 | 99.46938 | 20 | 20
164.759 | 6.8 | 99.46756 | 20 | 20
165.759 | 6.85 | 99.46537 | 20 | 20
166.758 | 6.9 | 99.46318 | 20 | 20
167.758 | 6.95 | 99.461 | 20 | 20
168.757 | 7 | 99.45869 | 20 | 20
169.759 | 7.05 | 99.45723 | 20 | 20
170.758 | 7.1 | 99.4548 | 20 | 20
171.755 | 7.15 | 99.45225 | 20 | 20
172.756 | 7.2 | 99.44994 | 20 | 20
173.754 | 7.25 | 99.44714 | 20 | 20
174.756 | 7.3 | 99.44496 | 20 | 20
175.758 | 7.35 | 99.44301 | 20 | 20
176.75999 | 7.4 | 99.44107 | 20 | 20
177.761 | 7.45 | 99.43888 | 20 | 20
178.76401 | 7.5 | 99.43742 | 20 | 20
179.76401 | 7.55 | 99.43609 | 20 | 20
180.76401 | 7.6 | 99.43439 | 20 | 20
181.767 | 7.65 | 99.43293 | 20 | 20
182.77 | 7.7 | 99.43159 | 20 | 20
183.771 | 7.75 | 99.42977 | 20 | 20
184.771 | 7.8 | 99.42819 | 20 | 20
185.77299 | 7.85 | 99.42649 | 20 | 20
186.772 | 7.9 | 99.42418 | 20 | 20
187.77299 | 7.95 | 99.42199 | 20 | 20
188.772 | 8 | 99.42029 | 20 | 20
189.77499 | 8.05 | 99.41822 | 20 | 20
190.77499 | 8.1 | 99.41592 | 20 | 20
191.776 | 8.15 | 99.41409 | 20 | 20
192.778 | 8.2 | 99.41142 | 20 | 20
193.77901 | 8.25 | 99.41021 | 20 | 20
194.77901 | 8.3 | 99.40826 | 20 | 20
195.78101 | 8.35 | 99.40583 | 20 | 20
196.78 | 8.4 | 99.40401 | 20 | 20
197.784 | 8.45 | 99.40291 | 20 | 20
198.782 | 8.5 | 99.40134 | 20 | 20
199.784 | 8.55 | 99.39939 | 20 | 20
200.786 | 8.6 | 99.39733 | 20 | 20
201.78999 | 8.65 | 99.39623 | 20 | 20
202.789 | 8.7 | 99.39465 | 20 | 20
203.789 | 8.75 | 99.39307 | 20 | 20
204.79401 | 8.8 | 99.39149 | 20 | 20
205.79201 | 8.85 | 99.38931 | 20 | 20
206.795 | 8.9 | 99.38736 | 20 | 20
207.795 | 8.95 | 99.38615 | 20 | 20
208.797 | 9 | 99.38493 | 20 | 20
209.797 | 9.05 | 99.3825 | 20 | 20
210.797 | 9.1 | 99.38044 | 20 | 20
211.799 | 9.15 | 99.37861 | 20 | 20
212.798 | 9.2 | 99.37618 | 20 | 20
213.798 | 9.25 | 99.3746 | 20 | 20
214.799 | 9.3 | 99.37254 | 20 | 20
215.798 | 9.35 | 99.37132 | 20 | 20
216.80099 | 9.4 | 99.36999 | 20 | 20
217.80099 | 9.45 | 99.36877 | 20 | 20
218.8 | 9.5 | 99.36658 | 20 | 20
219.802 | 9.55 | 99.36513 | 20 | 20
220.80099 | 9.6 | 99.36391 | 20 | 20
221.802 | 9.65 | 99.36294 | 20 | 20
222.806 | 9.7 | 99.36185 | 20 | 20
223.81 | 9.75 | 99.36027 | 20 | 20
224.815 | 9.8 | 99.35869 | 20 | 20
225.81799 | 9.85 | 99.35699 | 20 | 20
226.82201 | 9.9 | 99.35541 | 20 | 20
227.823 | 9.95 | 99.35407 | 20 | 20
228.825 | 10 | 99.35273 | 20 | 20
229.827 | 10.05 | 99.3514 | 20 | 20
230.826 | 10.1 | 99.35042 | 20 | 20
231.82899 | 10.15 | 99.34933 | 20 | 20
232.83099 | 10.2 | 99.34799 | 20 | 20
233.83 | 10.25 | 99.34593 | 20 | 20
234.83299 | 10.3 | 99.34411 | 20 | 20
235.832 | 10.35 | 99.3424 | 20 | 20
236.832 | 10.4 | 99.3407 | 20 | 20
237.83099 | 10.45 | 99.33973 | 20 | 20
238.83299 | 10.5 | 99.33839 | 20 | 20
239.832 | 10.55 | 99.33706 | 20 | 20
240.83299 | 10.6 | 99.33463 | 20 | 20
241.832 | 10.65 | 99.3339 | 20 | 20
242.83 | 10.7 | 99.33341 | 20 | 20
243.828 | 10.75 | 99.33208 | 20 | 20
244.828 | 10.8 | 99.33098 | 20 | 20
245.83 | 10.85 | 99.33001 | 20 | 20
246.82899 | 10.9 | 99.32916 | 20 | 20
247.827 | 10.95 | 99.32831 | 20 | 20
248.82899 | 11 | 99.32734 | 20 | 20
249.82899 | 11.05 | 99.32588 | 20 | 20
250.83 | 11.1 | 99.32381 | 20 | 20
251.83099 | 11.15 | 99.32308 | 20 | 20
252.83 | 11.2 | 99.32223 | 20 | 20
253.83 | 11.25 | 99.32102 | 20 | 20
254.828 | 11.3 | 99.32005 | 20 | 20
255.828 | 11.35 | 99.31871 | 20 | 20
256.82599 | 11.4 | 99.31737 | 20 | 20
257.827 | 11.45 | 99.31555 | 20 | 20
258.82501 | 11.5 | 99.31421 | 20 | 20
259.82199 | 11.55 | 99.313 | 20 | 20
260.82199 | 11.6 | 99.31215 | 20 | 20
261.82001 | 11.65 | 99.31106 | 20 | 20
262.82001 | 11.7 | 99.31008 | 20 | 20
263.82199 | 11.75 | 99.30875 | 20 | 20
264.82101 | 11.8 | 99.30765 | 20 | 20
265.82001 | 11.85 | 99.30644 | 20 | 20
266.82001 | 11.9 | 99.3051 | 20 | 20
267.819 | 11.95 | 99.30389 | 20 | 20
268.82001 | 12 | 99.30267 | 20 | 20
269.82001 | 12.05 | 99.30073 | 20 | 20
270.82001 | 12.1 | 99.29951 | 20 | 20
271.82101 | 12.15 | 99.29878 | 20 | 20
272.82199 | 12.2 | 99.29769 | 20 | 20
273.82101 | 12.25 | 99.29599 | 20 | 20
274.81699 | 12.3 | 99.2938 | 20 | 20
275.815 | 12.35 | 99.29222 | 20 | 20
276.814 | 12.4 | 99.29101 | 20 | 20
277.81 | 12.45 | 99.28967 | 20 | 20
278.81 | 12.5 | 99.28797 | 20 | 20
279.80899 | 12.55 | 99.28724 | 20 | 20
280.80801 | 12.6 | 99.28675 | 20 | 20
281.80899 | 12.65 | 99.28602 | 20 | 20
282.81 | 12.7 | 99.28517 | 20 | 20
283.81 | 12.75 | 99.2842 | 20 | 20
284.80801 | 12.8 | 99.28335 | 20 | 20
285.80701 | 12.85 | 99.28274 | 20 | 20
286.806 | 12.9 | 99.28189 | 20 | 20
287.80499 | 12.95 | 99.28056 | 20 | 20
288.80399 | 13 | 99.2791 | 20 | 20
289.80399 | 13.05 | 99.27801 | 20 | 20
290.80301 | 13.1 | 99.27679 | 20 | 20
291.80399 | 13.15 | 99.27594 | 20 | 20
292.80099 | 13.2 | 99.27485 | 20 | 20
293.79901 | 13.25 | 99.27375 | 20 | 20
294.79901 | 13.3 | 99.27169 | 20 | 20
295.79901 | 13.35 | 99.26999 | 20 | 20
296.798 | 13.4 | 99.26865 | 20 | 20
297.798 | 13.45 | 99.26743 | 20 | 20
298.79599 | 13.5 | 99.2661 | 20 | 20
299.79599 | 13.55 | 99.26488 | 20 | 20
300.79501 | 13.6 | 99.26428 | 20 | 20
301.79501 | 13.65 | 99.26355 | 20 | 20
302.79199 | 13.7 | 99.26245 | 20 | 20
303.79099 | 13.75 | 99.26185 | 20 | 20
304.78799 | 13.8 | 99.26099 | 20 | 20
305.78699 | 13.85 | 99.26027 | 20 | 20
306.78601 | 13.9 | 99.25941 | 20 | 20
307.785 | 13.95 | 99.25893 | 20 | 20
308.784 | 14 | 99.25832 | 20 | 20
309.78201 | 14.05 | 99.25735 | 20 | 20
310.77802 | 14.1 | 99.25565 | 20 | 20
311.776 | 14.15 | 99.2537 | 20 | 20
312.77399 | 14.2 | 99.25285 | 20 | 20
313.772 | 14.25 | 99.25176 | 20 | 20
314.772 | 14.3 | 99.25103 | 20 | 20
315.76999 | 14.35 | 99.24969 | 20 | 20
316.76999 | 14.4 | 99.24909 | 20 | 20
317.76801 | 14.45 | 99.24824 | 20 | 20
318.76599 | 14.5 | 99.2469 | 20 | 20
319.763 | 14.55 | 99.2452 | 20 | 20
320.763 | 14.6 | 99.24362 | 20 | 20
321.76099 | 14.65 | 99.24216 | 20 | 20
322.76099 | 14.7 | 99.24095 | 20 | 20
323.758 | 14.75 | 99.2401 | 20 | 20
324.75699 | 14.8 | 99.23876 | 20 | 20
325.755 | 14.85 | 99.23754 | 20 | 20
326.755 | 14.9 | 99.23657 | 20 | 20
327.755 | 14.95 | 99.23524 | 20 | 20
328.75299 | 15 | 99.23438 | 20 | 20
329.754 | 15.05 | 99.23329 | 20 | 20
330.75299 | 15.1 | 99.2322 | 20 | 20
331.75201 | 15.15 | 99.23159 | 20 | 20
332.75201 | 15.2 | 99.23098 | 20 | 20
333.75 | 15.25 | 99.2294 | 20 | 20
334.74899 | 15.3 | 99.22807 | 20 | 20
335.74701 | 15.35 | 99.22685 | 20 | 20
336.746 | 15.4 | 99.22539 | 20 | 20
337.745 | 15.45 | 99.22345 | 20 | 20
338.74301 | 15.5 | 99.22236 | 20 | 20
339.74301 | 15.55 | 99.22126 | 20 | 20
340.74301 | 15.6 | 99.22029 | 20 | 20
341.73999 | 15.65 | 99.21944 | 20 | 20
342.73901 | 15.7 | 99.21883 | 20 | 20
343.737 | 15.75 | 99.21798 | 20 | 20
344.73599 | 15.8 | 99.21628 | 20 | 20
345.73599 | 15.85 | 99.21482 | 20 | 20
346.73599 | 15.9 | 99.21336 | 20 | 20
347.737 | 15.95 | 99.21203 | 20 | 20
348.737 | 16 | 99.21093 | 20 | 20
349.73801 | 16.05 | 99.20972 | 20 | 20
350.737 | 16.1 | 99.2085 | 20 | 20
351.737 | 16.15 | 99.20741 | 20 | 20
352.73499 | 16.2 | 99.20644 | 20 | 20
353.733 | 16.25 | 99.2051 | 20 | 20
354.73001 | 16.3 | 99.20279 | 20 | 20
355.728 | 16.35 | 99.20073 | 20 | 20
356.72601 | 16.4 | 99.19927 | 20 | 20
357.72501 | 16.45 | 99.19818 | 20 | 20
358.724 | 16.5 | 99.19672 | 20 | 20
359.72501 | 16.55 | 99.1955 | 20 | 20
360.724 | 16.6 | 99.19404 | 20 | 20
361.72299 | 16.65 | 99.19332 | 20 | 20
362.72198 | 16.7 | 99.19234 | 20 | 20
363.72198 | 16.75 | 99.19137 | 20 | 20
364.72 | 16.8 | 99.19064 | 20 | 20
365.71899 | 16.85 | 99.18955 | 20 | 20
366.716 | 16.9 | 99.18858 | 20 | 20
367.716 | 16.95 | 99.18736 | 20 | 20
368.715 | 17 | 99.18615 | 20 | 20
369.71301 | 17.05 | 99.18517 | 20 | 20
370.71201 | 17.1 | 99.18432 | 20 | 20
371.70999 | 17.15 | 99.18335 | 20 | 20
372.70999 | 17.2 | 99.18177 | 20 | 20
373.70999 | 17.25 | 99.1808 | 20 | 20
374.70999 | 17.3 | 99.17971 | 20 | 20
375.70999 | 17.35 | 99.17825 | 20 | 20
376.70901 | 17.4 | 99.17655 | 20 | 20
377.707 | 17.45 | 99.17315 | 20 | 20
378.70499 | 17.5 | 99.16914 | 20 | 20
379.70499 | 17.55 | 99.16877 | 20 | 20
380.703 | 17.6 | 99.16889 | 20 | 20
381.703 | 17.65 | 99.16841 | 20 | 20
382.70401 | 17.7 | 99.1678 | 20 | 20
383.70401 | 17.75 | 99.16707 | 20 | 20
384.70099 | 17.8 | 99.16634 | 20 | 20
385.69901 | 17.85 | 99.16537 | 20 | 20
386.69699 | 17.9 | 99.16391 | 20 | 20
387.69601 | 17.95 | 99.1627 | 20 | 20
388.69501 | 18 | 99.16172 | 20 | 20
389.69501 | 18.05 | 99.16063 | 20 | 20
390.69601 | 18.1 | 99.15978 | 20 | 20
391.69 | 18.15 | 99.15869 | 20 | 20
392.68701 | 18.2 | 99.15553 | 20 | 20
393.68301 | 18.25 | 99.15395 | 20 | 20
394.67999 | 18.3 | 99.15334 | 20 | 20
395.67801 | 18.35 | 99.15249 | 20 | 20
396.67401 | 18.4 | 99.15164 | 20 | 20
397.67099 | 18.45 | 99.15042 | 20 | 20
398.67001 | 18.5 | 99.14909 | 20 | 20
399.66699 | 18.55 | 99.14763 | 20 | 20
400.66599 | 18.6 | 99.14617 | 20 | 20
401.66599 | 18.65 | 99.14459 | 20 | 20
402.664 | 18.7 | 99.1435 | 20 | 20
403.664 | 18.75 | 99.14216 | 20 | 20
404.66199 | 18.8 | 99.14082 | 20 | 20
405.66199 | 18.85 | 99.13961 | 20 | 20
406.66 | 18.9 | 99.13791 | 20 | 20
407.659 | 18.95 | 99.13669 | 20 | 20
408.66 | 19 | 99.13523 | 20 | 20
409.66101 | 19.05 | 99.13378 | 20 | 20
410.66101 | 19.1 | 99.13208 | 20 | 20
411.65799 | 19.15 | 99.1305 | 20 | 20
412.65701 | 19.2 | 99.12879 | 20 | 20
413.65399 | 19.25 | 99.12685 | 20 | 20
414.65201 | 19.3 | 99.12515 | 20 | 20
415.651 | 19.35 | 99.12333 | 20 | 20
416.64999 | 19.4 | 99.12211 | 20 | 20
417.64899 | 19.45 | 99.12102 | 20 | 20
418.64401 | 19.5 | 99.12017 | 20 | 20
419.63699 | 19.55 | 99.11895 | 20 | 20
420.63599 | 19.6 | 99.11774 | 20 | 20
421.63599 | 19.65 | 99.11652 | 20 | 20
422.634 | 19.7 | 99.11506 | 20 | 20
423.634 | 19.75 | 99.11409 | 20 | 20
424.633 | 19.8 | 99.11312 | 20 | 20
425.63199 | 19.85 | 99.11178 | 20 | 20
426.63 | 19.9 | 99.10948 | 20 | 20
427.63 | 19.95 | 99.10838 | 20 | 20
428.62701 | 20 | 99.10753 | 20 | 20
429.62601 | 20.05 | 99.10632 | 20 | 20
430.62201 | 20.1 | 99.10498 | 20 | 20
431.62201 | 20.15 | 99.1034 | 20 | 20
432.621 | 20.2 | 99.10121 | 20 | 20
433.621 | 20.25 | 99.09915 | 20 | 20
434.621 | 20.3 | 99.09769 | 20 | 20
435.617 | 20.35 | 99.09672 | 20 | 20
436.61801 | 20.4 | 99.09562 | 20 | 20
437.616 | 20.45 | 99.09356 | 20 | 20
438.61301 | 20.5 | 99.09149 | 20 | 20
439.60901 | 20.55 | 99.08845 | 20 | 20
440.60699 | 20.6 | 99.087 | 20 | 20
441.604 | 20.65 | 99.08566 | 20 | 20
442.60199 | 20.7 | 99.0842 | 20 | 20
443.60101 | 20.75 | 99.08335 | 20 | 20
444.599 | 20.8 | 99.08226 | 20 | 20
445.599 | 20.85 | 99.0808 | 20 | 20
446.599 | 20.9 | 99.07898 | 20 | 20
447.59799 | 20.95 | 99.07776 | 20 | 20
448.59698 | 21 | 99.07606 | 20 | 20
449.59399 | 21.05 | 99.07509 | 20 | 20
450.59201 | 21.1 | 99.07375 | 20 | 20
451.59201 | 21.15 | 99.07193 | 20 | 20
452.591 | 21.2 | 99.07047 | 20 | 20
453.59 | 21.25 | 99.06877 | 20 | 20
454.59 | 21.3 | 99.06731 | 20 | 20
455.59 | 21.35 | 99.06561 | 20 | 20
456.591 | 21.4 | 99.06355 | 20 | 20
457.58899 | 21.45 | 99.06209 | 20 | 20
458.58899 | 21.5 | 99.06027 | 20 | 20
459.58801 | 21.55 | 99.05905 | 20 | 20
460.586 | 21.6 | 99.05771 | 20 | 20
461.58401 | 21.65 | 99.05613 | 20 | 20
462.58499 | 21.7 | 99.05407 | 20 | 20
463.58099 | 21.75 | 99.05237 | 20 | 20
464.578 | 21.8 | 99.04982 | 20 | 20
465.57501 | 21.85 | 99.04799 | 20 | 20
466.573 | 21.9 | 99.04678 | 20 | 20
467.57101 | 21.95 | 99.04556 | 20 | 20
468.569 | 22 | 99.04447 | 20 | 20
469.56699 | 22.05 | 99.04313 | 20 | 20
470.56601 | 22.1 | 99.04082 | 20 | 20
471.56201 | 22.15 | 99.03961 | 20 | 20
472.56201 | 22.2 | 99.03779 | 20 | 20
473.561 | 22.25 | 99.03645 | 20 | 20
474.55801 | 22.3 | 99.03536 | 20 | 20
475.55499 | 22.35 | 99.03305 | 20 | 20
476.552 | 22.4 | 99.03122 | 20 | 20
477.54999 | 22.45 | 99.02916 | 20 | 20
478.54599 | 22.5 | 99.02746 | 20 | 20
479.543 | 22.55 | 99.02478 | 20 | 20
480.54199 | 22.6 | 99.02248 | 20 | 20
481.539 | 22.65 | 99.02005 | 20 | 20
482.539 | 22.7 | 99.01749 | 20 | 20
483.53699 | 22.75 | 99.0164 | 20 | 20
484.53699 | 22.8 | 99.01494 | 20 | 20
485.534 | 22.85 | 99.01361 | 20 | 20
486.53101 | 22.9 | 99.01166 | 20 | 20
487.52899 | 22.95 | 99.00996 | 20 | 20
488.52802 | 23 | 99.00814 | 20 | 20
489.52701 | 23.05 | 99.00632 | 20 | 20
490.52499 | 23.1 | 99.0034 | 20 | 20
491.52499 | 23.15 | 99.00146 | 20 | 20
492.52301 | 23.2 | 98.99939 | 20 | 20
493.51999 | 23.25 | 98.99805 | 20 | 20
494.51801 | 23.3 | 98.99599 | 20 | 20
495.517 | 23.35 | 98.99453 | 20 | 20
496.51599 | 23.4 | 98.99307 | 20 | 20
497.51401 | 23.45 | 98.99149 | 20 | 20
498.513 | 23.5 | 98.98918 | 20 | 20
499.51099 | 23.55 | 98.98687 | 20 | 20
500.51099 | 23.6 | 98.98493 | 20 | 20
501.509 | 23.65 | 98.9825 | 20 | 20
502.508 | 23.7 | 98.97934 | 20 | 20
503.50699 | 23.75 | 98.97679 | 20 | 20
504.504 | 23.8 | 98.97485 | 20 | 20
505.504 | 23.85 | 98.97278 | 20 | 20
506.50101 | 23.9 | 98.97011 | 20 | 20
507.49899 | 23.95 | 98.96828 | 20 | 20
508.49799 | 24 | 98.96573 | 20 | 20
509.49701 | 24.05 | 98.96379 | 20 | 20
510.49799 | 24.1 | 98.96197 | 20 | 20
511.49701 | 24.15 | 98.95978 | 20 | 20
512.49597 | 24.2 | 98.95796 | 20 | 20
513.49799 | 24.25 | 98.95528 | 20 | 20
514.49402 | 24.3 | 98.95115 | 20 | 20
515.49402 | 24.35 | 98.94678 | 20 | 20
516.49103 | 24.4 | 98.94374 | 20 | 20
517.492 | 24.45 | 98.94119 | 20 | 20
518.49402 | 24.5 | 98.93888 | 20 | 20
519.495 | 24.55 | 98.93669 | 20 | 20
520.49298 | 24.6 | 98.93548 | 20 | 20
521.492 | 24.65 | 98.93451 | 20 | 20
522.49298 | 24.7 | 98.93353 | 20 | 20
523.48999 | 24.75 | 98.9311 | 20 | 20
524.48798 | 24.8 | 98.92855 | 20 | 20
525.48602 | 24.85 | 98.92649 | 20 | 20
526.48401 | 24.9 | 98.92345 | 20 | 20
527.48199 | 24.95 | 98.92065 | 20 | 20
528.48102 | 25 | 98.91555 | 20 | 20
529.47998 | 25.05 | 98.91203 | 20 | 20
530.48102 | 25.1 | 98.90887 | 20 | 20
531.48102 | 25.15 | 98.90522 | 20 | 20
532.479 | 25.2 | 98.90182 | 20 | 20
533.48102 | 25.25 | 98.89903 | 20 | 20
534.47998 | 25.3 | 98.89623 | 20 | 20
535.479 | 25.35 | 98.8921 | 20 | 20
536.479 | 25.4 | 98.88955 | 20 | 20
537.479 | 25.45 | 98.88675 | 20 | 20
538.47601 | 25.5 | 98.88444 | 20 | 20
539.474 | 25.55 | 98.88165 | 20 | 20
540.47302 | 25.6 | 98.87715 | 20 | 20
541.46802 | 25.65 | 98.87278 | 20 | 20
542.46899 | 25.7 | 98.86792 | 20 | 20
543.466 | 25.75 | 98.86476 | 20 | 20
544.46503 | 25.8 | 98.8616 | 20 | 20
545.46198 | 25.85 | 98.8599 | 20 | 20
546.46198 | 25.9 | 98.85662 | 20 | 20
547.461 | 25.95 | 98.85504 | 20 | 20
548.46002 | 26 | 98.85297 | 20 | 20
549.45898 | 26.05 | 98.84945 | 20 | 20
550.45801 | 26.1 | 98.84581 | 20 | 20
551.45801 | 26.15 | 98.84143 | 20 | 20
552.45599 | 26.2 | 98.83694 | 20 | 20
553.45801 | 26.25 | 98.83135 | 20 | 20
554.45697 | 26.3 | 98.82661 | 20 | 20
555.45697 | 26.35 | 98.8215 | 20 | 20
556.45502 | 26.4 | 98.81677 | 20 | 20
557.453 | 26.45 | 98.81312 | 20 | 20
558.45203 | 26.5 | 98.80802 | 20 | 20
559.45203 | 26.55 | 98.80437 | 20 | 20
560.448 | 26.6 | 98.79854 | 20 | 20
561.44897 | 26.65 | 98.79368 | 20 | 20
562.45001 | 26.7 | 98.78967 | 20 | 20
563.45001 | 26.75 | 98.78408 | 20 | 20
564.448 | 26.8 | 98.78165 | 20 | 20
565.45001 | 26.85 | 98.77825 | 20 | 20
566.448 | 26.9 | 98.77387 | 20 | 20
567.44702 | 26.95 | 98.76804 | 20 | 20
568.44299 | 27 | 98.76209 | 20 | 20
569.44299 | 27.05 | 98.75662 | 20 | 20
570.44098 | 27.1 | 98.75018 | 20 | 20
571.44098 | 27.15 | 98.74568 | 20 | 20
572.44 | 27.2 | 98.74009 | 20 | 20
573.44098 | 27.25 | 98.73365 | 20 | 20
574.44098 | 27.3 | 98.72806 | 20 | 20
575.44098 | 27.35 | 98.72442 | 20 | 20
576.43903 | 27.4 | 98.71919 | 20 | 20
577.44299 | 27.45 | 98.71421 | 20 | 20
578.44202 | 27.5 | 98.70717 | 20 | 20
579.43701 | 27.55 | 98.70449 | 20 | 20
580.43103 | 27.6 | 98.69732 | 20 | 20
581.42798 | 27.65 | 98.69113 | 20 | 20
582.42401 | 27.7 | 98.68529 | 20 | 20
583.41901 | 27.75 | 98.67958 | 20 | 20
584.41803 | 27.8 | 98.67351 | 20 | 20
585.414 | 27.85 | 98.66841 | 20 | 20
586.40997 | 27.9 | 98.6633 | 20 | 20
587.40601 | 27.95 | 98.65504 | 20 | 20
588.40198 | 28 | 98.64909 | 20 | 20
589.39801 | 28.05 | 98.64386 | 20 | 20
590.39697 | 28.1 | 98.63876 | 20 | 20
591.39697 | 28.15 | 98.63195 | 20 | 20
592.396 | 28.2 | 98.62612 | 20 | 20
593.396 | 28.25 | 98.62053 | 20 | 20
594.39697 | 28.3 | 98.6119 | 20 | 20
595.396 | 28.35 | 98.60413 | 20 | 20
596.39502 | 28.4 | 98.59684 | 20 | 20
597.39398 | 28.45 | 98.59052 | 20 | 20
598.39301 | 28.5 | 98.58299 | 20 | 20
599.38898 | 28.55 | 98.57727 | 20 | 20
600.39001 | 28.6 | 98.57083 | 20 | 20
601.388 | 28.65 | 98.56318 | 20 | 20
602.388 | 28.7 | 98.5582 | 20 | 20
603.38599 | 28.75 | 98.54933 | 20 | 20
604.38599 | 28.8 | 98.54216 | 20 | 20
605.38397 | 28.85 | 98.53426 | 20 | 20
606.383 | 28.9 | 98.52782 | 20 | 20
607.38501 | 28.95 | 98.52138 | 20 | 20
608.38501 | 29 | 98.51421 | 20 | 20
609.38702 | 29.05 | 98.5051 | 20 | 20
610.38501 | 29.1 | 98.49587 | 20 | 20
611.38098 | 29.15 | 98.48687 | 20 | 20
612.38098 | 29.2 | 98.47946 | 20 | 20
613.37903 | 29.25 | 98.4729 | 20 | 20
614.37903 | 29.3 | 98.465 | 20 | 20
615.38 | 29.35 | 98.45966 | 20 | 20
616.383 | 29.4 | 98.45492 | 20 | 20
617.38501 | 29.45 | 98.44641 | 20 | 20
618.38898 | 29.5 | 98.4373 | 20 | 20
619.388 | 29.55 | 98.42636 | 20 | 20
620.38898 | 29.6 | 98.41616 | 20 | 20
621.39099 | 29.65 | 98.40631 | 20 | 20
622.38702 | 29.7 | 98.39659 | 20 | 20
623.38397 | 29.75 | 98.38542 | 20 | 20
624.38 | 29.8 | 98.37837 | 20 | 20
625.37598 | 29.85 | 98.36925 | 20 | 20
626.38098 | 29.9 | 98.35966 | 20 | 20
627.38202 | 29.95 | 98.35006 | 20 | 20
628.383 | 30 | 98.33936 | 20 | 20
629.38202 | 30.05 | 98.32977 | 20 | 20
630.38098 | 30.1 | 98.31944 | 20 | 20
631.37903 | 30.15 | 98.30874 | 20 | 20
632.37799 | 30.2 | 98.29878 | 20 | 20
633.37598 | 30.25 | 98.2876 | 20 | 20
634.37402 | 30.3 | 98.27788 | 20 | 20
635.37402 | 30.35 | 98.26634 | 20 | 20
636.37299 | 30.4 | 98.25662 | 20 | 20
637.37097 | 30.45 | 98.24738 | 20 | 20
638.367 | 30.5 | 98.23499 | 20 | 20
639.36603 | 30.55 | 98.2226 | 20 | 20
640.36603 | 30.6 | 98.2147 | 20 | 20
641.36499 | 30.65 | 98.20644 | 20 | 20
642.36499 | 30.7 | 98.19416 | 20 | 20
643.36401 | 30.75 | 98.18286 | 20 | 20
644.36298 | 30.8 | 98.17144 | 20 | 20
645.35999 | 30.85 | 98.16148 | 20 | 20
646.35699 | 30.9 | 98.15115 | 20 | 20
647.35699 | 30.95 | 98.13851 | 20 | 20
648.35498 | 31 | 98.12648 | 20 | 20
649.354 | 31.05 | 98.11555 | 20 | 20
650.35498 | 31.1 | 98.1068 | 20 | 20
651.354 | 31.15 | 98.09586 | 20 | 20
652.354 | 31.2 | 98.0859 | 20 | 20
653.35498 | 31.25 | 98.07448 | 20 | 20
654.35498 | 31.3 | 98.06464 | 20 | 20
655.35602 | 31.35 | 98.05455 | 20 | 20
656.35498 | 31.4 | 98.04398 | 20 | 20
657.35199 | 31.45 | 98.03438 | 20 | 20
658.34998 | 31.5 | 98.02053 | 20 | 20
659.34802 | 31.55 | 98.00935 | 20 | 20
660.349 | 31.6 | 97.99829 | 20 | 20
661.349 | 31.65 | 97.98736 | 20 | 20
662.34802 | 31.7 | 97.9746 | 20 | 20
663.34601 | 31.75 | 97.96148 | 20 | 20
664.34302 | 31.8 | 97.94823 | 20 | 20
665.33899 | 31.85 | 97.9345 | 20 | 20
666.336 | 31.9 | 97.92077 | 20 | 20
667.33301 | 31.95 | 97.90631 | 20 | 20
668.33197 | 32 | 97.89319 | 20 | 20
669.33301 | 32.05 | 97.87897 | 20 | 20
670.33197 | 32.1 | 97.86306 | 20 | 20
671.32898 | 32.15 | 97.84896 | 20 | 20
672.33099 | 32.2 | 97.83377 | 20 | 20
673.33197 | 32.25 | 97.81956 | 20 | 20
674.32898 | 32.3 | 97.80498 | 20 | 20
675.328 | 32.35 | 97.78845 | 20 | 20
676.328 | 32.4 | 97.77302 | 20 | 20
677.32898 | 32.45 | 97.75492 | 20 | 20
678.32501 | 32.5 | 97.73377 | 20 | 20
679.32098 | 32.55 | 97.71458 | 20 | 20
680.31897 | 32.6 | 97.69392 | 20 | 20
681.31799 | 32.65 | 97.67302 | 20 | 20
682.315 | 32.7 | 97.65236 | 20 | 20
683.31097 | 32.75 | 97.63146 | 20 | 20
684.31 | 32.8 | 97.61081 | 20 | 20
685.30701 | 32.85 | 97.59015 | 20 | 20
686.30902 | 32.9 | 97.56707 | 20 | 20
687.30902 | 32.95 | 97.54276 | 20 | 20
688.30499 | 33 | 97.51931 | 20 | 20
689.30402 | 33.05 | 97.49526 | 20 | 20
690.30298 | 33.1 | 97.46889 | 20 | 20
691.29999 | 33.15 | 97.44191 | 20 | 20
692.297 | 33.2 | 97.41494 | 20 | 20
693.28998 | 33.25 | 97.38711 | 20 | 20
694.289 | 33.3 | 97.35917 | 20 | 20
695.28802 | 33.35 | 97.32988 | 20 | 20
696.28699 | 33.4 | 97.29999 | 20 | 20
697.28497 | 33.45 | 97.26937 | 20 | 20
698.28497 | 33.5 | 97.23863 | 20 | 20
699.28198 | 33.55 | 97.17229 | 20 | 20
700.28198 | 33.6 | 97.14689 | 20 | 20
701.284 | 33.65 | 97.12393 | 20 | 20
702.284 | 33.7 | 97.09562 | 20 | 20
703.28302 | 33.75 | 97.03754 | 20 | 20
704.28302 | 33.8 | 96.99124 | 20 | 20
705.284 | 33.85 | 96.97095 | 20 | 20
706.28302 | 33.9 | 96.91506 | 20 | 20
707.28302 | 33.95 | 96.89295 | 20 | 20
708.284 | 34 | 96.84422 | 20 | 20
709.28198 | 34.05 | 96.81275 | 20 | 20
710.28003 | 34.1 | 96.75552 | 20 | 20
711.27899 | 34.15 | 96.71397 | 20 | 20
712.27502 | 34.2 | 96.66524 | 20 | 20
713.27197 | 34.25 | 96.61895 | 20 | 20
714.26703 | 34.3 | 96.5752 | 20 | 20
715.26703 | 34.35 | 96.53049 | 20 | 20
716.26398 | 34.4 | 96.48468 | 20 | 20
717.26398 | 34.45 | 96.43608 | 20 | 20
718.26001 | 34.5 | 96.38164 | 20 | 20
719.258 | 34.55 | 96.33231 | 20 | 20
720.258 | 34.6 | 96.28213 | 20 | 20
721.25403 | 34.65 | 96.23085 | 20 | 20
722.25201 | 34.7 | 96.17605 | 20 | 20
723.25098 | 34.75 | 96.12138 | 20 | 20
724.24902 | 34.8 | 96.06524 | 20 | 20
725.24701 | 34.85 | 96.00449 | 20 | 20
726.245 | 34.9 | 95.94556 | 20 | 20
727.24298 | 34.95 | 95.88747 | 20 | 20
728.24103 | 35 | 95.82636 | 20 | 20
729.23999 | 35.05 | 95.76645 | 20 | 20
730.23901 | 35.1 | 95.7012 | 20 | 20
731.237 | 35.15 | 95.64009 | 20 | 20
732.237 | 35.2 | 95.57751 | 20 | 20
733.23401 | 35.25 | 95.51165 | 20 | 20
734.23199 | 35.3 | 95.44106 | 20 | 20
735.23102 | 35.35 | 95.36986 | 20 | 20
736.22998 | 35.4 | 95.30278 | 20 | 20
737.22998 | 35.45 | 95.23559 | 20 | 20
738.22803 | 35.5 | 95.16038 | 20 | 20
739.22699 | 35.55 | 95.08614 | 20 | 20
740.22699 | 35.6 | 95.00837 | 20 | 20
741.22601 | 35.65 | 94.93996 | 20 | 20
742.22601 | 35.7 | 94.86305 | 20 | 20
743.224 | 35.75 | 94.78565 | 20 | 20
744.22601 | 35.8 | 94.70388 | 20 | 20
745.22498 | 35.85 | 94.62283 | 20 | 20
746.224 | 35.9 | 94.54093 | 20 | 20
747.22601 | 35.95 | 94.46038 | 20 | 20
748.22198 | 36 | 94.37289 | 20 | 20
749.22198 | 36.05 | 94.29221 | 20 | 20
750.224 | 36.1 | 94.20825 | 20 | 20
751.22699 | 36.15 | 94.11967 | 20 | 20
752.23199 | 36.2 | 94.03206 | 20 | 20
753.23199 | 36.25 | 93.93899 | 20 | 20
754.23102 | 36.3 | 93.85576 | 20 | 20
755.23297 | 36.35 | 93.7656 | 20 | 20
756.22998 | 36.4 | 93.67435 | 20 | 20
757.23199 | 36.45 | 93.57945 | 20 | 20
758.23297 | 36.5 | 93.48613 | 20 | 20
759.23499 | 36.55 | 93.39634 | 20 | 20
760.237 | 36.6 | 93.29573 | 20 | 20
761.23901 | 36.65 | 93.20582 | 20 | 20
762.23999 | 36.7 | 93.1091 | 20 | 20
763.24298 | 36.75 | 93.01469 | 20 | 20
764.24799 | 36.8 | 92.91517 | 20 | 20
765.24902 | 36.85 | 92.82027 | 20 | 20
766.25403 | 36.9 | 92.72489 | 20 | 20
767.25897 | 36.95 | 92.62197 | 20 | 20
768.263 | 37 | 92.52343 | 20 | 20
769.26703 | 37.05 | 92.42319 | 20 | 20
770.271 | 37.1 | 92.32623 | 20 | 20
771.27899 | 37.15 | 92.22781 | 20 | 20
772.28497 | 37.2 | 92.12963 | 20 | 20
773.289 | 37.25 | 92.0272 | 20 | 20
774.29199 | 37.3 | 91.92914 | 20 | 20
775.297 | 37.35 | 91.8261 | 20 | 20
776.30298 | 37.4 | 91.73303 | 20 | 20
777.30798 | 37.45 | 91.63291 | 20 | 20
778.315 | 37.5 | 91.53449 | 20 | 20
779.32202 | 37.55 | 91.43765 | 20 | 20
780.33002 | 37.6 | 91.34275 | 20 | 20
781.336 | 37.65 | 91.25053 | 20 | 20
782.341 | 37.7 | 91.15648 | 20 | 20
783.35101 | 37.75 | 91.0645 | 20 | 20
784.35901 | 37.8 | 90.97264 | 20 | 20
785.36798 | 37.85 | 90.88698 | 20 | 20
786.38 | 37.9 | 90.79706 | 20 | 20
787.38898 | 37.95 | 90.71735 | 20 | 20
788.39801 | 38 | 90.63218 | 20 | 20
789.40802 | 38.05 | 90.55332 | 20 | 20
790.41998 | 38.1 | 90.48029 | 20 | 20
791.43201 | 38.15 | 90.40715 | 20 | 20
792.448 | 38.2 | 90.34396 | 20 | 20
793.46698 | 38.25 | 90.28248 | 20 | 20
794.487 | 38.3 | 90.23303 | 20 | 20
795.51001 | 38.35 | 90.18941 | 20 | 20
796.53302 | 38.4 | 90.16547 | 20 | 20
797.55902 | 38.45 | 90.1419 | 20 | 20
798.58502 | 38.5 | 90.12926 | 20 | 20
799.60498 | 38.55 | 90.1193 | 20 | 20
800.61499 | 38.6 | 90.10957 | 20 | 20
801.617 | 38.65 | 90.10289 | 20 | 20
802.60999 | 38.7 | 90.0973 | 20 | 20
803.59601 | 38.75 | 90.0894 | 20 | 20
804.578 | 38.8 | 90.08588 | 20 | 20
805.55499 | 38.85 | 90.08029 | 20 | 20
806.53601 | 38.9 | 90.07738 | 20 | 20
807.51898 | 38.95 | 90.07312 | 20 | 20
808.49799 | 39 | 90.06875 | 20 | 20
809.479 | 39.05 | 90.06547 | 20 | 20
810.461 | 39.1 | 90.06097 | 20 | 20
811.44598 | 39.15 | 90.05806 | 20 | 20
812.42902 | 39.2 | 90.05478 | 20 | 20
813.414 | 39.25 | 90.05125 | 20 | 20
814.40302 | 39.3 | 90.04748 | 20 | 20
815.388 | 39.35 | 90.0425 | 20 | 20
816.37402 | 39.4 | 90.0374 | 20 | 20
817.362 | 39.45 | 90.03157 | 20 | 20
818.349 | 39.5 | 90.03011 | 20 | 20
819.34003 | 39.55 | 90.02792 | 20 | 20
820.33002 | 39.6 | 90.02829 | 20 | 20
821.32202 | 39.65 | 90.02719 | 20 | 20
822.315 | 39.7 | 90.02416 | 20 | 20
823.30701 | 39.75 | 90.02148 | 20 | 20
824.29901 | 39.8 | 90.0165 | 20 | 20
825.28998 | 39.85 | 90.01298 | 20 | 20
826.284 | 39.9 | 90.00909 | 20 | 20
827.27802 | 39.95 | 90.00654 | 20 | 20
828.27301 | 40 | 90.00362 | 20 | 20
829.26599 | 40.05 | 90.0001 | 20 | 20
830.263 | 40.1 | 89.99499 | 20 | 20
831.25702 | 40.15 | 89.99013 | 20 | 20
832.25403 | 40.2 | 89.986 | 20 | 20
833.25 | 40.25 | 89.98248 | 20 | 20
834.24701 | 40.3 | 89.98053 | 20 | 20
835.242 | 40.35 | 89.97908 | 20 | 20
836.23798 | 40.4 | 89.97652 | 20 | 20
837.23401 | 40.45 | 89.973 | 20 | 20
838.229 | 40.5 | 89.97081 | 20 | 20
839.22601 | 40.55 | 89.96887 | 20 | 20
840.22198 | 40.6 | 89.9668 | 20 | 20
841.21698 | 40.65 | 89.96583 | 20 | 20
842.21198 | 40.7 | 89.9645 | 20 | 20
843.20801 | 40.75 | 89.96146 | 20 | 20
844.20203 | 40.8 | 89.96012 | 20 | 20
845.198 | 40.85 | 89.95818 | 20 | 20
846.19202 | 40.9 | 89.9566 | 20 | 20
847.18903 | 40.95 | 89.9538 | 20 | 20
848.18402 | 41 | 89.95077 | 20 | 20
849.18103 | 41.05 | 89.95004 | 20 | 20
850.17798 | 41.1 | 89.94919 | 20 | 20
851.17297 | 41.15 | 89.94834 | 20 | 20
852.16699 | 41.2 | 89.947 | 20 | 20
853.15997 | 41.25 | 89.94578 | 20 | 20
854.15399 | 41.3 | 89.94457 | 20 | 20
855.14697 | 41.35 | 89.94311 | 20 | 20
856.14099 | 41.4 | 89.94177 | 20 | 20
857.13202 | 41.45 | 89.9408 | 20 | 20
858.12903 | 41.5 | 89.93971 | 20 | 20
859.12097 | 41.55 | 89.93861 | 20 | 20
860.112 | 41.6 | 89.93716 | 20 | 20
861.10199 | 41.65 | 89.93509 | 20 | 20
862.09198 | 41.7 | 89.93363 | 20 | 20
863.086 | 41.75 | 89.93242 | 20 | 20
864.07898 | 41.8 | 89.93169 | 20 | 20
865.06799 | 41.85 | 89.93096 | 20 | 20
866.06201 | 41.9 | 89.93023 | 20 | 20
867.052 | 41.95 | 89.92902 | 20 | 20
868.04602 | 42 | 89.92756 | 20 | 20
869.03699 | 42.05 | 89.92671 | 20 | 20
870.03101 | 42.1 | 89.9261 | 20 | 20
871.02399 | 42.15 | 89.92598 | 20 | 20
872.01801 | 42.2 | 89.9261 | 20 | 20
873.01202 | 42.25 | 89.92549 | 20 | 20
874.00702 | 42.3 | 89.92501 | 20 | 20
875 | 42.35 | 89.92367 | 20 | 20
875.99402 | 42.4 | 89.92015 | 20 | 20
876.992 | 42.45 | 89.91686 | 20 | 20
877.987 | 42.5 | 89.91541 | 20 | 20
878.98499 | 42.55 | 89.91419 | 20 | 20
879.98297 | 42.6 | 89.91371 | 20 | 20
880.979 | 42.65 | 89.91249 | 20 | 20
881.97803 | 42.7 | 89.91164 | 20 | 20
882.97498 | 42.75 | 89.91128 | 20 | 20
883.974 | 42.8 | 89.91103 | 20 | 20
884.97101 | 42.85 | 89.91018 | 20 | 20
885.97101 | 42.9 | 89.90933 | 20 | 20
886.96802 | 42.95 | 89.90897 | 20 | 20
887.96802 | 43 | 89.90872 | 20 | 20
888.96503 | 43.05 | 89.90787 | 20 | 20
889.96503 | 43.1 | 89.90678 | 20 | 20
890.96198 | 43.15 | 89.90544 | 20 | 20
891.96002 | 43.2 | 89.90447 | 20 | 20
892.961 | 43.25 | 89.90386 | 20 | 20
893.95801 | 43.3 | 89.90338 | 20 | 20
894.95898 | 43.35 | 89.90204 | 20 | 20
895.96002 | 43.4 | 89.90156 | 20 | 20
896.96002 | 43.45 | 89.90083 | 20 | 20
897.95898 | 43.5 | 89.89998 | 20 | 20
898.95697 | 43.55 | 89.89742 | 20 | 20
899.95502 | 43.6 | 89.89597 | 20 | 20
900.95398 | 43.65 | 89.89475 | 20 | 20
901.953 | 43.7 | 89.89317 | 20 | 20
902.95099 | 43.75 | 89.8922 | 20 | 20
903.95099 | 43.8 | 89.89196 | 20 | 20
904.95099 | 43.85 | 89.89171 | 20 | 20
905.94897 | 43.9 | 89.89013 | 20 | 20
906.94897 | 43.95 | 89.8888 | 20 | 20
907.94702 | 44 | 89.8871 | 20 | 20
908.948 | 44.05 | 89.88612 | 20 | 20
909.94598 | 44.1 | 89.88564 | 20 | 20
910.94397 | 44.15 | 89.88503 | 20 | 20
911.94 | 44.2 | 89.88454 | 20 | 20
912.93903 | 44.25 | 89.88418 | 20 | 20
913.93903 | 44.3 | 89.88406 | 20 | 20
914.93597 | 44.35 | 89.88369 | 20 | 20
915.93298 | 44.4 | 89.8826 | 20 | 20
916.93103 | 44.45 | 89.88151 | 20 | 20
917.927 | 44.5 | 89.88114 | 20 | 20
918.92603 | 44.55 | 89.88078 | 20 | 20
919.92603 | 44.6 | 89.87968 | 20 | 20
920.92401 | 44.65 | 89.87823 | 20 | 20
921.92297 | 44.7 | 89.8764 | 20 | 20
922.92102 | 44.75 | 89.87495 | 20 | 20
923.91901 | 44.8 | 89.87409 | 20 | 20
924.91602 | 44.85 | 89.873 | 20 | 20
925.91498 | 44.9 | 89.87179 | 20 | 20
926.914 | 44.95 | 89.87081 | 20 | 20
927.90997 | 45 | 89.86984 | 20 | 20
928.90802 | 45.05 | 89.86851 | 20 | 20
929.90503 | 45.1 | 89.86753 | 20 | 20
930.90503 | 45.15 | 89.86668 | 20 | 20
931.90601 | 45.2 | 89.86632 | 20 | 20
932.90601 | 45.25 | 89.86547 | 20 | 20
933.90002 | 45.3 | 89.8634 | 20 | 20
934.89502 | 45.35 | 89.86207 | 20 | 20
935.89099 | 45.4 | 89.86097 | 20 | 20
936.88501 | 45.45 | 89.86012 | 20 | 20
937.883 | 45.5 | 89.85915 | 20 | 20
938.87701 | 45.55 | 89.85781 | 20 | 20
939.875 | 45.6 | 89.85672 | 20 | 20
940.87201 | 45.65 | 89.85611 | 20 | 20
941.86798 | 45.7 | 89.8555 | 20 | 20
942.86401 | 45.75 | 89.8549 | 20 | 20
943.86102 | 45.8 | 89.85368 | 20 | 20
944.85797 | 45.85 | 89.85283 | 20 | 20
945.854 | 45.9 | 89.85198 | 20 | 20
946.85101 | 45.95 | 89.85222 | 20 | 20
947.849 | 46 | 89.85137 | 20 | 20
948.84497 | 46.05 | 89.85077 | 20 | 20
949.84198 | 46.1 | 89.84979 | 20 | 20
950.83899 | 46.15 | 89.84858 | 20 | 20
951.836 | 46.2 | 89.84663 | 20 | 20
952.83099 | 46.25 | 89.84481 | 20 | 20
953.82599 | 46.3 | 89.84372 | 20 | 20
954.82202 | 46.35 | 89.84262 | 20 | 20
955.81799 | 46.4 | 89.84262 | 20 | 20
956.80798 | 46.45 | 89.84068 | 20 | 20
957.80701 | 46.5 | 89.83837 | 20 | 20
958.802 | 46.55 | 89.83667 | 20 | 20
959.797 | 46.6 | 89.83558 | 20 | 20
960.79303 | 46.65 | 89.834 | 20 | 20
961.78998 | 46.7 | 89.83351 | 20 | 20
962.78699 | 46.75 | 89.83315 | 20 | 20
963.78302 | 46.8 | 89.83351 | 20 | 20
964.78003 | 46.85 | 89.83351 | 20 | 20
965.77399 | 46.9 | 89.83303 | 20 | 20
966.76801 | 46.95 | 89.83145 | 20 | 20
967.76599 | 47 | 89.83059 | 20 | 20
968.76099 | 47.05 | 89.83011 | 20 | 20
969.75702 | 47.1 | 89.82841 | 20 | 20
970.75201 | 47.15 | 89.82646 | 20 | 20
971.74701 | 47.2 | 89.82537 | 20 | 20
972.74298 | 47.25 | 89.82464 | 20 | 20
973.74103 | 47.3 | 89.82343 | 20 | 20
974.73602 | 47.35 | 89.82087 | 20 | 20
975.73199 | 47.4 | 89.81929 | 20 | 20
976.73297 | 47.45 | 89.81832 | 20 | 20
977.72998 | 47.5 | 89.81796 | 20 | 20
978.72601 | 47.55 | 89.81796 | 20 | 20
979.72198 | 47.6 | 89.81832 | 20 | 20
980.71899 | 47.65 | 89.81759 | 20 | 20
981.71503 | 47.7 | 89.81529 | 20 | 20
982.71198 | 47.75 | 89.81358 | 20 | 20
983.70398 | 47.8 | 89.81237 | 20 | 20
984.70001 | 47.85 | 89.81079 | 20 | 20
985.69397 | 47.9 | 89.80945 | 20 | 20
986.69 | 47.95 | 89.80909 | 20 | 20
987.68701 | 48 | 89.80836 | 20 | 20
988.67798 | 48.05 | 89.80702 | 20 | 20
989.67603 | 48.1 | 89.80496 | 20 | 20
990.66901 | 48.15 | 89.80435 | 20 | 20
991.66901 | 48.2 | 89.80411 | 20 | 20
992.66803 | 48.25 | 89.8035 | 20 | 20
993.66101 | 48.3 | 89.80204 | 20 | 20
994.65802 | 48.35 | 89.79912 | 20 | 20
995.65601 | 48.4 | 89.79706 | 20 | 20
996.65399 | 48.45 | 89.79609 | 20 | 20