## Sheet
#EXPORTTYPE: | DATA ALL
#FILE: | 60°c-Woll-5min.ngb-sta
#FORMAT: | NETZSCH5
#FTYPE: | UNICODE
#IDENTITY: | 60°c-Woll-5min
#MTYPE: | TG
#INSTRUMENT: | NETZSCH TG 309 Classic
#PROJECT: | CO2Valorize
#DATE/TIME: | 13/02/2026 17:18:51 (UTC+1)
#CORR. FILE:
#TEMPCAL: | 21-08-2025 14:31
#LABORATORY: | HIF
#OPERATOR: | Sahra
#REMARK:
#SAMPLE: | 60°c-Woll-5min
#SAMPLE MASS /mg: | 40.17435
#MATERIAL: | WOLL
#TYPE OF CRUCIBLE: | Al2O3 85 µl, open
#SAMPLE CRUCIBLE MASS /mg: | 131.2654
#REFERENCE CRUCIBLE MASS /mg:
#PURGE 1 MFC: | OXYGEN,252.5 ml/min
#PURGE 2 MFC: | NITROGEN,250.0 ml/min
#PROTECTIVE MFC: | NITROGEN,250.0 ml/min
#M.RANGE /mg: | 2000
#CORR. CODE: | 0
#RANGE: | 30°C/20.0(K/min)/1000°C
#SEGMENT: | S1/1
#SEG. 1: | 30°C/20.0(K/min)/1000°C
##Temp./°C | Time/min | Mass/% | Gas Flow(purge2)/(ml/min) | Gas Flow(protective)/(ml/min)
31.247 | 0 | 100 | 20 | 20
31.252 | 0.05 | 99.9995 | 20 | 20
31.392 | 0.1 | 100.00037 | 20 | 20
31.684 | 0.15 | 100.0051 | 20 | 20
32.06 | 0.2 | 100.00834 | 20 | 20
32.485 | 0.25 | 100.0107 | 20 | 20
32.969 | 0.3 | 100.01269 | 20 | 20
33.518 | 0.35 | 100.01543 | 20 | 20
34.137 | 0.4 | 100.01904 | 20 | 20
34.813 | 0.45 | 100.02178 | 20 | 20
35.539 | 0.5 | 100.02452 | 20 | 20
36.315 | 0.55 | 100.02713 | 20 | 20
37.13 | 0.6 | 100.02962 | 20 | 20
37.987 | 0.65 | 100.03099 | 20 | 20
38.881 | 0.7 | 100.03261 | 20 | 20
39.805 | 0.75 | 100.03398 | 20 | 20
40.759 | 0.8 | 100.03522 | 20 | 20
41.742 | 0.85 | 100.03609 | 20 | 20
42.745 | 0.9 | 100.03709 | 20 | 20
43.769 | 0.95 | 100.03784 | 20 | 20
44.813 | 1 | 100.03821 | 20 | 20
45.873 | 1.05 | 100.03883 | 20 | 20
46.943 | 1.1 | 100.03933 | 20 | 20
48.028 | 1.15 | 100.03908 | 20 | 20
49.125 | 1.2 | 100.03896 | 20 | 20
50.226 | 1.25 | 100.03821 | 20 | 20
51.336 | 1.3 | 100.03771 | 20 | 20
52.449 | 1.35 | 100.03696 | 20 | 20
53.568 | 1.4 | 100.03597 | 20 | 20
54.689 | 1.45 | 100.03485 | 20 | 20
55.811 | 1.5 | 100.03373 | 20 | 20
56.932 | 1.55 | 100.03236 | 20 | 20
58.057 | 1.6 | 100.03099 | 20 | 20
59.182 | 1.65 | 100.02975 | 20 | 20
60.301 | 1.7 | 100.02825 | 20 | 20
61.417 | 1.75 | 100.02626 | 20 | 20
62.535 | 1.8 | 100.02464 | 20 | 20
63.647 | 1.85 | 100.02228 | 20 | 20
64.754 | 1.9 | 100.01966 | 20 | 20
65.861 | 1.95 | 100.01705 | 20 | 20
66.962 | 2 | 100.01431 | 20 | 20
68.06 | 2.05 | 100.0112 | 20 | 20
69.155 | 2.1 | 100.00909 | 20 | 20
70.246 | 2.15 | 100.00597 | 20 | 20
71.331 | 2.2 | 100.00311 | 20 | 20
72.417 | 2.25 | 100.001 | 20 | 20
73.496 | 2.3 | 99.99801 | 20 | 20
74.572 | 2.35 | 99.99564 | 20 | 20
75.644 | 2.4 | 99.99291 | 20 | 20
76.712 | 2.45 | 99.98979 | 20 | 20
77.777 | 2.5 | 99.98706 | 20 | 20
78.837 | 2.55 | 99.98394 | 20 | 20
79.896 | 2.6 | 99.98009 | 20 | 20
80.95 | 2.65 | 99.97573 | 20 | 20
82.002 | 2.7 | 99.97324 | 20 | 20
83.053 | 2.75 | 99.97063 | 20 | 20
84.098 | 2.8 | 99.96839 | 20 | 20
85.14 | 2.85 | 99.96615 | 20 | 20
86.185 | 2.9 | 99.96316 | 20 | 20
87.223 | 2.95 | 99.96104 | 20 | 20
88.26 | 3 | 99.95843 | 20 | 20
89.291 | 3.05 | 99.95569 | 20 | 20
90.326 | 3.1 | 99.95296 | 20 | 20
91.356 | 3.15 | 99.95034 | 20 | 20
92.383 | 3.2 | 99.94773 | 20 | 20
93.412 | 3.25 | 99.94561 | 20 | 20
94.437 | 3.3 | 99.9435 | 20 | 20
95.461 | 3.35 | 99.94113 | 20 | 20
96.483 | 3.4 | 99.93914 | 20 | 20
97.503 | 3.45 | 99.93765 | 20 | 20
98.521 | 3.5 | 99.93566 | 20 | 20
99.537 | 3.55 | 99.93391 | 20 | 20
100.551 | 3.6 | 99.9318 | 20 | 20
101.565 | 3.65 | 99.93005 | 20 | 20
102.578 | 3.7 | 99.92806 | 20 | 20
103.591 | 3.75 | 99.92533 | 20 | 20
104.601 | 3.8 | 99.92358 | 20 | 20
105.61 | 3.85 | 99.92047 | 20 | 20
106.62 | 3.9 | 99.91811 | 20 | 20
107.627 | 3.95 | 99.91674 | 20 | 20
108.634 | 4 | 99.915 | 20 | 20
109.641 | 4.05 | 99.91288 | 20 | 20
110.647 | 4.1 | 99.91101 | 20 | 20
111.653 | 4.15 | 99.90915 | 20 | 20
112.658 | 4.2 | 99.9079 | 20 | 20
113.661 | 4.25 | 99.90603 | 20 | 20
114.666 | 4.3 | 99.90355 | 20 | 20
115.667 | 4.35 | 99.90155 | 20 | 20
116.67 | 4.4 | 99.89794 | 20 | 20
117.674 | 4.45 | 99.89446 | 20 | 20
118.674 | 4.5 | 99.89259 | 20 | 20
119.676 | 4.55 | 99.89098 | 20 | 20
120.679 | 4.6 | 99.88998 | 20 | 20
121.681 | 4.65 | 99.88873 | 20 | 20
122.684 | 4.7 | 99.88761 | 20 | 20
123.686 | 4.75 | 99.88625 | 20 | 20
124.687 | 4.8 | 99.88475 | 20 | 20
125.692 | 4.85 | 99.88376 | 20 | 20
126.692 | 4.9 | 99.88177 | 20 | 20
127.693 | 4.95 | 99.87965 | 20 | 20
128.69501 | 5 | 99.87828 | 20 | 20
129.69701 | 5.05 | 99.87704 | 20 | 20
130.698 | 5.1 | 99.87567 | 20 | 20
131.698 | 5.15 | 99.87442 | 20 | 20
132.7 | 5.2 | 99.87293 | 20 | 20
133.702 | 5.25 | 99.87144 | 20 | 20
134.70399 | 5.3 | 99.86969 | 20 | 20
135.70599 | 5.35 | 99.86783 | 20 | 20
136.70799 | 5.4 | 99.86621 | 20 | 20
137.71001 | 5.45 | 99.86397 | 20 | 20
138.711 | 5.5 | 99.86235 | 20 | 20
139.713 | 5.55 | 99.86086 | 20 | 20
140.717 | 5.6 | 99.85924 | 20 | 20
141.72 | 5.65 | 99.85775 | 20 | 20
142.72301 | 5.7 | 99.8555 | 20 | 20
143.726 | 5.75 | 99.85401 | 20 | 20
144.728 | 5.8 | 99.85277 | 20 | 20
145.729 | 5.85 | 99.8514 | 20 | 20
146.73399 | 5.9 | 99.84941 | 20 | 20
147.73599 | 5.95 | 99.84754 | 20 | 20
148.739 | 6 | 99.84617 | 20 | 20
149.74001 | 6.05 | 99.8448 | 20 | 20
150.744 | 6.1 | 99.84343 | 20 | 20
151.74699 | 6.15 | 99.84194 | 20 | 20
152.74899 | 6.2 | 99.84032 | 20 | 20
153.752 | 6.25 | 99.83895 | 20 | 20
154.754 | 6.3 | 99.83733 | 20 | 20
155.755 | 6.35 | 99.83609 | 20 | 20
156.758 | 6.4 | 99.83422 | 20 | 20
157.758 | 6.45 | 99.8331 | 20 | 20
158.761 | 6.5 | 99.83236 | 20 | 20
159.76401 | 6.55 | 99.83074 | 20 | 20
160.76401 | 6.6 | 99.82912 | 20 | 20
161.76199 | 6.65 | 99.82725 | 20 | 20
162.76401 | 6.7 | 99.82539 | 20 | 20
163.763 | 6.75 | 99.82414 | 20 | 20
164.76401 | 6.8 | 99.8229 | 20 | 20
165.767 | 6.85 | 99.82091 | 20 | 20
166.76401 | 6.9 | 99.81941 | 20 | 20
167.765 | 6.95 | 99.81804 | 20 | 20
168.767 | 7 | 99.81655 | 20 | 20
169.76801 | 7.05 | 99.81493 | 20 | 20
170.769 | 7.1 | 99.81331 | 20 | 20
171.772 | 7.15 | 99.81219 | 20 | 20
172.77 | 7.2 | 99.81095 | 20 | 20
173.772 | 7.25 | 99.8097 | 20 | 20
174.772 | 7.3 | 99.80809 | 20 | 20
175.772 | 7.35 | 99.80647 | 20 | 20
176.77299 | 7.4 | 99.80498 | 20 | 20
177.77299 | 7.45 | 99.80361 | 20 | 20
178.77499 | 7.5 | 99.80199 | 20 | 20
179.77299 | 7.55 | 99.80037 | 20 | 20
180.774 | 7.6 | 99.79825 | 20 | 20
181.77499 | 7.65 | 99.79689 | 20 | 20
182.77499 | 7.7 | 99.79527 | 20 | 20
183.77699 | 7.75 | 99.79477 | 20 | 20
184.776 | 7.8 | 99.79402 | 20 | 20
185.778 | 7.85 | 99.79216 | 20 | 20
186.77901 | 7.9 | 99.78967 | 20 | 20
187.78101 | 7.95 | 99.7883 | 20 | 20
188.784 | 8 | 99.78755 | 20 | 20
189.784 | 8.05 | 99.7868 | 20 | 20
190.787 | 8.1 | 99.78581 | 20 | 20
191.789 | 8.15 | 99.78544 | 20 | 20
192.78999 | 8.2 | 99.78506 | 20 | 20
193.79201 | 8.25 | 99.78183 | 20 | 20
194.79401 | 8.3 | 99.77934 | 20 | 20
195.795 | 8.35 | 99.77735 | 20 | 20
196.798 | 8.4 | 99.77623 | 20 | 20
197.799 | 8.45 | 99.77511 | 20 | 20
198.8 | 8.5 | 99.77349 | 20 | 20
199.8 | 8.55 | 99.77162 | 20 | 20
200.80299 | 8.6 | 99.77025 | 20 | 20
201.80299 | 8.65 | 99.76863 | 20 | 20
202.806 | 8.7 | 99.76751 | 20 | 20
203.808 | 8.75 | 99.76627 | 20 | 20
204.80701 | 8.8 | 99.76502 | 20 | 20
205.808 | 8.85 | 99.76378 | 20 | 20
206.808 | 8.9 | 99.76278 | 20 | 20
207.80901 | 8.95 | 99.76179 | 20 | 20
208.808 | 9 | 99.76092 | 20 | 20
209.812 | 9.05 | 99.76005 | 20 | 20
210.813 | 9.1 | 99.7588 | 20 | 20
211.814 | 9.15 | 99.75768 | 20 | 20
212.815 | 9.2 | 99.75669 | 20 | 20
213.814 | 9.25 | 99.75532 | 20 | 20
214.813 | 9.3 | 99.75345 | 20 | 20
215.813 | 9.35 | 99.75208 | 20 | 20
216.814 | 9.4 | 99.75121 | 20 | 20
217.81599 | 9.45 | 99.75046 | 20 | 20
218.81599 | 9.5 | 99.74959 | 20 | 20
219.81799 | 9.55 | 99.74922 | 20 | 20
220.81599 | 9.6 | 99.74835 | 20 | 20
221.81799 | 9.65 | 99.74735 | 20 | 20
222.81599 | 9.7 | 99.74586 | 20 | 20
223.817 | 9.75 | 99.74486 | 20 | 20
224.817 | 9.8 | 99.74374 | 20 | 20
225.81799 | 9.85 | 99.7425 | 20 | 20
226.82201 | 9.9 | 99.74138 | 20 | 20
227.827 | 9.95 | 99.74063 | 20 | 20
228.83 | 10 | 99.74001 | 20 | 20
229.834 | 10.05 | 99.73889 | 20 | 20
230.83701 | 10.1 | 99.73739 | 20 | 20
231.84 | 10.15 | 99.7364 | 20 | 20
232.841 | 10.2 | 99.73503 | 20 | 20
233.842 | 10.25 | 99.73428 | 20 | 20
234.843 | 10.3 | 99.73329 | 20 | 20
235.843 | 10.35 | 99.73242 | 20 | 20
236.84599 | 10.4 | 99.73167 | 20 | 20
237.847 | 10.45 | 99.7308 | 20 | 20
238.84399 | 10.5 | 99.72968 | 20 | 20
239.845 | 10.55 | 99.72756 | 20 | 20
240.845 | 10.6 | 99.72682 | 20 | 20
241.84399 | 10.65 | 99.72582 | 20 | 20
242.842 | 10.7 | 99.72532 | 20 | 20
243.841 | 10.75 | 99.7247 | 20 | 20
244.84 | 10.8 | 99.72346 | 20 | 20
245.841 | 10.85 | 99.72209 | 20 | 20
246.842 | 10.9 | 99.72134 | 20 | 20
247.841 | 10.95 | 99.72034 | 20 | 20
248.842 | 11 | 99.71935 | 20 | 20
249.841 | 11.05 | 99.71835 | 20 | 20
250.841 | 11.1 | 99.71761 | 20 | 20
251.841 | 11.15 | 99.71661 | 20 | 20
252.84 | 11.2 | 99.71561 | 20 | 20
253.842 | 11.25 | 99.71449 | 20 | 20
254.842 | 11.3 | 99.71375 | 20 | 20
255.842 | 11.35 | 99.71288 | 20 | 20
256.84201 | 11.4 | 99.71176 | 20 | 20
257.84299 | 11.45 | 99.71089 | 20 | 20
258.84399 | 11.5 | 99.71026 | 20 | 20
259.84299 | 11.55 | 99.70952 | 20 | 20
260.84201 | 11.6 | 99.70815 | 20 | 20
261.841 | 11.65 | 99.7069 | 20 | 20
262.83899 | 11.7 | 99.70591 | 20 | 20
263.83701 | 11.75 | 99.70541 | 20 | 20
264.836 | 11.8 | 99.70466 | 20 | 20
265.83499 | 11.85 | 99.70416 | 20 | 20
266.83401 | 11.9 | 99.70379 | 20 | 20
267.83301 | 11.95 | 99.70329 | 20 | 20
268.83301 | 12 | 99.7023 | 20 | 20
269.83401 | 12.05 | 99.70118 | 20 | 20
270.83301 | 12.1 | 99.70018 | 20 | 20
271.83301 | 12.15 | 99.69931 | 20 | 20
272.832 | 12.2 | 99.69844 | 20 | 20
273.83099 | 12.25 | 99.69707 | 20 | 20
274.83099 | 12.3 | 99.69583 | 20 | 20
275.82901 | 12.35 | 99.69533 | 20 | 20
276.82999 | 12.4 | 99.69458 | 20 | 20
277.83099 | 12.45 | 99.69371 | 20 | 20
278.82901 | 12.5 | 99.69371 | 20 | 20
279.82501 | 12.55 | 99.69383 | 20 | 20
280.828 | 12.6 | 99.69222 | 20 | 20
281.827 | 12.65 | 99.69184 | 20 | 20
282.828 | 12.7 | 99.69184 | 20 | 20
283.82501 | 12.75 | 99.69072 | 20 | 20
284.82599 | 12.8 | 99.68923 | 20 | 20
285.82199 | 12.85 | 99.68749 | 20 | 20
286.82199 | 12.9 | 99.68462 | 20 | 20
287.81799 | 12.95 | 99.6835 | 20 | 20
288.815 | 13 | 99.68276 | 20 | 20
289.815 | 13.05 | 99.68226 | 20 | 20
290.81201 | 13.1 | 99.68189 | 20 | 20
291.811 | 13.15 | 99.68189 | 20 | 20
292.811 | 13.2 | 99.68176 | 20 | 20
293.811 | 13.25 | 99.68151 | 20 | 20
294.81201 | 13.3 | 99.68089 | 20 | 20
295.81201 | 13.35 | 99.68052 | 20 | 20
296.811 | 13.4 | 99.68002 | 20 | 20
297.81 | 13.45 | 99.6794 | 20 | 20
298.811 | 13.5 | 99.6784 | 20 | 20
299.80899 | 13.55 | 99.67753 | 20 | 20
300.81 | 13.6 | 99.67641 | 20 | 20
301.81 | 13.65 | 99.67554 | 20 | 20
302.80899 | 13.7 | 99.67454 | 20 | 20
303.80701 | 13.75 | 99.67317 | 20 | 20
304.80701 | 13.8 | 99.67218 | 20 | 20
305.80499 | 13.85 | 99.67118 | 20 | 20
306.80399 | 13.9 | 99.67006 | 20 | 20
307.80399 | 13.95 | 99.66932 | 20 | 20
308.80301 | 14 | 99.66857 | 20 | 20
309.80099 | 14.05 | 99.66782 | 20 | 20
310.797 | 14.1 | 99.66695 | 20 | 20
311.793 | 14.15 | 99.66633 | 20 | 20
312.79099 | 14.2 | 99.66571 | 20 | 20
313.79001 | 14.25 | 99.66521 | 20 | 20
314.789 | 14.3 | 99.66471 | 20 | 20
315.789 | 14.35 | 99.66396 | 20 | 20
316.78699 | 14.4 | 99.6626 | 20 | 20
317.78699 | 14.45 | 99.66135 | 20 | 20
318.784 | 14.5 | 99.66023 | 20 | 20
319.78299 | 14.55 | 99.65936 | 20 | 20
320.784 | 14.6 | 99.65849 | 20 | 20
321.78201 | 14.65 | 99.65774 | 20 | 20
322.78 | 14.7 | 99.65662 | 20 | 20
323.78 | 14.75 | 99.65563 | 20 | 20
324.77899 | 14.8 | 99.65488 | 20 | 20
325.77802 | 14.85 | 99.65451 | 20 | 20
326.776 | 14.9 | 99.65339 | 20 | 20
327.77399 | 14.95 | 99.65251 | 20 | 20
328.77301 | 15 | 99.65202 | 20 | 20
329.772 | 15.05 | 99.65139 | 20 | 20
330.772 | 15.1 | 99.65065 | 20 | 20
331.771 | 15.15 | 99.64978 | 20 | 20
332.771 | 15.2 | 99.64915 | 20 | 20
333.771 | 15.25 | 99.64841 | 20 | 20
334.76901 | 15.3 | 99.64754 | 20 | 20
335.772 | 15.35 | 99.64716 | 20 | 20
336.76999 | 15.4 | 99.64691 | 20 | 20
337.76501 | 15.45 | 99.64617 | 20 | 20
338.76401 | 15.5 | 99.64567 | 20 | 20
339.76199 | 15.55 | 99.64505 | 20 | 20
340.763 | 15.6 | 99.6448 | 20 | 20
341.759 | 15.65 | 99.64393 | 20 | 20
342.759 | 15.7 | 99.64293 | 20 | 20
343.75699 | 15.75 | 99.64218 | 20 | 20
344.75601 | 15.8 | 99.64169 | 20 | 20
345.754 | 15.85 | 99.64057 | 20 | 20
346.754 | 15.9 | 99.6397 | 20 | 20
347.75299 | 15.95 | 99.63895 | 20 | 20
348.75101 | 16 | 99.63833 | 20 | 20
349.75201 | 16.05 | 99.63746 | 20 | 20
350.74799 | 16.1 | 99.63671 | 20 | 20
351.74799 | 16.15 | 99.63609 | 20 | 20
352.746 | 16.2 | 99.63522 | 20 | 20
353.74399 | 16.25 | 99.63397 | 20 | 20
354.74301 | 16.3 | 99.63285 | 20 | 20
355.74301 | 16.35 | 99.63185 | 20 | 20
356.74399 | 16.4 | 99.63098 | 20 | 20
357.73999 | 16.45 | 99.63024 | 20 | 20
358.742 | 16.5 | 99.62949 | 20 | 20
359.73999 | 16.55 | 99.62862 | 20 | 20
360.73901 | 16.6 | 99.62762 | 20 | 20
361.73801 | 16.65 | 99.62675 | 20 | 20
362.73401 | 16.7 | 99.62576 | 20 | 20
363.73599 | 16.75 | 99.62489 | 20 | 20
364.73199 | 16.8 | 99.62414 | 20 | 20
365.73199 | 16.85 | 99.62339 | 20 | 20
366.733 | 16.9 | 99.62277 | 20 | 20
367.733 | 16.95 | 99.62215 | 20 | 20
368.733 | 17 | 99.6214 | 20 | 20
369.73401 | 17.05 | 99.6204 | 20 | 20
370.73099 | 17.1 | 99.61928 | 20 | 20
371.73001 | 17.15 | 99.61841 | 20 | 20
372.73001 | 17.2 | 99.61779 | 20 | 20
373.72601 | 17.25 | 99.61655 | 20 | 20
374.72501 | 17.3 | 99.61592 | 20 | 20
375.72198 | 17.35 | 99.61518 | 20 | 20
376.72 | 17.4 | 99.6148 | 20 | 20
377.72 | 17.45 | 99.61406 | 20 | 20
378.72101 | 17.5 | 99.61319 | 20 | 20
379.72198 | 17.55 | 99.61231 | 20 | 20
380.72 | 17.6 | 99.61194 | 20 | 20
381.71899 | 17.65 | 99.61119 | 20 | 20
382.71899 | 17.7 | 99.61007 | 20 | 20
383.71701 | 17.75 | 99.60933 | 20 | 20
384.715 | 17.8 | 99.60821 | 20 | 20
385.71201 | 17.85 | 99.60684 | 20 | 20
386.70999 | 17.9 | 99.60547 | 20 | 20
387.71201 | 17.95 | 99.6041 | 20 | 20
388.70901 | 18 | 99.6031 | 20 | 20
389.70901 | 18.05 | 99.60236 | 20 | 20
390.70599 | 18.1 | 99.60198 | 20 | 20
391.70099 | 18.15 | 99.60149 | 20 | 20
392.70001 | 18.2 | 99.60037 | 20 | 20
393.69699 | 18.25 | 99.59925 | 20 | 20
394.69199 | 18.3 | 99.59862 | 20 | 20
395.69 | 18.35 | 99.59825 | 20 | 20
396.69 | 18.4 | 99.59775 | 20 | 20
397.689 | 18.45 | 99.59738 | 20 | 20
398.68701 | 18.5 | 99.59713 | 20 | 20
399.686 | 18.55 | 99.59638 | 20 | 20
400.68399 | 18.6 | 99.59514 | 20 | 20
401.68399 | 18.65 | 99.5939 | 20 | 20
402.68201 | 18.7 | 99.5929 | 20 | 20
403.681 | 18.75 | 99.59165 | 20 | 20
404.681 | 18.8 | 99.59103 | 20 | 20
405.67999 | 18.85 | 99.58991 | 20 | 20
406.67899 | 18.9 | 99.58867 | 20 | 20
407.67801 | 18.95 | 99.58742 | 20 | 20
408.67499 | 19 | 99.58581 | 20 | 20
409.67599 | 19.05 | 99.58481 | 20 | 20
410.673 | 19.1 | 99.58357 | 20 | 20
411.673 | 19.15 | 99.58269 | 20 | 20
412.67001 | 19.2 | 99.5822 | 20 | 20
413.67099 | 19.25 | 99.58157 | 20 | 20
414.67001 | 19.3 | 99.58095 | 20 | 20
415.66901 | 19.35 | 99.5802 | 20 | 20
416.66699 | 19.4 | 99.57958 | 20 | 20
417.66501 | 19.45 | 99.57884 | 20 | 20
418.664 | 19.5 | 99.57821 | 20 | 20
419.66 | 19.55 | 99.57709 | 20 | 20
420.65799 | 19.6 | 99.57535 | 20 | 20
421.65601 | 19.65 | 99.57448 | 20 | 20
422.65399 | 19.7 | 99.57336 | 20 | 20
423.64999 | 19.75 | 99.57212 | 20 | 20
424.64999 | 19.8 | 99.57137 | 20 | 20
425.64999 | 19.85 | 99.57099 | 20 | 20
426.64801 | 19.9 | 99.57012 | 20 | 20
427.64301 | 19.95 | 99.56925 | 20 | 20
428.64099 | 20 | 99.56801 | 20 | 20
429.63901 | 20.05 | 99.56739 | 20 | 20
430.63699 | 20.1 | 99.56651 | 20 | 20
431.634 | 20.15 | 99.56564 | 20 | 20
432.634 | 20.2 | 99.56502 | 20 | 20
433.63101 | 20.25 | 99.5644 | 20 | 20
434.63101 | 20.3 | 99.56365 | 20 | 20
435.629 | 20.35 | 99.56315 | 20 | 20
436.63101 | 20.4 | 99.56166 | 20 | 20
437.63199 | 20.45 | 99.55954 | 20 | 20
438.63101 | 20.5 | 99.55905 | 20 | 20
439.633 | 20.55 | 99.5588 | 20 | 20
440.633 | 20.6 | 99.5578 | 20 | 20
441.63 | 20.65 | 99.55581 | 20 | 20
442.629 | 20.7 | 99.55419 | 20 | 20
443.62701 | 20.75 | 99.55282 | 20 | 20
444.62201 | 20.8 | 99.55158 | 20 | 20
445.621 | 20.85 | 99.55046 | 20 | 20
446.62 | 20.9 | 99.54959 | 20 | 20
447.617 | 20.95 | 99.54884 | 20 | 20
448.616 | 21 | 99.54772 | 20 | 20
449.61401 | 21.05 | 99.54635 | 20 | 20
450.61401 | 21.1 | 99.54523 | 20 | 20
451.61301 | 21.15 | 99.54449 | 20 | 20
452.61099 | 21.2 | 99.54361 | 20 | 20
453.60901 | 21.25 | 99.54274 | 20 | 20
454.60699 | 21.3 | 99.54125 | 20 | 20
455.604 | 21.35 | 99.53864 | 20 | 20
456.603 | 21.4 | 99.53752 | 20 | 20
457.60199 | 21.45 | 99.53689 | 20 | 20
458.599 | 21.5 | 99.5359 | 20 | 20
459.60001 | 21.55 | 99.5349 | 20 | 20
460.59698 | 21.6 | 99.53403 | 20 | 20
461.59698 | 21.65 | 99.53328 | 20 | 20
462.59799 | 21.7 | 99.53216 | 20 | 20
463.59698 | 21.75 | 99.53092 | 20 | 20
464.595 | 21.8 | 99.53017 | 20 | 20
465.595 | 21.85 | 99.52918 | 20 | 20
466.59399 | 21.9 | 99.52818 | 20 | 20
467.59299 | 21.95 | 99.52768 | 20 | 20
468.59 | 22 | 99.52631 | 20 | 20
469.59 | 22.05 | 99.52457 | 20 | 20
470.58899 | 22.1 | 99.52283 | 20 | 20
471.586 | 22.15 | 99.52171 | 20 | 20
472.58499 | 22.2 | 99.52034 | 20 | 20
473.57901 | 22.25 | 99.51885 | 20 | 20
474.57599 | 22.3 | 99.51798 | 20 | 20
475.57401 | 22.35 | 99.5171 | 20 | 20
476.57199 | 22.4 | 99.51598 | 20 | 20
477.569 | 22.45 | 99.51399 | 20 | 20
478.56699 | 22.5 | 99.51138 | 20 | 20
479.564 | 22.55 | 99.51026 | 20 | 20
480.56299 | 22.6 | 99.50951 | 20 | 20
481.561 | 22.65 | 99.50877 | 20 | 20
482.55899 | 22.7 | 99.50777 | 20 | 20
483.556 | 22.75 | 99.50653 | 20 | 20
484.55399 | 22.8 | 99.50541 | 20 | 20
485.55099 | 22.85 | 99.50354 | 20 | 20
486.54901 | 22.9 | 99.50142 | 20 | 20
487.54599 | 22.95 | 99.50018 | 20 | 20
488.54599 | 23 | 99.49906 | 20 | 20
489.54401 | 23.05 | 99.49806 | 20 | 20
490.543 | 23.1 | 99.49694 | 20 | 20
491.54199 | 23.15 | 99.49582 | 20 | 20
492.54199 | 23.2 | 99.49458 | 20 | 20
493.543 | 23.25 | 99.49246 | 20 | 20
494.53799 | 23.3 | 99.4906 | 20 | 20
495.53601 | 23.35 | 99.48923 | 20 | 20
496.534 | 23.4 | 99.48836 | 20 | 20
497.535 | 23.45 | 99.48786 | 20 | 20
498.534 | 23.5 | 99.48724 | 20 | 20
499.534 | 23.55 | 99.48599 | 20 | 20
500.53201 | 23.6 | 99.48412 | 20 | 20
501.53 | 23.65 | 99.48238 | 20 | 20
502.52899 | 23.7 | 99.48051 | 20 | 20
503.526 | 23.75 | 99.47865 | 20 | 20
504.52399 | 23.8 | 99.47703 | 20 | 20
505.52301 | 23.85 | 99.47529 | 20 | 20
506.51999 | 23.9 | 99.47354 | 20 | 20
507.517 | 23.95 | 99.47118 | 20 | 20
508.51401 | 24 | 99.46944 | 20 | 20
509.513 | 24.05 | 99.46782 | 20 | 20
510.51401 | 24.1 | 99.4662 | 20 | 20
511.51001 | 24.15 | 99.46496 | 20 | 20
512.513 | 24.2 | 99.46384 | 20 | 20
513.51099 | 24.25 | 99.46234 | 20 | 20
514.51099 | 24.3 | 99.45961 | 20 | 20
515.513 | 24.35 | 99.45824 | 20 | 20
516.51099 | 24.4 | 99.45674 | 20 | 20
517.51202 | 24.45 | 99.455 | 20 | 20
518.50897 | 24.5 | 99.45425 | 20 | 20
519.50702 | 24.55 | 99.45313 | 20 | 20
520.50598 | 24.6 | 99.45015 | 20 | 20
521.50598 | 24.65 | 99.44816 | 20 | 20
522.50598 | 24.7 | 99.44604 | 20 | 20
523.505 | 24.75 | 99.44467 | 20 | 20
524.50403 | 24.8 | 99.44268 | 20 | 20
525.50403 | 24.85 | 99.44156 | 20 | 20
526.505 | 24.9 | 99.44031 | 20 | 20
527.50098 | 24.95 | 99.43882 | 20 | 20
528.50098 | 25 | 99.43758 | 20 | 20
529.49902 | 25.05 | 99.43596 | 20 | 20
530.49701 | 25.1 | 99.43247 | 20 | 20
531.495 | 25.15 | 99.43086 | 20 | 20
532.49597 | 25.2 | 99.42949 | 20 | 20
533.495 | 25.25 | 99.42737 | 20 | 20
534.495 | 25.3 | 99.42501 | 20 | 20
535.495 | 25.35 | 99.42351 | 20 | 20
536.49701 | 25.4 | 99.42214 | 20 | 20
537.49597 | 25.45 | 99.42028 | 20 | 20
538.49298 | 25.5 | 99.41741 | 20 | 20
539.49103 | 25.55 | 99.41468 | 20 | 20
540.492 | 25.6 | 99.41268 | 20 | 20
541.48999 | 25.65 | 99.41057 | 20 | 20
542.48798 | 25.7 | 99.4087 | 20 | 20
543.48401 | 25.75 | 99.40584 | 20 | 20
544.48297 | 25.8 | 99.40348 | 20 | 20
545.48297 | 25.85 | 99.40161 | 20 | 20
546.48401 | 25.9 | 99.39924 | 20 | 20
547.487 | 25.95 | 99.3975 | 20 | 20
548.48602 | 26 | 99.39501 | 20 | 20
549.48401 | 26.05 | 99.39227 | 20 | 20
550.48602 | 26.1 | 99.38991 | 20 | 20
551.48401 | 26.15 | 99.38866 | 20 | 20
552.48499 | 26.2 | 99.3863 | 20 | 20
553.48499 | 26.25 | 99.38356 | 20 | 20
554.48199 | 26.3 | 99.3797 | 20 | 20
555.48102 | 26.35 | 99.37721 | 20 | 20
556.48102 | 26.4 | 99.37373 | 20 | 20
557.48102 | 26.45 | 99.37074 | 20 | 20
558.48102 | 26.5 | 99.36763 | 20 | 20
559.479 | 26.55 | 99.36489 | 20 | 20
560.479 | 26.6 | 99.36253 | 20 | 20
561.47601 | 26.65 | 99.35917 | 20 | 20
562.47302 | 26.7 | 99.35593 | 20 | 20
563.46997 | 26.75 | 99.35245 | 20 | 20
564.466 | 26.8 | 99.34946 | 20 | 20
565.46698 | 26.85 | 99.34685 | 20 | 20
566.46698 | 26.9 | 99.34324 | 20 | 20
567.46399 | 26.95 | 99.3415 | 20 | 20
568.46301 | 27 | 99.33863 | 20 | 20
569.46399 | 27.05 | 99.33639 | 20 | 20
570.46301 | 27.1 | 99.3339 | 20 | 20
571.46301 | 27.15 | 99.33029 | 20 | 20
572.46198 | 27.2 | 99.32606 | 20 | 20
573.46198 | 27.25 | 99.32158 | 20 | 20
574.46198 | 27.3 | 99.31797 | 20 | 20
575.46198 | 27.35 | 99.31362 | 20 | 20
576.46198 | 27.4 | 99.30963 | 20 | 20
577.461 | 27.45 | 99.30553 | 20 | 20
578.46198 | 27.5 | 99.30117 | 20 | 20
579.46301 | 27.55 | 99.29843 | 20 | 20
580.46198 | 27.6 | 99.29507 | 20 | 20
581.461 | 27.65 | 99.29121 | 20 | 20
582.45502 | 27.7 | 99.28897 | 20 | 20
583.45203 | 27.75 | 99.28636 | 20 | 20
584.44397 | 27.8 | 99.28375 | 20 | 20
585.43903 | 27.85 | 99.28138 | 20 | 20
586.43597 | 27.9 | 99.27715 | 20 | 20
587.43402 | 27.95 | 99.27242 | 20 | 20
588.42999 | 28 | 99.26719 | 20 | 20
589.43201 | 28.05 | 99.26358 | 20 | 20
590.43103 | 28.1 | 99.26047 | 20 | 20
591.42902 | 28.15 | 99.25761 | 20 | 20
592.42902 | 28.2 | 99.25537 | 20 | 20
593.427 | 28.25 | 99.25139 | 20 | 20
594.427 | 28.3 | 99.24828 | 20 | 20
595.42499 | 28.35 | 99.24367 | 20 | 20
596.42499 | 28.4 | 99.23832 | 20 | 20
597.42603 | 28.45 | 99.23372 | 20 | 20
598.42499 | 28.5 | 99.22911 | 20 | 20
599.422 | 28.55 | 99.22463 | 20 | 20
600.42102 | 28.6 | 99.21965 | 20 | 20
601.41498 | 28.65 | 99.2153 | 20 | 20
602.41498 | 28.7 | 99.20969 | 20 | 20
603.41199 | 28.75 | 99.20546 | 20 | 20
604.409 | 28.8 | 99.20098 | 20 | 20
605.40399 | 28.85 | 99.19576 | 20 | 20
606.40399 | 28.9 | 99.19128 | 20 | 20
607.40198 | 28.95 | 99.18555 | 20 | 20
608.40302 | 29 | 99.18182 | 20 | 20
609.40399 | 29.05 | 99.17883 | 20 | 20
610.40399 | 29.1 | 99.17622 | 20 | 20
611.40503 | 29.15 | 99.17074 | 20 | 20
612.40399 | 29.2 | 99.16663 | 20 | 20
613.40399 | 29.25 | 99.16165 | 20 | 20
614.40399 | 29.3 | 99.1558 | 20 | 20
615.40399 | 29.35 | 99.15033 | 20 | 20
616.40399 | 29.4 | 99.1451 | 20 | 20
617.40302 | 29.45 | 99.13963 | 20 | 20
618.40399 | 29.5 | 99.13452 | 20 | 20
619.39899 | 29.55 | 99.12967 | 20 | 20
620.401 | 29.6 | 99.12369 | 20 | 20
621.40198 | 29.65 | 99.11822 | 20 | 20
622.40302 | 29.7 | 99.11224 | 20 | 20
623.40399 | 29.75 | 99.10527 | 20 | 20
624.40399 | 29.8 | 99.09768 | 20 | 20
625.40302 | 29.85 | 99.09071 | 20 | 20
626.40399 | 29.9 | 99.08262 | 20 | 20
627.40302 | 29.95 | 99.07516 | 20 | 20
628.40399 | 30 | 99.0698 | 20 | 20
629.401 | 30.05 | 99.06308 | 20 | 20
630.401 | 30.1 | 99.05736 | 20 | 20
631.39899 | 30.15 | 99.05064 | 20 | 20
632.39801 | 30.2 | 99.04454 | 20 | 20
633.396 | 30.25 | 99.03745 | 20 | 20
634.39099 | 30.3 | 99.03023 | 20 | 20
635.38898 | 30.35 | 99.02264 | 20 | 20
636.38702 | 30.4 | 99.01666 | 20 | 20
637.38501 | 30.45 | 99.00969 | 20 | 20
638.38599 | 30.5 | 99.0026 | 20 | 20
639.38501 | 30.55 | 98.99563 | 20 | 20
640.38702 | 30.6 | 98.98828 | 20 | 20
641.38202 | 30.65 | 98.98057 | 20 | 20
642.37903 | 30.7 | 98.9741 | 20 | 20
643.375 | 30.75 | 98.96762 | 20 | 20
644.37299 | 30.8 | 98.96041 | 20 | 20
645.37299 | 30.85 | 98.95369 | 20 | 20
646.37598 | 30.9 | 98.94634 | 20 | 20
647.37701 | 30.95 | 98.93676 | 20 | 20
648.38202 | 31 | 98.92991 | 20 | 20
649.38202 | 31.05 | 98.92357 | 20 | 20
650.38397 | 31.1 | 98.91523 | 20 | 20
651.38501 | 31.15 | 98.90776 | 20 | 20
652.388 | 31.2 | 98.89967 | 20 | 20
653.38501 | 31.25 | 98.89096 | 20 | 20
654.38098 | 31.3 | 98.88262 | 20 | 20
655.38397 | 31.35 | 98.87329 | 20 | 20
656.383 | 31.4 | 98.86445 | 20 | 20
657.38 | 31.45 | 98.85474 | 20 | 20
658.38202 | 31.5 | 98.84454 | 20 | 20
659.383 | 31.55 | 98.83458 | 20 | 20
660.38501 | 31.6 | 98.82512 | 20 | 20
661.39001 | 31.65 | 98.81529 | 20 | 20
662.38898 | 31.7 | 98.80558 | 20 | 20
663.38501 | 31.75 | 98.79363 | 20 | 20
664.38098 | 31.8 | 98.78081 | 20 | 20
665.37598 | 31.85 | 98.77098 | 20 | 20
666.37402 | 31.9 | 98.76264 | 20 | 20
667.36603 | 31.95 | 98.75082 | 20 | 20
668.35999 | 32 | 98.73862 | 20 | 20
669.35498 | 32.05 | 98.72643 | 20 | 20
670.35199 | 32.1 | 98.71149 | 20 | 20
671.34998 | 32.15 | 98.69432 | 20 | 20
672.34802 | 32.2 | 98.68112 | 20 | 20
673.35303 | 32.25 | 98.66731 | 20 | 20
674.35303 | 32.3 | 98.653 | 20 | 20
675.35498 | 32.35 | 98.63744 | 20 | 20
676.35498 | 32.4 | 98.62288 | 20 | 20
677.354 | 32.45 | 98.60757 | 20 | 20
678.35101 | 32.5 | 98.59089 | 20 | 20
679.34601 | 32.55 | 98.5726 | 20 | 20
680.33899 | 32.6 | 98.55542 | 20 | 20
681.336 | 32.65 | 98.538 | 20 | 20
682.33301 | 32.7 | 98.52008 | 20 | 20
683.33301 | 32.75 | 98.50178 | 20 | 20
684.33301 | 32.8 | 98.481 | 20 | 20
685.33398 | 32.85 | 98.46171 | 20 | 20
686.33801 | 32.9 | 98.44154 | 20 | 20
687.33899 | 32.95 | 98.42088 | 20 | 20
688.341 | 33 | 98.3996 | 20 | 20
689.34399 | 33.05 | 98.3772 | 20 | 20
690.34399 | 33.1 | 98.35417 | 20 | 20
691.34302 | 33.15 | 98.33214 | 20 | 20
692.34399 | 33.2 | 98.31036 | 20 | 20
693.341 | 33.25 | 98.28784 | 20 | 20
694.33801 | 33.3 | 98.26245 | 20 | 20
695.33197 | 33.35 | 98.23581 | 20 | 20
696.32599 | 33.4 | 98.2098 | 20 | 20
697.32098 | 33.45 | 98.18603 | 20 | 20
698.32001 | 33.5 | 98.1599 | 20 | 20
699.323 | 33.55 | 98.13351 | 20 | 20
700.32599 | 33.6 | 98.10588 | 20 | 20
701.328 | 33.65 | 98.07576 | 20 | 20
702.328 | 33.7 | 98.04651 | 20 | 20
703.32898 | 33.75 | 98.01801 | 20 | 20
704.32898 | 33.8 | 97.98615 | 20 | 20
705.32501 | 33.85 | 97.95678 | 20 | 20
706.31702 | 33.9 | 97.92629 | 20 | 20
707.31201 | 33.95 | 97.8953 | 20 | 20
708.30798 | 34 | 97.86306 | 20 | 20
709.30402 | 34.05 | 97.80855 | 20 | 20
710.30298 | 34.1 | 97.77121 | 20 | 20
711.30499 | 34.15 | 97.74383 | 20 | 20
712.30499 | 34.2 | 97.71608 | 20 | 20
713.31201 | 34.25 | 97.65746 | 20 | 20
714.31299 | 34.3 | 97.63045 | 20 | 20
715.31799 | 34.35 | 97.60158 | 20 | 20
716.31799 | 34.4 | 97.54644 | 20 | 20
717.31403 | 34.45 | 97.51521 | 20 | 20
718.31097 | 34.5 | 97.46779 | 20 | 20
719.31 | 34.55 | 97.44028 | 20 | 20
720.30798 | 34.6 | 97.38116 | 20 | 20
721.30603 | 34.65 | 97.35602 | 20 | 20
722.302 | 34.7 | 97.29566 | 20 | 20
723.30298 | 34.75 | 97.25459 | 20 | 20
724.29901 | 34.8 | 97.20543 | 20 | 20
725.29901 | 34.85 | 97.17656 | 20 | 20
726.29602 | 34.9 | 97.12018 | 20 | 20
727.29602 | 34.95 | 97.07699 | 20 | 20
728.29797 | 35 | 97.03156 | 20 | 20
729.30103 | 35.05 | 96.98763 | 20 | 20
730.30603 | 35.1 | 96.94083 | 20 | 20
731.30798 | 35.15 | 96.89703 | 20 | 20
732.31 | 35.2 | 96.85122 | 20 | 20
733.30902 | 35.25 | 96.79821 | 20 | 20
734.30902 | 35.3 | 96.75178 | 20 | 20
735.31 | 35.35 | 96.70511 | 20 | 20
736.31097 | 35.4 | 96.66802 | 20 | 20
737.31097 | 35.45 | 96.60617 | 20 | 20
738.31299 | 35.5 | 96.5585 | 20 | 20
739.315 | 35.55 | 96.51706 | 20 | 20
740.31799 | 35.6 | 96.46503 | 20 | 20
741.32001 | 35.65 | 96.43516 | 20 | 20
742.32501 | 35.7 | 96.36957 | 20 | 20
743.33002 | 35.75 | 96.32203 | 20 | 20
744.33301 | 35.8 | 96.27623 | 20 | 20
745.33698 | 35.85 | 96.22595 | 20 | 20
746.34497 | 35.9 | 96.20741 | 20 | 20
747.35101 | 35.95 | 96.14057 | 20 | 20
748.34998 | 36 | 96.0822 | 20 | 20
749.34998 | 36.05 | 96.0374 | 20 | 20
750.34998 | 36.1 | 95.99745 | 20 | 20
751.35303 | 36.15 | 95.97094 | 20 | 20
752.35602 | 36.2 | 95.93708 | 20 | 20
753.362 | 36.25 | 95.8771 | 20 | 20
754.367 | 36.3 | 95.85432 | 20 | 20
755.367 | 36.35 | 95.78599 | 20 | 20
756.367 | 36.4 | 95.75401 | 20 | 20
757.36499 | 36.45 | 95.72625 | 20 | 20
758.36401 | 36.5 | 95.66875 | 20 | 20
759.36401 | 36.55 | 95.64287 | 20 | 20
760.36401 | 36.6 | 95.61374 | 20 | 20
761.36298 | 36.65 | 95.55475 | 20 | 20
762.36499 | 36.7 | 95.52837 | 20 | 20
763.36401 | 36.75 | 95.50148 | 20 | 20
764.36798 | 36.8 | 95.47174 | 20 | 20
765.37201 | 36.85 | 95.44237 | 20 | 20
766.37903 | 36.9 | 95.41088 | 20 | 20
767.383 | 36.95 | 95.38175 | 20 | 20
768.38702 | 37 | 95.35139 | 20 | 20
769.39203 | 37.05 | 95.32401 | 20 | 20
770.39502 | 37.1 | 95.29849 | 20 | 20
771.40002 | 37.15 | 95.27572 | 20 | 20
772.40399 | 37.2 | 95.25692 | 20 | 20
773.40399 | 37.25 | 95.23875 | 20 | 20
774.40698 | 37.3 | 95.22344 | 20 | 20
775.40399 | 37.35 | 95.20863 | 20 | 20
776.401 | 37.4 | 95.19544 | 20 | 20
777.40198 | 37.45 | 95.18312 | 20 | 20
778.39697 | 37.5 | 95.17453 | 20 | 20
779.39001 | 37.55 | 95.16383 | 20 | 20
780.38098 | 37.6 | 95.15499 | 20 | 20
781.37299 | 37.65 | 95.14578 | 20 | 20
782.36603 | 37.7 | 95.13894 | 20 | 20
783.35797 | 37.75 | 95.13048 | 20 | 20
784.349 | 37.8 | 95.12288 | 20 | 20
785.34601 | 37.85 | 95.11467 | 20 | 20
786.341 | 37.9 | 95.10608 | 20 | 20
787.33398 | 37.95 | 95.09812 | 20 | 20
788.32501 | 38 | 95.09052 | 20 | 20
789.31702 | 38.05 | 95.08194 | 20 | 20
790.30902 | 38.1 | 95.07522 | 20 | 20
791.302 | 38.15 | 95.06787 | 20 | 20
792.29602 | 38.2 | 95.05929 | 20 | 20
793.29102 | 38.25 | 95.04908 | 20 | 20
794.289 | 38.3 | 95.04236 | 20 | 20
795.28198 | 38.35 | 95.03751 | 20 | 20
796.28003 | 38.4 | 95.02966 | 20 | 20
797.27698 | 38.45 | 95.02406 | 20 | 20
798.271 | 38.5 | 95.01722 | 20 | 20
799.26898 | 38.55 | 95.01087 | 20 | 20
800.26501 | 38.6 | 95.00527 | 20 | 20
801.26099 | 38.65 | 94.99843 | 20 | 20
802.25702 | 38.7 | 94.99531 | 20 | 20
803.25201 | 38.75 | 94.99133 | 20 | 20
804.24902 | 38.8 | 94.98735 | 20 | 20
805.245 | 38.85 | 94.98237 | 20 | 20
806.23901 | 38.9 | 94.97963 | 20 | 20
807.23499 | 38.95 | 94.97391 | 20 | 20
808.22998 | 39 | 94.96893 | 20 | 20
809.22803 | 39.05 | 94.96731 | 20 | 20
810.224 | 39.1 | 94.96507 | 20 | 20
811.21802 | 39.15 | 94.96395 | 20 | 20
812.21301 | 39.2 | 94.96159 | 20 | 20
813.20697 | 39.25 | 94.95922 | 20 | 20
814.203 | 39.3 | 94.95748 | 20 | 20
815.198 | 39.35 | 94.95661 | 20 | 20
816.19501 | 39.4 | 94.95474 | 20 | 20
817.19397 | 39.45 | 94.95362 | 20 | 20
818.19 | 39.5 | 94.95275 | 20 | 20
819.18597 | 39.55 | 94.94989 | 20 | 20
820.18298 | 39.6 | 94.94814 | 20 | 20
821.17902 | 39.65 | 94.94653 | 20 | 20
822.17999 | 39.7 | 94.94566 | 20 | 20
823.17798 | 39.75 | 94.94429 | 20 | 20
824.17499 | 39.8 | 94.94217 | 20 | 20
825.17297 | 39.85 | 94.94068 | 20 | 20
826.16803 | 39.9 | 94.93918 | 20 | 20
827.164 | 39.95 | 94.93719 | 20 | 20
828.16199 | 40 | 94.93582 | 20 | 20
829.159 | 40.05 | 94.93445 | 20 | 20
830.15503 | 40.1 | 94.93259 | 20 | 20
831.15503 | 40.15 | 94.93047 | 20 | 20
832.15198 | 40.2 | 94.92948 | 20 | 20
833.15198 | 40.25 | 94.92811 | 20 | 20
834.15198 | 40.3 | 94.92711 | 20 | 20
835.15198 | 40.35 | 94.92587 | 20 | 20
836.151 | 40.4 | 94.92562 | 20 | 20
837.14899 | 40.45 | 94.92537 | 20 | 20
838.146 | 40.5 | 94.9245 | 20 | 20
839.14203 | 40.55 | 94.92338 | 20 | 20
840.14099 | 40.6 | 94.92226 | 20 | 20
841.13702 | 40.65 | 94.92114 | 20 | 20
842.13599 | 40.7 | 94.91927 | 20 | 20
843.13501 | 40.75 | 94.91778 | 20 | 20
844.133 | 40.8 | 94.91678 | 20 | 20
845.13397 | 40.85 | 94.91666 | 20 | 20
846.13098 | 40.9 | 94.91579 | 20 | 20
847.13 | 40.95 | 94.91529 | 20 | 20
848.13 | 41 | 94.91442 | 20 | 20
849.12598 | 41.05 | 94.91479 | 20 | 20
850.12201 | 41.1 | 94.91504 | 20 | 20
851.12402 | 41.15 | 94.91292 | 20 | 20
852.12299 | 41.2 | 94.91043 | 20 | 20
853.12201 | 41.25 | 94.90894 | 20 | 20
854.12 | 41.3 | 94.90782 | 20 | 20
855.12 | 41.35 | 94.90434 | 20 | 20
856.14801 | 41.4 | 95.17005 | 20 | 20
857.159 | 41.45 | 94.95287 | 20 | 20
858.138 | 41.5 | 94.8324 | 20 | 20
859.11401 | 41.55 | 94.83862 | 20 | 20
860.10498 | 41.6 | 94.8553 | 20 | 20
861.10602 | 41.65 | 94.93595 | 20 | 20
862.10999 | 41.7 | 94.94118 | 20 | 20
863.104 | 41.75 | 94.86302 | 20 | 20
864.10303 | 41.8 | 94.90035 | 20 | 20
865.091 | 41.85 | 94.85704 | 20 | 20
866.08301 | 41.9 | 94.84061 | 20 | 20
867.08099 | 41.95 | 94.85057 | 20 | 20
868.07599 | 42 | 94.86127 | 20 | 20
869.078 | 42.05 | 94.87235 | 20 | 20
870.08002 | 42.1 | 94.87646 | 20 | 20
871.08099 | 42.15 | 94.87907 | 20 | 20
872.08099 | 42.2 | 94.88181 | 20 | 20
873.07898 | 42.25 | 94.88256 | 20 | 20
874.07703 | 42.3 | 94.88405 | 20 | 20
875.07599 | 42.35 | 94.88592 | 20 | 20
876.07098 | 42.4 | 94.8889 | 20 | 20
877.07098 | 42.45 | 94.8899 | 20 | 20
878.06799 | 42.5 | 94.89127 | 20 | 20
879.06702 | 42.55 | 94.89139 | 20 | 20
880.06299 | 42.6 | 94.89127 | 20 | 20
881.06299 | 42.65 | 94.89015 | 20 | 20
882.06 | 42.7 | 94.88704 | 20 | 20
883.05701 | 42.75 | 94.88604 | 20 | 20
884.05499 | 42.8 | 94.88467 | 20 | 20
885.052 | 42.85 | 94.88355 | 20 | 20
886.04999 | 42.9 | 94.88268 | 20 | 20
887.052 | 42.95 | 94.88168 | 20 | 20
888.04999 | 43 | 94.88256 | 20 | 20
889.04602 | 43.05 | 94.88318 | 20 | 20
890.039 | 43.1 | 94.87808 | 20 | 20
891.03699 | 43.15 | 94.8731 | 20 | 20
892.03101 | 43.2 | 94.87185 | 20 | 20
893.02899 | 43.25 | 94.87135 | 20 | 20
894.026 | 43.3 | 94.87086 | 20 | 20
895.02301 | 43.35 | 94.87036 | 20 | 20
896.02197 | 43.4 | 94.87048 | 20 | 20
897.02002 | 43.45 | 94.87023 | 20 | 20
898.01898 | 43.5 | 94.87023 | 20 | 20
899.01898 | 43.55 | 94.87061 | 20 | 20
900.01801 | 43.6 | 94.87048 | 20 | 20
901.01501 | 43.65 | 94.86999 | 20 | 20
902.01398 | 43.7 | 94.86787 | 20 | 20
903.008 | 43.75 | 94.86575 | 20 | 20
904.00299 | 43.8 | 94.86463 | 20 | 20
905.00299 | 43.85 | 94.86364 | 20 | 20
906 | 43.9 | 94.86289 | 20 | 20
906.99799 | 43.95 | 94.86214 | 20 | 20
907.995 | 44 | 94.86277 | 20 | 20
908.99103 | 44.05 | 94.86264 | 20 | 20
909.987 | 44.1 | 94.85903 | 20 | 20
910.98297 | 44.15 | 94.85667 | 20 | 20
911.98102 | 44.2 | 94.85542 | 20 | 20
912.97699 | 44.25 | 94.8543 | 20 | 20
913.97601 | 44.3 | 94.85356 | 20 | 20
914.97302 | 44.35 | 94.85256 | 20 | 20
915.97101 | 44.4 | 94.85206 | 20 | 20
916.96899 | 44.45 | 94.85181 | 20 | 20
917.96698 | 44.5 | 94.85094 | 20 | 20
918.961 | 44.55 | 94.84572 | 20 | 20
919.95898 | 44.6 | 94.83713 | 20 | 20
920.95502 | 44.65 | 94.839 | 20 | 20
921.95398 | 44.7 | 94.84061 | 20 | 20
922.95203 | 44.75 | 94.84111 | 20 | 20
923.94897 | 44.8 | 94.84124 | 20 | 20
924.948 | 44.85 | 94.84161 | 20 | 20
925.94897 | 44.9 | 94.84186 | 20 | 20
926.95001 | 44.95 | 94.84721 | 20 | 20
927.94897 | 45 | 94.84821 | 20 | 20
928.94598 | 45.05 | 94.84771 | 20 | 20
929.94202 | 45.1 | 94.84721 | 20 | 20
930.94 | 45.15 | 94.8446 | 20 | 20
931.93402 | 45.2 | 94.84223 | 20 | 20
932.92902 | 45.25 | 94.84086 | 20 | 20
933.92603 | 45.3 | 94.83837 | 20 | 20
934.91998 | 45.35 | 94.83613 | 20 | 20
935.914 | 45.4 | 94.83539 | 20 | 20
936.90802 | 45.45 | 94.83439 | 20 | 20
937.90302 | 45.5 | 94.83327 | 20 | 20
938.90002 | 45.55 | 94.8324 | 20 | 20
939.89801 | 45.6 | 94.83153 | 20 | 20
940.89502 | 45.65 | 94.83016 | 20 | 20
941.89502 | 45.7 | 94.82767 | 20 | 20
942.89099 | 45.75 | 94.8268 | 20 | 20
943.88898 | 45.8 | 94.82531 | 20 | 20
944.883 | 45.85 | 94.82518 | 20 | 20
945.88 | 45.9 | 94.82456 | 20 | 20
946.87903 | 45.95 | 94.82419 | 20 | 20
947.87799 | 46 | 94.82331 | 20 | 20
948.87402 | 46.05 | 94.82257 | 20 | 20
949.87097 | 46.1 | 94.82157 | 20 | 20
950.87097 | 46.15 | 94.8202 | 20 | 20
951.86603 | 46.2 | 94.81933 | 20 | 20
952.862 | 46.25 | 94.81834 | 20 | 20
953.85699 | 46.3 | 94.81759 | 20 | 20
954.84802 | 46.35 | 94.81697 | 20 | 20
955.841 | 46.4 | 94.81672 | 20 | 20
956.836 | 46.45 | 94.81585 | 20 | 20
957.83099 | 46.5 | 94.81386 | 20 | 20
958.82898 | 46.55 | 94.81249 | 20 | 20
959.82202 | 46.6 | 94.81161 | 20 | 20
960.81897 | 46.65 | 94.81087 | 20 | 20
961.82001 | 46.7 | 94.80975 | 20 | 20
962.81702 | 46.75 | 94.80863 | 20 | 20
963.81201 | 46.8 | 94.80664 | 20 | 20
964.80902 | 46.85 | 94.80527 | 20 | 20
965.80499 | 46.9 | 94.80365 | 20 | 20
966.80402 | 46.95 | 94.80241 | 20 | 20
967.80298 | 47 | 94.80191 | 20 | 20
968.79999 | 47.05 | 94.80203 | 20 | 20
969.79401 | 47.1 | 94.80178 | 20 | 20
970.78998 | 47.15 | 94.80066 | 20 | 20
971.78497 | 47.2 | 94.79904 | 20 | 20
972.77899 | 47.25 | 94.7968 | 20 | 20
973.77502 | 47.3 | 94.79481 | 20 | 20
974.77301 | 47.35 | 94.79444 | 20 | 20
975.77399 | 47.4 | 94.79419 | 20 | 20
976.77301 | 47.45 | 94.7932 | 20 | 20
977.76898 | 47.5 | 94.79158 | 20 | 20
978.76501 | 47.55 | 94.79033 | 20 | 20
979.76099 | 47.6 | 94.78896 | 20 | 20
980.758 | 47.65 | 94.78884 | 20 | 20
981.75598 | 47.7 | 94.78946 | 20 | 20
982.75201 | 47.75 | 94.78971 | 20 | 20
983.75098 | 47.8 | 94.78946 | 20 | 20
984.74902 | 47.85 | 94.78884 | 20 | 20
985.74597 | 47.9 | 94.78784 | 20 | 20
986.74103 | 47.95 | 94.78685 | 20 | 20
987.73499 | 48 | 94.78523 | 20 | 20
988.73297 | 48.05 | 94.78311 | 20 | 20
989.72998 | 48.1 | 94.78199 | 20 | 20
990.72699 | 48.15 | 94.78162 | 20 | 20
991.72498 | 48.2 | 94.78175 | 20 | 20
992.71899 | 48.25 | 94.7805 | 20 | 20
993.71698 | 48.3 | 94.77789 | 20 | 20
994.71198 | 48.35 | 94.77577 | 20 | 20
995.71002 | 48.4 | 94.77478 | 20 | 20
996.70801 | 48.45 | 94.77328 | 20 | 20