## Sheet
#EXPORTTYPE: | DATA ALL
#FILE: | 60°c-Woll-60min.ngb-sta
#FORMAT: | NETZSCH5
#FTYPE: | UNICODE
#IDENTITY: | 60°c-Woll-60min
#MTYPE: | TG
#INSTRUMENT: | NETZSCH TG 309 Classic
#PROJECT: | CO2Valorize
#DATE/TIME: | 14/02/2026 01:04:37 (UTC+1)
#CORR. FILE:
#TEMPCAL: | 21-08-2025 14:31
#LABORATORY: | HIF
#OPERATOR: | Sahra
#REMARK:
#SAMPLE: | 60°c-Woll-60min
#SAMPLE MASS /mg: | 31.56135
#MATERIAL: | WOLL
#TYPE OF CRUCIBLE: | Al2O3 85 µl, open
#SAMPLE CRUCIBLE MASS /mg: | 133.91285
#REFERENCE CRUCIBLE MASS /mg:
#PURGE 1 MFC: | OXYGEN,252.5 ml/min
#PURGE 2 MFC: | NITROGEN,250.0 ml/min
#PROTECTIVE MFC: | NITROGEN,250.0 ml/min
#M.RANGE /mg: | 2000
#CORR. CODE: | 0
#RANGE: | 30°C/20.0(K/min)/1000°C
#SEGMENT: | S1/1
#SEG. 1: | 30°C/20.0(K/min)/1000°C
##Temp./°C | Time/min | Mass/% | Gas Flow(purge2)/(ml/min) | Gas Flow(protective)/(ml/min)
31.163 | 0 | 100 | 20 | 20
31.166 | 0.05 | 99.99747 | 20 | 20
31.312 | 0.1 | 99.99747 | 20 | 20
31.601 | 0.15 | 100.00016 | 20 | 20
31.977 | 0.2 | 100.00301 | 20 | 20
32.407 | 0.25 | 100.00491 | 20 | 20
32.892 | 0.3 | 100.00634 | 20 | 20
33.448 | 0.35 | 100.00998 | 20 | 20
34.069 | 0.4 | 100.01347 | 20 | 20
34.751 | 0.45 | 100.016 | 20 | 20
35.483 | 0.5 | 100.01727 | 20 | 20
36.265 | 0.55 | 100.01869 | 20 | 20
37.085 | 0.6 | 100.02044 | 20 | 20
37.947 | 0.65 | 100.0217 | 20 | 20
38.847 | 0.7 | 100.02265 | 20 | 20
39.777 | 0.75 | 100.02329 | 20 | 20
40.735 | 0.8 | 100.02408 | 20 | 20
41.719 | 0.85 | 100.02424 | 20 | 20
42.728 | 0.9 | 100.02376 | 20 | 20
43.756 | 0.95 | 100.02329 | 20 | 20
44.804 | 1 | 100.02202 | 20 | 20
45.865 | 1.05 | 100.01933 | 20 | 20
46.939 | 1.1 | 100.01663 | 20 | 20
48.023 | 1.15 | 100.01315 | 20 | 20
49.118 | 1.2 | 100.01014 | 20 | 20
50.22 | 1.25 | 100.00602 | 20 | 20
51.33 | 1.3 | 100.00016 | 20 | 20
52.444 | 1.35 | 99.99382 | 20 | 20
53.562 | 1.4 | 99.98669 | 20 | 20
54.681 | 1.45 | 99.98162 | 20 | 20
55.802 | 1.5 | 99.97576 | 20 | 20
56.924 | 1.55 | 99.96816 | 20 | 20
58.046 | 1.6 | 99.96182 | 20 | 20
59.167 | 1.65 | 99.95533 | 20 | 20
60.286 | 1.7 | 99.94851 | 20 | 20
61.401 | 1.75 | 99.94028 | 20 | 20
62.514 | 1.8 | 99.93029 | 20 | 20
63.624 | 1.85 | 99.92158 | 20 | 20
64.731 | 1.9 | 99.91493 | 20 | 20
65.835 | 1.95 | 99.90653 | 20 | 20
66.938 | 2 | 99.8994 | 20 | 20
68.034 | 2.05 | 99.89227 | 20 | 20
69.125 | 2.1 | 99.88499 | 20 | 20
70.214 | 2.15 | 99.87596 | 20 | 20
71.302 | 2.2 | 99.86708 | 20 | 20
72.384 | 2.25 | 99.85742 | 20 | 20
73.463 | 2.3 | 99.84792 | 20 | 20
74.539 | 2.35 | 99.8392 | 20 | 20
75.607 | 2.4 | 99.83001 | 20 | 20
76.675 | 2.45 | 99.82019 | 20 | 20
77.741 | 2.5 | 99.81021 | 20 | 20
78.802 | 2.55 | 99.80007 | 20 | 20
79.86 | 2.6 | 99.79136 | 20 | 20
80.915 | 2.65 | 99.78217 | 20 | 20
81.969 | 2.7 | 99.77298 | 20 | 20
83.016 | 2.75 | 99.76395 | 20 | 20
84.065 | 2.8 | 99.75571 | 20 | 20
85.109 | 2.85 | 99.74621 | 20 | 20
86.153 | 2.9 | 99.73813 | 20 | 20
87.192 | 2.95 | 99.73116 | 20 | 20
88.233 | 3 | 99.72324 | 20 | 20
89.268 | 3.05 | 99.71437 | 20 | 20
90.302 | 3.1 | 99.70629 | 20 | 20
91.336 | 3.15 | 99.69757 | 20 | 20
92.367 | 3.2 | 99.68965 | 20 | 20
93.396 | 3.25 | 99.68252 | 20 | 20
94.422 | 3.3 | 99.67492 | 20 | 20
95.448 | 3.35 | 99.66747 | 20 | 20
96.471 | 3.4 | 99.66066 | 20 | 20
97.491 | 3.45 | 99.65147 | 20 | 20
98.512 | 3.5 | 99.64751 | 20 | 20
99.531 | 3.55 | 99.64133 | 20 | 20
100.548 | 3.6 | 99.63626 | 20 | 20
101.563 | 3.65 | 99.63009 | 20 | 20
102.575 | 3.7 | 99.62121 | 20 | 20
103.589 | 3.75 | 99.61456 | 20 | 20
104.601 | 3.8 | 99.60791 | 20 | 20
105.611 | 3.85 | 99.60141 | 20 | 20
106.623 | 3.9 | 99.59523 | 20 | 20
107.632 | 3.95 | 99.5889 | 20 | 20
108.642 | 4 | 99.58351 | 20 | 20
109.649 | 4.05 | 99.57812 | 20 | 20
110.657 | 4.1 | 99.57353 | 20 | 20
111.663 | 4.15 | 99.56878 | 20 | 20
112.666 | 4.2 | 99.56529 | 20 | 20
113.671 | 4.25 | 99.56022 | 20 | 20
114.676 | 4.3 | 99.55436 | 20 | 20
115.681 | 4.35 | 99.54977 | 20 | 20
116.683 | 4.4 | 99.54533 | 20 | 20
117.686 | 4.45 | 99.54058 | 20 | 20
118.688 | 4.5 | 99.53598 | 20 | 20
119.69 | 4.55 | 99.53155 | 20 | 20
120.694 | 4.6 | 99.52727 | 20 | 20
121.697 | 4.65 | 99.52458 | 20 | 20
122.697 | 4.7 | 99.52141 | 20 | 20
123.701 | 4.75 | 99.51792 | 20 | 20
124.699 | 4.8 | 99.51523 | 20 | 20
125.702 | 4.85 | 99.51095 | 20 | 20
126.705 | 4.9 | 99.50763 | 20 | 20
127.705 | 4.95 | 99.50382 | 20 | 20
128.70599 | 5 | 99.50066 | 20 | 20
129.705 | 5.05 | 99.49733 | 20 | 20
130.705 | 5.1 | 99.49273 | 20 | 20
131.705 | 5.15 | 99.48957 | 20 | 20
132.709 | 5.2 | 99.48687 | 20 | 20
133.70799 | 5.25 | 99.48307 | 20 | 20
134.70799 | 5.3 | 99.47974 | 20 | 20
135.711 | 5.35 | 99.47531 | 20 | 20
136.711 | 5.4 | 99.47246 | 20 | 20
137.714 | 5.45 | 99.4704 | 20 | 20
138.716 | 5.5 | 99.4677 | 20 | 20
139.71899 | 5.55 | 99.46469 | 20 | 20
140.71899 | 5.6 | 99.46184 | 20 | 20
141.72099 | 5.65 | 99.45962 | 20 | 20
142.72501 | 5.7 | 99.4555 | 20 | 20
143.72701 | 5.75 | 99.45234 | 20 | 20
144.728 | 5.8 | 99.45028 | 20 | 20
145.731 | 5.85 | 99.44758 | 20 | 20
146.73199 | 5.9 | 99.44457 | 20 | 20
147.733 | 5.95 | 99.4422 | 20 | 20
148.73599 | 6 | 99.43919 | 20 | 20
149.73599 | 6.05 | 99.43681 | 20 | 20
150.73801 | 6.1 | 99.4338 | 20 | 20
151.739 | 6.15 | 99.43095 | 20 | 20
152.743 | 6.2 | 99.42794 | 20 | 20
153.746 | 6.25 | 99.42493 | 20 | 20
154.748 | 6.3 | 99.42303 | 20 | 20
155.74899 | 6.35 | 99.42097 | 20 | 20
156.75101 | 6.4 | 99.41891 | 20 | 20
157.752 | 6.45 | 99.41733 | 20 | 20
158.756 | 6.5 | 99.41527 | 20 | 20
159.756 | 6.55 | 99.41289 | 20 | 20
160.757 | 6.6 | 99.41051 | 20 | 20
161.755 | 6.65 | 99.40766 | 20 | 20
162.756 | 6.7 | 99.40481 | 20 | 20
163.755 | 6.75 | 99.4018 | 20 | 20
164.75301 | 6.8 | 99.39863 | 20 | 20
165.75301 | 6.85 | 99.39578 | 20 | 20
166.75301 | 6.9 | 99.39356 | 20 | 20
167.752 | 6.95 | 99.39008 | 20 | 20
168.75301 | 7 | 99.3877 | 20 | 20
169.75301 | 7.05 | 99.38548 | 20 | 20
170.754 | 7.1 | 99.38311 | 20 | 20
171.75301 | 7.15 | 99.37867 | 20 | 20
172.755 | 7.2 | 99.37724 | 20 | 20
173.758 | 7.25 | 99.3755 | 20 | 20
174.758 | 7.3 | 99.37328 | 20 | 20
175.759 | 7.35 | 99.37075 | 20 | 20
176.759 | 7.4 | 99.36901 | 20 | 20
177.75999 | 7.45 | 99.36742 | 20 | 20
178.75999 | 7.5 | 99.366 | 20 | 20
179.759 | 7.55 | 99.36441 | 20 | 20
180.761 | 7.6 | 99.36267 | 20 | 20
181.76199 | 7.65 | 99.36077 | 20 | 20
182.76199 | 7.7 | 99.3576 | 20 | 20
183.763 | 7.75 | 99.35522 | 20 | 20
184.76401 | 7.8 | 99.35285 | 20 | 20
185.767 | 7.85 | 99.35079 | 20 | 20
186.76801 | 7.9 | 99.34841 | 20 | 20
187.76801 | 7.95 | 99.34683 | 20 | 20
188.769 | 8 | 99.34461 | 20 | 20
189.77 | 8.05 | 99.34208 | 20 | 20
190.772 | 8.1 | 99.34002 | 20 | 20
191.772 | 8.15 | 99.3378 | 20 | 20
192.77299 | 8.2 | 99.33574 | 20 | 20
193.77499 | 8.25 | 99.33305 | 20 | 20
194.77499 | 8.3 | 99.33019 | 20 | 20
195.776 | 8.35 | 99.32798 | 20 | 20
196.77699 | 8.4 | 99.32607 | 20 | 20
197.778 | 8.45 | 99.32386 | 20 | 20
198.78 | 8.5 | 99.32132 | 20 | 20
199.78101 | 8.55 | 99.31958 | 20 | 20
200.784 | 8.6 | 99.31799 | 20 | 20
201.785 | 8.65 | 99.31609 | 20 | 20
202.786 | 8.7 | 99.31324 | 20 | 20
203.787 | 8.75 | 99.31071 | 20 | 20
204.789 | 8.8 | 99.30849 | 20 | 20
205.789 | 8.85 | 99.30691 | 20 | 20
206.789 | 8.9 | 99.30564 | 20 | 20
207.791 | 8.95 | 99.30374 | 20 | 20
208.791 | 9 | 99.30231 | 20 | 20
209.79201 | 9.05 | 99.3012 | 20 | 20
210.79201 | 9.1 | 99.29898 | 20 | 20
211.79401 | 9.15 | 99.29724 | 20 | 20
212.795 | 9.2 | 99.29518 | 20 | 20
213.79401 | 9.25 | 99.29328 | 20 | 20
214.79601 | 9.3 | 99.29186 | 20 | 20
215.79601 | 9.35 | 99.29075 | 20 | 20
216.797 | 9.4 | 99.28916 | 20 | 20
217.79601 | 9.45 | 99.28726 | 20 | 20
218.795 | 9.5 | 99.28425 | 20 | 20
219.79601 | 9.55 | 99.28235 | 20 | 20
220.79601 | 9.6 | 99.28045 | 20 | 20
221.798 | 9.65 | 99.27902 | 20 | 20
222.80299 | 9.7 | 99.27744 | 20 | 20
223.80901 | 9.75 | 99.27617 | 20 | 20
224.813 | 9.8 | 99.27459 | 20 | 20
225.81599 | 9.85 | 99.27237 | 20 | 20
226.82001 | 9.9 | 99.27047 | 20 | 20
227.821 | 9.95 | 99.26888 | 20 | 20
228.82401 | 10 | 99.26778 | 20 | 20
229.826 | 10.05 | 99.26651 | 20 | 20
230.828 | 10.1 | 99.2654 | 20 | 20
231.83 | 10.15 | 99.26397 | 20 | 20
232.82899 | 10.2 | 99.26176 | 20 | 20
233.83 | 10.25 | 99.26017 | 20 | 20
234.83099 | 10.3 | 99.25811 | 20 | 20
235.83 | 10.35 | 99.25589 | 20 | 20
236.82899 | 10.4 | 99.25368 | 20 | 20
237.82899 | 10.45 | 99.25209 | 20 | 20
238.828 | 10.5 | 99.25114 | 20 | 20
239.828 | 10.55 | 99.25003 | 20 | 20
240.828 | 10.6 | 99.24908 | 20 | 20
241.82899 | 10.65 | 99.24797 | 20 | 20
242.825 | 10.7 | 99.24591 | 20 | 20
243.826 | 10.75 | 99.2437 | 20 | 20
244.827 | 10.8 | 99.24259 | 20 | 20
245.827 | 10.85 | 99.24148 | 20 | 20
246.827 | 10.9 | 99.24053 | 20 | 20
247.826 | 10.95 | 99.23926 | 20 | 20
248.827 | 11 | 99.23752 | 20 | 20
249.828 | 11.05 | 99.23577 | 20 | 20
250.82899 | 11.1 | 99.23435 | 20 | 20
251.828 | 11.15 | 99.23261 | 20 | 20
252.82899 | 11.2 | 99.2307 | 20 | 20
253.828 | 11.25 | 99.22928 | 20 | 20
254.827 | 11.3 | 99.22801 | 20 | 20
255.826 | 11.35 | 99.22659 | 20 | 20
256.82599 | 11.4 | 99.22516 | 20 | 20
257.82401 | 11.45 | 99.22373 | 20 | 20
258.82401 | 11.5 | 99.22231 | 20 | 20
259.82199 | 11.55 | 99.22072 | 20 | 20
260.82101 | 11.6 | 99.21977 | 20 | 20
261.819 | 11.65 | 99.21866 | 20 | 20
262.815 | 11.7 | 99.21724 | 20 | 20
263.81699 | 11.75 | 99.21565 | 20 | 20
264.81699 | 11.8 | 99.21344 | 20 | 20
265.81799 | 11.85 | 99.21185 | 20 | 20
266.81601 | 11.9 | 99.21059 | 20 | 20
267.815 | 11.95 | 99.20884 | 20 | 20
268.81699 | 12 | 99.20742 | 20 | 20
269.81601 | 12.05 | 99.20599 | 20 | 20
270.81601 | 12.1 | 99.20488 | 20 | 20
271.81601 | 12.15 | 99.20393 | 20 | 20
272.814 | 12.2 | 99.20251 | 20 | 20
273.811 | 12.25 | 99.20108 | 20 | 20
274.81 | 12.3 | 99.1995 | 20 | 20
275.80801 | 12.35 | 99.19823 | 20 | 20
276.806 | 12.4 | 99.19759 | 20 | 20
277.806 | 12.45 | 99.19617 | 20 | 20
278.80301 | 12.5 | 99.19458 | 20 | 20
279.80301 | 12.55 | 99.19253 | 20 | 20
280.80301 | 12.6 | 99.19142 | 20 | 20
281.80301 | 12.65 | 99.19078 | 20 | 20
282.80301 | 12.7 | 99.19015 | 20 | 20
283.802 | 12.75 | 99.18936 | 20 | 20
284.802 | 12.8 | 99.18793 | 20 | 20
285.802 | 12.85 | 99.18635 | 20 | 20
286.802 | 12.9 | 99.18524 | 20 | 20
287.80099 | 12.95 | 99.18381 | 20 | 20
288.79999 | 13 | 99.18191 | 20 | 20
289.80099 | 13.05 | 99.18048 | 20 | 20
290.79901 | 13.1 | 99.17953 | 20 | 20
291.79999 | 13.15 | 99.17858 | 20 | 20
292.798 | 13.2 | 99.17716 | 20 | 20
293.79599 | 13.25 | 99.17526 | 20 | 20
294.797 | 13.3 | 99.17177 | 20 | 20
295.79901 | 13.35 | 99.1705 | 20 | 20
296.797 | 13.4 | 99.1694 | 20 | 20
297.79599 | 13.45 | 99.16876 | 20 | 20
298.798 | 13.5 | 99.16765 | 20 | 20
299.79599 | 13.55 | 99.16654 | 20 | 20
300.79501 | 13.6 | 99.16591 | 20 | 20
301.79501 | 13.65 | 99.1648 | 20 | 20
302.793 | 13.7 | 99.16338 | 20 | 20
303.793 | 13.75 | 99.16195 | 20 | 20
304.79099 | 13.8 | 99.161 | 20 | 20
305.789 | 13.85 | 99.15926 | 20 | 20
306.78601 | 13.9 | 99.15767 | 20 | 20
307.78601 | 13.95 | 99.1564 | 20 | 20
308.78299 | 14 | 99.1545 | 20 | 20
309.78201 | 14.05 | 99.15324 | 20 | 20
310.78 | 14.1 | 99.15197 | 20 | 20
311.77701 | 14.15 | 99.15054 | 20 | 20
312.77399 | 14.2 | 99.14928 | 20 | 20
313.771 | 14.25 | 99.14833 | 20 | 20
314.76801 | 14.3 | 99.14722 | 20 | 20
315.767 | 14.35 | 99.14595 | 20 | 20
316.76401 | 14.4 | 99.14532 | 20 | 20
317.76401 | 14.45 | 99.14421 | 20 | 20
318.76401 | 14.5 | 99.14357 | 20 | 20
319.76501 | 14.55 | 99.14294 | 20 | 20
320.76199 | 14.6 | 99.14167 | 20 | 20
321.76099 | 14.65 | 99.14072 | 20 | 20
322.759 | 14.7 | 99.13945 | 20 | 20
323.76001 | 14.75 | 99.13819 | 20 | 20
324.758 | 14.8 | 99.13613 | 20 | 20
325.755 | 14.85 | 99.1347 | 20 | 20
326.75699 | 14.9 | 99.13391 | 20 | 20
327.755 | 14.95 | 99.1328 | 20 | 20
328.75299 | 15 | 99.13153 | 20 | 20
329.75201 | 15.05 | 99.12995 | 20 | 20
330.75201 | 15.1 | 99.12836 | 20 | 20
331.75101 | 15.15 | 99.12694 | 20 | 20
332.75 | 15.2 | 99.12535 | 20 | 20
333.74899 | 15.25 | 99.12361 | 20 | 20
334.74701 | 15.3 | 99.12187 | 20 | 20
335.74399 | 15.35 | 99.12028 | 20 | 20
336.74301 | 15.4 | 99.1187 | 20 | 20
337.741 | 15.45 | 99.11743 | 20 | 20
338.742 | 15.5 | 99.11585 | 20 | 20
339.73999 | 15.55 | 99.11426 | 20 | 20
340.737 | 15.6 | 99.11268 | 20 | 20
341.73599 | 15.65 | 99.11094 | 20 | 20
342.73401 | 15.7 | 99.10967 | 20 | 20
343.73199 | 15.75 | 99.10809 | 20 | 20
344.733 | 15.8 | 99.10714 | 20 | 20
345.73199 | 15.85 | 99.10603 | 20 | 20
346.73099 | 15.9 | 99.10523 | 20 | 20
347.73001 | 15.95 | 99.10349 | 20 | 20
348.73099 | 16 | 99.10159 | 20 | 20
349.73199 | 16.05 | 99.10017 | 20 | 20
350.73199 | 16.1 | 99.09921 | 20 | 20
351.73099 | 16.15 | 99.09826 | 20 | 20
352.728 | 16.2 | 99.09716 | 20 | 20
353.72699 | 16.25 | 99.09636 | 20 | 20
354.72501 | 16.3 | 99.09494 | 20 | 20
355.72198 | 16.35 | 99.09288 | 20 | 20
356.72198 | 16.4 | 99.09161 | 20 | 20
357.72 | 16.45 | 99.09018 | 20 | 20
358.71899 | 16.5 | 99.08955 | 20 | 20
359.72 | 16.55 | 99.0886 | 20 | 20
360.72101 | 16.6 | 99.08733 | 20 | 20
361.71701 | 16.65 | 99.08464 | 20 | 20
362.71399 | 16.7 | 99.08226 | 20 | 20
363.71301 | 16.75 | 99.08068 | 20 | 20
364.711 | 16.8 | 99.07925 | 20 | 20
365.71301 | 16.85 | 99.07767 | 20 | 20
366.711 | 16.9 | 99.07609 | 20 | 20
367.70999 | 16.95 | 99.07498 | 20 | 20
368.70599 | 17 | 99.07355 | 20 | 20
369.70599 | 17.05 | 99.07197 | 20 | 20
370.703 | 17.1 | 99.07102 | 20 | 20
371.703 | 17.15 | 99.07007 | 20 | 20
372.703 | 17.2 | 99.06896 | 20 | 20
373.70401 | 17.25 | 99.06785 | 20 | 20
374.703 | 17.3 | 99.06674 | 20 | 20
375.70099 | 17.35 | 99.06547 | 20 | 20
376.70099 | 17.4 | 99.0642 | 20 | 20
377.698 | 17.45 | 99.06262 | 20 | 20
378.698 | 17.5 | 99.06056 | 20 | 20
379.69601 | 17.55 | 99.05913 | 20 | 20
380.69501 | 17.6 | 99.05787 | 20 | 20
381.698 | 17.65 | 99.05628 | 20 | 20
382.69501 | 17.7 | 99.05454 | 20 | 20
383.69601 | 17.75 | 99.0528 | 20 | 20
384.69699 | 17.8 | 99.0509 | 20 | 20
385.69299 | 17.85 | 99.04931 | 20 | 20
386.69199 | 17.9 | 99.04852 | 20 | 20
387.68799 | 17.95 | 99.04757 | 20 | 20
388.68399 | 18 | 99.04646 | 20 | 20
389.68301 | 18.05 | 99.04456 | 20 | 20
390.68301 | 18.1 | 99.04377 | 20 | 20
391.68201 | 18.15 | 99.04266 | 20 | 20
392.67899 | 18.2 | 99.04092 | 20 | 20
393.677 | 18.25 | 99.03917 | 20 | 20
394.67599 | 18.3 | 99.03775 | 20 | 20
395.673 | 18.35 | 99.03553 | 20 | 20
396.672 | 18.4 | 99.03394 | 20 | 20
397.673 | 18.45 | 99.03284 | 20 | 20
398.67001 | 18.5 | 99.03189 | 20 | 20
399.66699 | 18.55 | 99.03046 | 20 | 20
400.66501 | 18.6 | 99.0284 | 20 | 20
401.66299 | 18.65 | 99.02697 | 20 | 20
402.66199 | 18.7 | 99.02555 | 20 | 20
403.65701 | 18.75 | 99.02396 | 20 | 20
404.65601 | 18.8 | 99.02317 | 20 | 20
405.65601 | 18.85 | 99.0219 | 20 | 20
406.65201 | 18.9 | 99.02016 | 20 | 20
407.651 | 18.95 | 99.0181 | 20 | 20
408.64899 | 19 | 99.01652 | 20 | 20
409.647 | 19.05 | 99.01446 | 20 | 20
410.64899 | 19.1 | 99.01287 | 20 | 20
411.64899 | 19.15 | 99.01129 | 20 | 20
412.64899 | 19.2 | 99.00939 | 20 | 20
413.64801 | 19.25 | 99.00765 | 20 | 20
414.646 | 19.3 | 99.00606 | 20 | 20
415.647 | 19.35 | 99.00416 | 20 | 20
416.64401 | 19.4 | 99.0021 | 20 | 20
417.64099 | 19.45 | 99.00115 | 20 | 20
418.63901 | 19.5 | 98.99988 | 20 | 20
419.634 | 19.55 | 98.99878 | 20 | 20
420.633 | 19.6 | 98.99735 | 20 | 20
421.63 | 19.65 | 98.99577 | 20 | 20
422.62799 | 19.7 | 98.99402 | 20 | 20
423.625 | 19.75 | 98.9926 | 20 | 20
424.62601 | 19.8 | 98.99101 | 20 | 20
425.62299 | 19.85 | 98.98959 | 20 | 20
426.62299 | 19.9 | 98.98848 | 20 | 20
427.62299 | 19.95 | 98.98753 | 20 | 20
428.61899 | 20 | 98.9861 | 20 | 20
429.616 | 20.05 | 98.9842 | 20 | 20
430.61499 | 20.1 | 98.98246 | 20 | 20
431.61401 | 20.15 | 98.98087 | 20 | 20
432.61401 | 20.2 | 98.97913 | 20 | 20
433.61401 | 20.25 | 98.97755 | 20 | 20
434.61301 | 20.3 | 98.97612 | 20 | 20
435.61301 | 20.35 | 98.9747 | 20 | 20
436.612 | 20.4 | 98.97311 | 20 | 20
437.612 | 20.45 | 98.97137 | 20 | 20
438.608 | 20.5 | 98.96947 | 20 | 20
439.60599 | 20.55 | 98.96598 | 20 | 20
440.603 | 20.6 | 98.9644 | 20 | 20
441.60001 | 20.65 | 98.96329 | 20 | 20
442.59799 | 20.7 | 98.96202 | 20 | 20
443.595 | 20.75 | 98.95996 | 20 | 20
444.59399 | 20.8 | 98.95774 | 20 | 20
445.591 | 20.85 | 98.95616 | 20 | 20
446.59 | 20.9 | 98.95458 | 20 | 20
447.591 | 20.95 | 98.95204 | 20 | 20
448.59 | 21 | 98.95046 | 20 | 20
449.591 | 21.05 | 98.94919 | 20 | 20
450.59399 | 21.1 | 98.94761 | 20 | 20
451.59201 | 21.15 | 98.94586 | 20 | 20
452.58899 | 21.2 | 98.94444 | 20 | 20
453.58499 | 21.25 | 98.94254 | 20 | 20
454.58499 | 21.3 | 98.94048 | 20 | 20
455.58401 | 21.35 | 98.93842 | 20 | 20
456.58099 | 21.4 | 98.93842 | 20 | 20
457.57999 | 21.45 | 98.9381 | 20 | 20
458.57901 | 21.5 | 98.93683 | 20 | 20
459.578 | 21.55 | 98.93509 | 20 | 20
460.577 | 21.6 | 98.93192 | 20 | 20
461.57401 | 21.65 | 98.92907 | 20 | 20
462.57001 | 21.7 | 98.92717 | 20 | 20
463.569 | 21.75 | 98.92416 | 20 | 20
464.56601 | 21.8 | 98.9221 | 20 | 20
465.56601 | 21.85 | 98.91941 | 20 | 20
466.56699 | 21.9 | 98.91719 | 20 | 20
467.56799 | 21.95 | 98.9156 | 20 | 20
468.56601 | 22 | 98.91418 | 20 | 20
469.565 | 22.05 | 98.91275 | 20 | 20
470.561 | 22.1 | 98.91149 | 20 | 20
471.56 | 22.15 | 98.90911 | 20 | 20
472.55499 | 22.2 | 98.90673 | 20 | 20
473.54999 | 22.25 | 98.90467 | 20 | 20
474.547 | 22.3 | 98.90246 | 20 | 20
475.54501 | 22.35 | 98.90119 | 20 | 20
476.54099 | 22.4 | 98.89945 | 20 | 20
477.54099 | 22.45 | 98.89739 | 20 | 20
478.53799 | 22.5 | 98.89644 | 20 | 20
479.539 | 22.55 | 98.89501 | 20 | 20
480.53601 | 22.6 | 98.89374 | 20 | 20
481.535 | 22.65 | 98.892 | 20 | 20
482.53201 | 22.7 | 98.8901 | 20 | 20
483.52899 | 22.75 | 98.88851 | 20 | 20
484.52499 | 22.8 | 98.8863 | 20 | 20
485.526 | 22.85 | 98.88281 | 20 | 20
486.52301 | 22.9 | 98.87917 | 20 | 20
487.52301 | 22.95 | 98.87663 | 20 | 20
488.522 | 23 | 98.87521 | 20 | 20
489.51999 | 23.05 | 98.87362 | 20 | 20
490.51901 | 23.1 | 98.87188 | 20 | 20
491.51401 | 23.15 | 98.86903 | 20 | 20
492.51199 | 23.2 | 98.86602 | 20 | 20
493.51001 | 23.25 | 98.86396 | 20 | 20
494.508 | 23.3 | 98.86222 | 20 | 20
495.50699 | 23.35 | 98.85984 | 20 | 20
496.505 | 23.4 | 98.8581 | 20 | 20
497.504 | 23.45 | 98.85651 | 20 | 20
498.50201 | 23.5 | 98.85429 | 20 | 20
499.504 | 23.55 | 98.85319 | 20 | 20
500.504 | 23.6 | 98.8535 | 20 | 20
501.50299 | 23.65 | 98.85255 | 20 | 20
502.50101 | 23.7 | 98.84891 | 20 | 20
503.50101 | 23.75 | 98.84511 | 20 | 20
504.49899 | 23.8 | 98.8421 | 20 | 20
505.495 | 23.85 | 98.83845 | 20 | 20
506.495 | 23.9 | 98.83639 | 20 | 20
507.49399 | 23.95 | 98.83322 | 20 | 20
508.492 | 24 | 98.83085 | 20 | 20
509.492 | 24.05 | 98.82736 | 20 | 20
510.48901 | 24.1 | 98.82451 | 20 | 20
511.48901 | 24.15 | 98.82071 | 20 | 20
512.48602 | 24.2 | 98.81786 | 20 | 20
513.48401 | 24.25 | 98.81168 | 20 | 20
514.48102 | 24.3 | 98.80946 | 20 | 20
515.48297 | 24.35 | 98.80677 | 20 | 20
516.47998 | 24.4 | 98.80582 | 20 | 20
517.48102 | 24.45 | 98.80423 | 20 | 20
518.48102 | 24.5 | 98.80249 | 20 | 20
519.47803 | 24.55 | 98.79901 | 20 | 20
520.47601 | 24.6 | 98.79584 | 20 | 20
521.474 | 24.65 | 98.7933 | 20 | 20
522.474 | 24.7 | 98.79108 | 20 | 20
523.47302 | 24.75 | 98.7876 | 20 | 20
524.47302 | 24.8 | 98.7857 | 20 | 20
525.47101 | 24.85 | 98.78396 | 20 | 20
526.46997 | 24.9 | 98.78095 | 20 | 20
527.46899 | 24.95 | 98.77714 | 20 | 20
528.46698 | 25 | 98.77524 | 20 | 20
529.46802 | 25.05 | 98.77239 | 20 | 20
530.46698 | 25.1 | 98.76986 | 20 | 20
531.466 | 25.15 | 98.767 | 20 | 20
532.46698 | 25.2 | 98.76415 | 20 | 20
533.46399 | 25.25 | 98.76019 | 20 | 20
534.466 | 25.3 | 98.75512 | 20 | 20
535.46399 | 25.35 | 98.75148 | 20 | 20
536.46399 | 25.4 | 98.74784 | 20 | 20
537.46503 | 25.45 | 98.74562 | 20 | 20
538.466 | 25.5 | 98.74277 | 20 | 20
539.466 | 25.55 | 98.73865 | 20 | 20
540.46301 | 25.6 | 98.73627 | 20 | 20
541.46002 | 25.65 | 98.73453 | 20 | 20
542.45502 | 25.7 | 98.73231 | 20 | 20
543.45502 | 25.75 | 98.72803 | 20 | 20
544.453 | 25.8 | 98.72296 | 20 | 20
545.45099 | 25.85 | 98.71774 | 20 | 20
546.44897 | 25.9 | 98.71298 | 20 | 20
547.44702 | 25.95 | 98.70855 | 20 | 20
548.44702 | 26 | 98.70443 | 20 | 20
549.44598 | 26.05 | 98.70031 | 20 | 20
550.44598 | 26.1 | 98.69556 | 20 | 20
551.448 | 26.15 | 98.69286 | 20 | 20
552.44702 | 26.2 | 98.69001 | 20 | 20
553.44702 | 26.25 | 98.68621 | 20 | 20
554.44598 | 26.3 | 98.68209 | 20 | 20
555.44501 | 26.35 | 98.67845 | 20 | 20
556.44397 | 26.4 | 98.67496 | 20 | 20
557.44202 | 26.45 | 98.67005 | 20 | 20
558.43903 | 26.5 | 98.66546 | 20 | 20
559.43701 | 26.55 | 98.66039 | 20 | 20
560.435 | 26.6 | 98.65484 | 20 | 20
561.43103 | 26.65 | 98.64946 | 20 | 20
562.42798 | 26.7 | 98.64217 | 20 | 20
563.42603 | 26.75 | 98.63884 | 20 | 20
564.42603 | 26.8 | 98.6352 | 20 | 20
565.427 | 26.85 | 98.63187 | 20 | 20
566.42499 | 26.9 | 98.62553 | 20 | 20
567.42297 | 26.95 | 98.62031 | 20 | 20
568.42401 | 27 | 98.61508 | 20 | 20
569.422 | 27.05 | 98.61001 | 20 | 20
570.42102 | 27.1 | 98.60288 | 20 | 20
571.42297 | 27.15 | 98.59702 | 20 | 20
572.42297 | 27.2 | 98.59258 | 20 | 20
573.42499 | 27.25 | 98.58783 | 20 | 20
574.42499 | 27.3 | 98.58181 | 20 | 20
575.42499 | 27.35 | 98.57832 | 20 | 20
576.42401 | 27.4 | 98.57199 | 20 | 20
577.42102 | 27.45 | 98.56533 | 20 | 20
578.42102 | 27.5 | 98.5563 | 20 | 20
579.42102 | 27.55 | 98.5468 | 20 | 20
580.42102 | 27.6 | 98.54189 | 20 | 20
581.42102 | 27.65 | 98.53698 | 20 | 20
582.42102 | 27.7 | 98.53191 | 20 | 20
583.41901 | 27.75 | 98.52731 | 20 | 20
584.41803 | 27.8 | 98.52034 | 20 | 20
585.414 | 27.85 | 98.51369 | 20 | 20
586.41498 | 27.9 | 98.50814 | 20 | 20
587.414 | 27.95 | 98.50529 | 20 | 20
588.41302 | 28 | 98.50006 | 20 | 20
589.40997 | 28.05 | 98.49072 | 20 | 20
590.409 | 28.1 | 98.482 | 20 | 20
591.40997 | 28.15 | 98.47408 | 20 | 20
592.41199 | 28.2 | 98.46996 | 20 | 20
593.41302 | 28.25 | 98.46394 | 20 | 20
594.414 | 28.3 | 98.45792 | 20 | 20
595.41302 | 28.35 | 98.45016 | 20 | 20
596.41699 | 28.4 | 98.44367 | 20 | 20
597.41803 | 28.45 | 98.4386 | 20 | 20
598.41901 | 28.5 | 98.43242 | 20 | 20
599.41803 | 28.55 | 98.42576 | 20 | 20
600.41901 | 28.6 | 98.41578 | 20 | 20
601.41602 | 28.65 | 98.40707 | 20 | 20
602.41602 | 28.7 | 98.39757 | 20 | 20
603.41498 | 28.75 | 98.39313 | 20 | 20
604.41498 | 28.8 | 98.38648 | 20 | 20
605.41199 | 28.85 | 98.37665 | 20 | 20
606.41302 | 28.9 | 98.36952 | 20 | 20
607.40997 | 28.95 | 98.36065 | 20 | 20
608.40997 | 29 | 98.35447 | 20 | 20
609.41101 | 29.05 | 98.34624 | 20 | 20
610.41101 | 29.1 | 98.3399 | 20 | 20
611.41101 | 29.15 | 98.33293 | 20 | 20
612.41101 | 29.2 | 98.32485 | 20 | 20
613.40802 | 29.25 | 98.31534 | 20 | 20
614.40997 | 29.3 | 98.30727 | 20 | 20
615.40802 | 29.35 | 98.29792 | 20 | 20
616.40802 | 29.4 | 98.2892 | 20 | 20
617.409 | 29.45 | 98.28176 | 20 | 20
618.40698 | 29.5 | 98.27067 | 20 | 20
619.409 | 29.55 | 98.26402 | 20 | 20
620.409 | 29.6 | 98.25546 | 20 | 20
621.40802 | 29.65 | 98.24706 | 20 | 20
622.40302 | 29.7 | 98.23788 | 20 | 20
623.39801 | 29.75 | 98.22805 | 20 | 20
624.39398 | 29.8 | 98.21982 | 20 | 20
625.38599 | 29.85 | 98.21015 | 20 | 20
626.38 | 29.9 | 98.20001 | 20 | 20
627.38 | 29.95 | 98.19035 | 20 | 20
628.37903 | 30 | 98.1829 | 20 | 20
629.38 | 30.05 | 98.17134 | 20 | 20
630.38098 | 30.1 | 98.1612 | 20 | 20
631.38098 | 30.15 | 98.15217 | 20 | 20
632.37903 | 30.2 | 98.14251 | 20 | 20
633.37903 | 30.25 | 98.13237 | 20 | 20
634.37701 | 30.3 | 98.11795 | 20 | 20
635.37598 | 30.35 | 98.10559 | 20 | 20
636.37201 | 30.4 | 98.09672 | 20 | 20
637.37 | 30.45 | 98.08706 | 20 | 20
638.36798 | 30.5 | 98.07787 | 20 | 20
639.36401 | 30.55 | 98.06678 | 20 | 20
640.36298 | 30.6 | 98.05458 | 20 | 20
641.35999 | 30.65 | 98.04349 | 20 | 20
642.35901 | 30.7 | 98.03399 | 20 | 20
643.354 | 30.75 | 98.021 | 20 | 20
644.354 | 30.8 | 98.01022 | 20 | 20
645.35101 | 30.85 | 98.0004 | 20 | 20
646.34802 | 30.9 | 97.98947 | 20 | 20
647.34802 | 30.95 | 97.98092 | 20 | 20
648.34601 | 31 | 97.97014 | 20 | 20
649.34802 | 31.05 | 97.95937 | 20 | 20
650.349 | 31.1 | 97.94844 | 20 | 20
651.34601 | 31.15 | 97.93814 | 20 | 20
652.34601 | 31.2 | 97.92309 | 20 | 20
653.34198 | 31.25 | 97.91058 | 20 | 20
654.34198 | 31.3 | 97.89743 | 20 | 20
655.34003 | 31.35 | 97.88507 | 20 | 20
656.33698 | 31.4 | 97.87271 | 20 | 20
657.33801 | 31.45 | 97.85893 | 20 | 20
658.33502 | 31.5 | 97.84784 | 20 | 20
659.33502 | 31.55 | 97.83358 | 20 | 20
660.33502 | 31.6 | 97.82059 | 20 | 20
661.33398 | 31.65 | 97.80586 | 20 | 20
662.33002 | 31.7 | 97.7916 | 20 | 20
663.328 | 31.75 | 97.77624 | 20 | 20
664.32703 | 31.8 | 97.76055 | 20 | 20
665.328 | 31.85 | 97.74455 | 20 | 20
666.32397 | 31.9 | 97.73029 | 20 | 20
667.32397 | 31.95 | 97.71318 | 20 | 20
668.32397 | 32 | 97.69481 | 20 | 20
669.32202 | 32.05 | 97.67691 | 20 | 20
670.32001 | 32.1 | 97.65789 | 20 | 20
671.315 | 32.15 | 97.63587 | 20 | 20
672.315 | 32.2 | 97.61465 | 20 | 20
673.31097 | 32.25 | 97.59611 | 20 | 20
674.30902 | 32.3 | 97.57457 | 20 | 20
675.31097 | 32.35 | 97.55381 | 20 | 20
676.31097 | 32.4 | 97.53369 | 20 | 20
677.31201 | 32.45 | 97.51009 | 20 | 20
678.31097 | 32.5 | 97.48648 | 20 | 20
679.31 | 32.55 | 97.4624 | 20 | 20
680.30902 | 32.6 | 97.43896 | 20 | 20
681.30798 | 32.65 | 97.41329 | 20 | 20
682.30402 | 32.7 | 97.38747 | 20 | 20
683.302 | 32.75 | 97.35832 | 20 | 20
684.29797 | 32.8 | 97.33155 | 20 | 20
685.29901 | 32.85 | 97.30192 | 20 | 20
686.29901 | 32.9 | 97.27356 | 20 | 20
687.297 | 32.95 | 97.24267 | 20 | 20
688.29401 | 33 | 97.21463 | 20 | 20
689.29303 | 33.05 | 97.18089 | 20 | 20
690.29102 | 33.1 | 97.14968 | 20 | 20
691.28998 | 33.15 | 97.11942 | 20 | 20
692.28601 | 33.2 | 97.08599 | 20 | 20
693.284 | 33.25 | 97.04829 | 20 | 20
694.28003 | 33.3 | 97.0155 | 20 | 20
695.27802 | 33.35 | 96.98001 | 20 | 20
696.27802 | 33.4 | 96.9431 | 20 | 20
697.276 | 33.45 | 96.90365 | 20 | 20
698.276 | 33.5 | 96.86499 | 20 | 20
699.27502 | 33.55 | 96.82586 | 20 | 20
700.27197 | 33.6 | 96.78594 | 20 | 20
701.27502 | 33.65 | 96.73778 | 20 | 20
702.276 | 33.7 | 96.66554 | 20 | 20
703.27698 | 33.75 | 96.6356 | 20 | 20
704.276 | 33.8 | 96.5979 | 20 | 20
705.276 | 33.85 | 96.5171 | 20 | 20
706.276 | 33.9 | 96.48589 | 20 | 20
707.27301 | 33.95 | 96.44613 | 20 | 20
708.271 | 34 | 96.38118 | 20 | 20
709.26703 | 34.05 | 96.32161 | 20 | 20
710.26398 | 34.1 | 96.29008 | 20 | 20
711.26599 | 34.15 | 96.21832 | 20 | 20
712.26398 | 34.2 | 96.16319 | 20 | 20
713.25897 | 34.25 | 96.10631 | 20 | 20
714.25598 | 34.3 | 96.06259 | 20 | 20
715.25598 | 34.35 | 95.99684 | 20 | 20
716.255 | 34.4 | 95.93839 | 20 | 20
717.25201 | 34.45 | 95.87328 | 20 | 20
718.25098 | 34.5 | 95.81482 | 20 | 20
719.24902 | 34.55 | 95.75462 | 20 | 20
720.24597 | 34.6 | 95.68523 | 20 | 20
721.24597 | 34.65 | 95.64325 | 20 | 20
722.24402 | 34.7 | 95.56118 | 20 | 20
723.23999 | 34.75 | 95.49259 | 20 | 20
724.237 | 34.8 | 95.42463 | 20 | 20
725.23499 | 34.85 | 95.35476 | 20 | 20
726.23199 | 34.9 | 95.28949 | 20 | 20
727.22998 | 34.95 | 95.21377 | 20 | 20
728.22998 | 35 | 95.14327 | 20 | 20
729.23102 | 35.05 | 95.0677 | 20 | 20
730.22998 | 35.1 | 94.99229 | 20 | 20
731.23102 | 35.15 | 94.91387 | 20 | 20
732.229 | 35.2 | 94.83149 | 20 | 20
733.22803 | 35.25 | 94.74832 | 20 | 20
734.229 | 35.3 | 94.67371 | 20 | 20
735.229 | 35.35 | 94.58879 | 20 | 20
736.224 | 35.4 | 94.50768 | 20 | 20
737.22601 | 35.45 | 94.42023 | 20 | 20
738.22498 | 35.5 | 94.33579 | 20 | 20
739.224 | 35.55 | 94.24597 | 20 | 20
740.224 | 35.6 | 94.15662 | 20 | 20
741.224 | 35.65 | 94.06822 | 20 | 20
742.22601 | 35.7 | 93.97523 | 20 | 20
743.22601 | 35.75 | 93.88302 | 20 | 20
744.22601 | 35.8 | 93.78892 | 20 | 20
745.22803 | 35.85 | 93.69371 | 20 | 20
746.23102 | 35.9 | 93.59913 | 20 | 20
747.229 | 35.95 | 93.4922 | 20 | 20
748.229 | 36 | 93.40538 | 20 | 20
749.229 | 36.05 | 93.29908 | 20 | 20
750.229 | 36.1 | 93.2034 | 20 | 20
751.229 | 36.15 | 93.09773 | 20 | 20
752.23199 | 36.2 | 93.00283 | 20 | 20
753.23401 | 36.25 | 92.8978 | 20 | 20
754.242 | 36.3 | 92.79546 | 20 | 20
755.24298 | 36.35 | 92.68314 | 20 | 20
756.24597 | 36.4 | 92.58143 | 20 | 20
757.24799 | 36.45 | 92.47703 | 20 | 20
758.25098 | 36.5 | 92.3655 | 20 | 20
759.25403 | 36.55 | 92.26332 | 20 | 20
760.25403 | 36.6 | 92.15243 | 20 | 20
761.255 | 36.65 | 92.04121 | 20 | 20
762.25403 | 36.7 | 91.92636 | 20 | 20
763.25299 | 36.75 | 91.81578 | 20 | 20
764.255 | 36.8 | 91.70394 | 20 | 20
765.25702 | 36.85 | 91.59478 | 20 | 20
766.26099 | 36.9 | 91.48817 | 20 | 20
767.26501 | 36.95 | 91.37426 | 20 | 20
768.26898 | 37 | 91.26812 | 20 | 20
769.276 | 37.05 | 91.15358 | 20 | 20
770.28003 | 37.1 | 91.03936 | 20 | 20
771.284 | 37.15 | 90.92513 | 20 | 20
772.28802 | 37.2 | 90.80664 | 20 | 20
773.28998 | 37.25 | 90.69923 | 20 | 20
774.29602 | 37.3 | 90.58801 | 20 | 20
775.30298 | 37.35 | 90.48045 | 20 | 20
776.31201 | 37.4 | 90.37224 | 20 | 20
777.32001 | 37.45 | 90.26642 | 20 | 20
778.33197 | 37.5 | 90.16661 | 20 | 20
779.341 | 37.55 | 90.05001 | 20 | 20
780.349 | 37.6 | 89.94815 | 20 | 20
781.35699 | 37.65 | 89.83963 | 20 | 20
782.36902 | 37.7 | 89.74664 | 20 | 20
783.38397 | 37.75 | 89.65253 | 20 | 20
784.39899 | 37.8 | 89.5616 | 20 | 20
785.41699 | 37.85 | 89.47906 | 20 | 20
786.43103 | 37.9 | 89.39526 | 20 | 20
787.44702 | 37.95 | 89.31969 | 20 | 20
788.46802 | 38 | 89.24492 | 20 | 20
789.48499 | 38.05 | 89.18313 | 20 | 20
790.50897 | 38.1 | 89.13687 | 20 | 20
791.52698 | 38.15 | 89.10218 | 20 | 20
792.55298 | 38.2 | 89.06923 | 20 | 20
793.578 | 38.25 | 89.04499 | 20 | 20
794.59497 | 38.3 | 89.03295 | 20 | 20
795.60303 | 38.35 | 89.02027 | 20 | 20
796.59802 | 38.4 | 89.0171 | 20 | 20
797.586 | 38.45 | 89.01473 | 20 | 20
798.56702 | 38.5 | 89.01108 | 20 | 20
799.54102 | 38.55 | 89.00966 | 20 | 20
800.51599 | 38.6 | 89.00839 | 20 | 20
801.49402 | 38.65 | 89.00681 | 20 | 20
802.46899 | 38.7 | 89.00427 | 20 | 20
803.45001 | 38.75 | 89.00253 | 20 | 20
804.43298 | 38.8 | 89.00047 | 20 | 20
805.41803 | 38.85 | 88.99952 | 20 | 20
806.40399 | 38.9 | 88.99778 | 20 | 20
807.39001 | 38.95 | 88.99588 | 20 | 20
808.37402 | 39 | 88.9935 | 20 | 20
809.36102 | 39.05 | 88.99223 | 20 | 20
810.34802 | 39.1 | 88.99223 | 20 | 20
811.33197 | 39.15 | 88.99128 | 20 | 20
812.31799 | 39.2 | 88.98796 | 20 | 20
813.30603 | 39.25 | 88.98605 | 20 | 20
814.29498 | 39.3 | 88.98431 | 20 | 20
815.28601 | 39.35 | 88.98146 | 20 | 20
816.27698 | 39.4 | 88.97988 | 20 | 20
817.27002 | 39.45 | 88.97877 | 20 | 20
818.26099 | 39.5 | 88.97702 | 20 | 20
819.25403 | 39.55 | 88.97306 | 20 | 20
820.24902 | 39.6 | 88.97148 | 20 | 20
821.24402 | 39.65 | 88.97005 | 20 | 20
822.24103 | 39.7 | 88.9691 | 20 | 20
823.23401 | 39.75 | 88.96784 | 20 | 20
824.23102 | 39.8 | 88.96562 | 20 | 20
825.22302 | 39.85 | 88.96451 | 20 | 20
826.21997 | 39.9 | 88.96324 | 20 | 20
827.21503 | 39.95 | 88.96023 | 20 | 20
828.21198 | 40 | 88.95881 | 20 | 20
829.20697 | 40.05 | 88.95231 | 20 | 20
830.20398 | 40.1 | 88.94787 | 20 | 20
831.20099 | 40.15 | 88.94645 | 20 | 20
832.20203 | 40.2 | 88.9455 | 20 | 20
833.20099 | 40.25 | 88.94471 | 20 | 20
834.20001 | 40.3 | 88.94312 | 20 | 20
835.19702 | 40.35 | 88.94201 | 20 | 20
836.19501 | 40.4 | 88.94122 | 20 | 20
837.19501 | 40.45 | 88.94075 | 20 | 20
838.19 | 40.5 | 88.93995 | 20 | 20
839.19098 | 40.55 | 88.93869 | 20 | 20
840.18903 | 40.6 | 88.93916 | 20 | 20
841.18597 | 40.65 | 88.93789 | 20 | 20
842.18402 | 40.7 | 88.93568 | 20 | 20
843.18201 | 40.75 | 88.93378 | 20 | 20
844.17798 | 40.8 | 88.93219 | 20 | 20
845.177 | 40.85 | 88.93077 | 20 | 20
846.17603 | 40.9 | 88.92886 | 20 | 20
847.17401 | 40.95 | 88.9276 | 20 | 20
848.17297 | 41 | 88.9257 | 20 | 20
849.16998 | 41.05 | 88.92348 | 20 | 20
850.16699 | 41.1 | 88.92094 | 20 | 20
851.16498 | 41.15 | 88.91936 | 20 | 20
852.16302 | 41.2 | 88.91793 | 20 | 20
853.159 | 41.25 | 88.91651 | 20 | 20
854.15802 | 41.3 | 88.91255 | 20 | 20
855.15198 | 41.35 | 88.9108 | 20 | 20
856.15399 | 41.4 | 88.9089 | 20 | 20
857.146 | 41.45 | 88.90811 | 20 | 20
858.146 | 41.5 | 88.90668 | 20 | 20
859.14001 | 41.55 | 88.90478 | 20 | 20
860.13501 | 41.6 | 88.90336 | 20 | 20
861.13 | 41.65 | 88.90272 | 20 | 20
862.12201 | 41.7 | 88.90225 | 20 | 20
863.117 | 41.75 | 88.90209 | 20 | 20
864.112 | 41.8 | 88.90019 | 20 | 20
865.10303 | 41.85 | 88.89797 | 20 | 20
866.09601 | 41.9 | 88.89496 | 20 | 20
867.08698 | 41.95 | 88.89385 | 20 | 20
868.07898 | 42 | 88.89259 | 20 | 20
869.07001 | 42.05 | 88.89163 | 20 | 20
870.06 | 42.1 | 88.89021 | 20 | 20
871.05402 | 42.15 | 88.88942 | 20 | 20
872.04102 | 42.2 | 88.88815 | 20 | 20
873.03198 | 42.25 | 88.88688 | 20 | 20
874.02301 | 42.3 | 88.88498 | 20 | 20
875.01501 | 42.35 | 88.8834 | 20 | 20
876.01001 | 42.4 | 88.88165 | 20 | 20
877.005 | 42.45 | 88.87975 | 20 | 20
877.99799 | 42.5 | 88.87849 | 20 | 20
878.992 | 42.55 | 88.87785 | 20 | 20
879.98602 | 42.6 | 88.87674 | 20 | 20
880.98102 | 42.65 | 88.87532 | 20 | 20
881.97998 | 42.7 | 88.87421 | 20 | 20
882.97498 | 42.75 | 88.87294 | 20 | 20
883.96997 | 42.8 | 88.8712 | 20 | 20
884.96698 | 42.85 | 88.86946 | 20 | 20
885.96301 | 42.9 | 88.86771 | 20 | 20
886.96198 | 42.95 | 88.86676 | 20 | 20
887.961 | 43 | 88.8655 | 20 | 20
888.95599 | 43.05 | 88.86439 | 20 | 20
889.95697 | 43.1 | 88.86312 | 20 | 20
890.95502 | 43.15 | 88.86217 | 20 | 20
891.95502 | 43.2 | 88.86185 | 20 | 20
892.95099 | 43.25 | 88.86185 | 20 | 20
893.95099 | 43.3 | 88.8609 | 20 | 20
894.948 | 43.35 | 88.86011 | 20 | 20
895.948 | 43.4 | 88.85868 | 20 | 20
896.95001 | 43.45 | 88.85773 | 20 | 20
897.948 | 43.5 | 88.85662 | 20 | 20
898.95001 | 43.55 | 88.85536 | 20 | 20
899.948 | 43.6 | 88.85425 | 20 | 20
900.948 | 43.65 | 88.85314 | 20 | 20
901.94598 | 43.7 | 88.85171 | 20 | 20
902.94397 | 43.75 | 88.85092 | 20 | 20
903.94397 | 43.8 | 88.84981 | 20 | 20
904.94299 | 43.85 | 88.84918 | 20 | 20
905.94098 | 43.9 | 88.84759 | 20 | 20
906.93799 | 43.95 | 88.84601 | 20 | 20
907.93701 | 44 | 88.84411 | 20 | 20
908.935 | 44.05 | 88.84316 | 20 | 20
909.93201 | 44.1 | 88.84252 | 20 | 20
910.93402 | 44.15 | 88.84142 | 20 | 20
911.93201 | 44.2 | 88.83951 | 20 | 20
912.93201 | 44.25 | 88.83809 | 20 | 20
913.93103 | 44.3 | 88.83714 | 20 | 20
914.93103 | 44.35 | 88.83666 | 20 | 20
915.92999 | 44.4 | 88.83555 | 20 | 20
916.92798 | 44.45 | 88.83492 | 20 | 20
917.92603 | 44.5 | 88.83334 | 20 | 20
918.92102 | 44.55 | 88.83223 | 20 | 20
919.92297 | 44.6 | 88.83143 | 20 | 20
920.92401 | 44.65 | 88.8308 | 20 | 20
921.92499 | 44.7 | 88.83033 | 20 | 20
922.92401 | 44.75 | 88.82953 | 20 | 20
923.91998 | 44.8 | 88.82906 | 20 | 20
924.91901 | 44.85 | 88.82779 | 20 | 20
925.91602 | 44.9 | 88.82573 | 20 | 20
926.914 | 44.95 | 88.82272 | 20 | 20
927.90997 | 45 | 88.82145 | 20 | 20
928.90802 | 45.05 | 88.81987 | 20 | 20
929.90698 | 45.1 | 88.81829 | 20 | 20
930.90399 | 45.15 | 88.8167 | 20 | 20
931.90198 | 45.2 | 88.81559 | 20 | 20
932.901 | 45.25 | 88.81464 | 20 | 20
933.89801 | 45.3 | 88.81306 | 20 | 20
934.89398 | 45.35 | 88.81147 | 20 | 20
935.89001 | 45.4 | 88.81052 | 20 | 20
936.88599 | 45.45 | 88.81036 | 20 | 20
937.88202 | 45.5 | 88.80941 | 20 | 20
938.87799 | 45.55 | 88.80783 | 20 | 20
939.87701 | 45.6 | 88.80688 | 20 | 20
940.875 | 45.65 | 88.80545 | 20 | 20
941.87097 | 45.7 | 88.80514 | 20 | 20
942.86902 | 45.75 | 88.80434 | 20 | 20
943.867 | 45.8 | 88.80371 | 20 | 20
944.86298 | 45.85 | 88.80229 | 20 | 20
945.85797 | 45.9 | 88.79991 | 20 | 20
946.85303 | 45.95 | 88.79785 | 20 | 20
947.84998 | 46 | 88.79658 | 20 | 20
948.84802 | 46.05 | 88.795 | 20 | 20
949.84302 | 46.1 | 88.79151 | 20 | 20
950.84003 | 46.15 | 88.79009 | 20 | 20
951.83502 | 46.2 | 88.78834 | 20 | 20
952.83099 | 46.25 | 88.78724 | 20 | 20
953.83002 | 46.3 | 88.78597 | 20 | 20
954.82501 | 46.35 | 88.78549 | 20 | 20
955.81799 | 46.4 | 88.78486 | 20 | 20
956.815 | 46.45 | 88.78423 | 20 | 20
957.81 | 46.5 | 88.78423 | 20 | 20
958.80603 | 46.55 | 88.78343 | 20 | 20
959.79999 | 46.6 | 88.78153 | 20 | 20
960.79602 | 46.65 | 88.78011 | 20 | 20
961.79102 | 46.7 | 88.7782 | 20 | 20
962.78601 | 46.75 | 88.77678 | 20 | 20
963.78302 | 46.8 | 88.77646 | 20 | 20
964.77899 | 46.85 | 88.77583 | 20 | 20
965.77698 | 46.9 | 88.77456 | 20 | 20
966.771 | 46.95 | 88.77329 | 20 | 20
967.76703 | 47 | 88.77171 | 20 | 20
968.76398 | 47.05 | 88.77028 | 20 | 20
969.76001 | 47.1 | 88.76886 | 20 | 20
970.75403 | 47.15 | 88.76743 | 20 | 20
971.75098 | 47.2 | 88.7649 | 20 | 20
972.745 | 47.25 | 88.76411 | 20 | 20
973.73999 | 47.3 | 88.76268 | 20 | 20
974.73602 | 47.35 | 88.76141 | 20 | 20
975.73499 | 47.4 | 88.76014 | 20 | 20
976.73297 | 47.45 | 88.75919 | 20 | 20
977.73102 | 47.5 | 88.75872 | 20 | 20
978.729 | 47.55 | 88.75571 | 20 | 20
979.72498 | 47.6 | 88.75397 | 20 | 20
980.71899 | 47.65 | 88.75254 | 20 | 20
981.71503 | 47.7 | 88.75143 | 20 | 20
982.71002 | 47.75 | 88.75064 | 20 | 20
983.70599 | 47.8 | 88.74969 | 20 | 20
984.70001 | 47.85 | 88.74858 | 20 | 20
985.69598 | 47.9 | 88.74668 | 20 | 20
986.69299 | 47.95 | 88.74525 | 20 | 20
987.68701 | 48 | 88.74351 | 20 | 20
988.68201 | 48.05 | 88.74129 | 20 | 20
989.67798 | 48.1 | 88.74003 | 20 | 20
990.67401 | 48.15 | 88.73907 | 20 | 20
991.672 | 48.2 | 88.73765 | 20 | 20
992.66901 | 48.25 | 88.73638 | 20 | 20
993.66498 | 48.3 | 88.73575 | 20 | 20
994.664 | 48.35 | 88.73416 | 20 | 20
995.664 | 48.4 | 88.7329 | 20 | 20
996.659 | 48.45 | 88.73163 | 20 | 20