## Sheet
#EXPORTTYPE: | DATA ALL
#FILE: | 60°c-Woll-75min.ngb-sta
#FORMAT: | NETZSCH5
#FTYPE: | UNICODE
#IDENTITY: | 60°c-Woll-75min
#MTYPE: | TG
#INSTRUMENT: | NETZSCH TG 309 Classic
#PROJECT: | CO2Valorize
#DATE/TIME: | 14/02/2026 02:22:14 (UTC+1)
#CORR. FILE:
#TEMPCAL: | 21-08-2025 14:31
#LABORATORY: | HIF
#OPERATOR: | Sahra
#REMARK:
#SAMPLE: | 60°c-Woll-75min
#SAMPLE MASS /mg: | 32.1914
#MATERIAL: | WOLL
#TYPE OF CRUCIBLE: | Al2O3 85 µl, open
#SAMPLE CRUCIBLE MASS /mg: | 134.4662
#REFERENCE CRUCIBLE MASS /mg:
#PURGE 1 MFC: | OXYGEN,252.5 ml/min
#PURGE 2 MFC: | NITROGEN,250.0 ml/min
#PROTECTIVE MFC: | NITROGEN,250.0 ml/min
#M.RANGE /mg: | 2000
#CORR. CODE: | 0
#RANGE: | 30°C/20.0(K/min)/1000°C
#SEGMENT: | S1/1
#SEG. 1: | 30°C/20.0(K/min)/1000°C
##Temp./°C | Time/min | Mass/% | Gas Flow(purge2)/(ml/min) | Gas Flow(protective)/(ml/min)
31.154 | 0 | 100 | 20 | 20
31.159 | 0.05 | 99.99829 | 20 | 20
31.302 | 0.1 | 99.99845 | 20 | 20
31.596 | 0.15 | 100.00062 | 20 | 20
31.969 | 0.2 | 100.00342 | 20 | 20
32.401 | 0.25 | 100.00497 | 20 | 20
32.887 | 0.3 | 100.00683 | 20 | 20
33.44 | 0.35 | 100.00963 | 20 | 20
34.062 | 0.4 | 100.01149 | 20 | 20
34.744 | 0.45 | 100.01305 | 20 | 20
35.475 | 0.5 | 100.01413 | 20 | 20
36.256 | 0.55 | 100.01553 | 20 | 20
37.076 | 0.6 | 100.01646 | 20 | 20
37.937 | 0.65 | 100.01709 | 20 | 20
38.836 | 0.7 | 100.01755 | 20 | 20
39.765 | 0.75 | 100.01786 | 20 | 20
40.724 | 0.8 | 100.01786 | 20 | 20
41.709 | 0.85 | 100.01755 | 20 | 20
42.715 | 0.9 | 100.01693 | 20 | 20
43.746 | 0.95 | 100.01615 | 20 | 20
44.789 | 1 | 100.01429 | 20 | 20
45.849 | 1.05 | 100.01212 | 20 | 20
46.923 | 1.1 | 100.00901 | 20 | 20
48.01 | 1.15 | 100.00544 | 20 | 20
49.106 | 1.2 | 100.00124 | 20 | 20
50.209 | 1.25 | 99.99612 | 20 | 20
51.32 | 1.3 | 99.9899 | 20 | 20
52.435 | 1.35 | 99.98369 | 20 | 20
53.555 | 1.4 | 99.97701 | 20 | 20
54.674 | 1.45 | 99.97033 | 20 | 20
55.797 | 1.5 | 99.96288 | 20 | 20
56.92 | 1.55 | 99.95604 | 20 | 20
58.044 | 1.6 | 99.94983 | 20 | 20
59.166 | 1.65 | 99.94238 | 20 | 20
60.285 | 1.7 | 99.93477 | 20 | 20
61.403 | 1.75 | 99.92529 | 20 | 20
62.519 | 1.8 | 99.91675 | 20 | 20
63.63 | 1.85 | 99.90836 | 20 | 20
64.737 | 1.9 | 99.89889 | 20 | 20
65.844 | 1.95 | 99.88972 | 20 | 20
66.943 | 2 | 99.88102 | 20 | 20
68.045 | 2.05 | 99.87155 | 20 | 20
69.137 | 2.1 | 99.8627 | 20 | 20
70.231 | 2.15 | 99.85384 | 20 | 20
71.317 | 2.2 | 99.84421 | 20 | 20
72.399 | 2.25 | 99.83412 | 20 | 20
73.478 | 2.3 | 99.82464 | 20 | 20
74.556 | 2.35 | 99.81517 | 20 | 20
75.626 | 2.4 | 99.80585 | 20 | 20
76.695 | 2.45 | 99.79575 | 20 | 20
77.76 | 2.5 | 99.78566 | 20 | 20
78.824 | 2.55 | 99.77665 | 20 | 20
79.885 | 2.6 | 99.76717 | 20 | 20
80.94 | 2.65 | 99.75754 | 20 | 20
81.99 | 2.7 | 99.74714 | 20 | 20
83.043 | 2.75 | 99.73704 | 20 | 20
84.091 | 2.8 | 99.72617 | 20 | 20
85.139 | 2.85 | 99.71638 | 20 | 20
86.181 | 2.9 | 99.70706 | 20 | 20
87.222 | 2.95 | 99.69588 | 20 | 20
88.261 | 3 | 99.6878 | 20 | 20
89.297 | 3.05 | 99.67988 | 20 | 20
90.333 | 3.1 | 99.67119 | 20 | 20
91.366 | 3.15 | 99.66264 | 20 | 20
92.398 | 3.2 | 99.65488 | 20 | 20
93.428 | 3.25 | 99.64696 | 20 | 20
94.455 | 3.3 | 99.63857 | 20 | 20
95.482 | 3.35 | 99.63018 | 20 | 20
96.504 | 3.4 | 99.62133 | 20 | 20
97.524 | 3.45 | 99.61232 | 20 | 20
98.544 | 3.5 | 99.60424 | 20 | 20
99.561 | 3.55 | 99.59477 | 20 | 20
100.578 | 3.6 | 99.5898 | 20 | 20
101.594 | 3.65 | 99.58234 | 20 | 20
102.609 | 3.7 | 99.57597 | 20 | 20
103.622 | 3.75 | 99.56929 | 20 | 20
104.634 | 3.8 | 99.56401 | 20 | 20
105.645 | 3.85 | 99.55873 | 20 | 20
106.653 | 3.9 | 99.55268 | 20 | 20
107.666 | 3.95 | 99.54615 | 20 | 20
108.673 | 4 | 99.53994 | 20 | 20
109.681 | 4.05 | 99.53248 | 20 | 20
110.687 | 4.1 | 99.52767 | 20 | 20
111.693 | 4.15 | 99.52239 | 20 | 20
112.7 | 4.2 | 99.51788 | 20 | 20
113.704 | 4.25 | 99.51353 | 20 | 20
114.708 | 4.3 | 99.50872 | 20 | 20
115.711 | 4.35 | 99.50422 | 20 | 20
116.715 | 4.4 | 99.49925 | 20 | 20
117.72 | 4.45 | 99.49443 | 20 | 20
118.722 | 4.5 | 99.48962 | 20 | 20
119.722 | 4.55 | 99.48387 | 20 | 20
120.724 | 4.6 | 99.47921 | 20 | 20
121.724 | 4.65 | 99.4747 | 20 | 20
122.729 | 4.7 | 99.47144 | 20 | 20
123.729 | 4.75 | 99.46709 | 20 | 20
124.731 | 4.8 | 99.46352 | 20 | 20
125.733 | 4.85 | 99.46119 | 20 | 20
126.736 | 4.9 | 99.45731 | 20 | 20
127.737 | 4.95 | 99.45436 | 20 | 20
128.73801 | 5 | 99.45032 | 20 | 20
129.735 | 5.05 | 99.44706 | 20 | 20
130.73801 | 5.1 | 99.44348 | 20 | 20
131.73801 | 5.15 | 99.43929 | 20 | 20
132.74001 | 5.2 | 99.43603 | 20 | 20
133.73801 | 5.25 | 99.43277 | 20 | 20
134.73801 | 5.3 | 99.43028 | 20 | 20
135.74001 | 5.35 | 99.42624 | 20 | 20
136.741 | 5.4 | 99.42221 | 20 | 20
137.744 | 5.45 | 99.41786 | 20 | 20
138.746 | 5.5 | 99.41491 | 20 | 20
139.746 | 5.55 | 99.41227 | 20 | 20
140.746 | 5.6 | 99.40838 | 20 | 20
141.75 | 5.65 | 99.40481 | 20 | 20
142.75101 | 5.7 | 99.40155 | 20 | 20
143.754 | 5.75 | 99.3986 | 20 | 20
144.757 | 5.8 | 99.39673 | 20 | 20
145.761 | 5.85 | 99.39658 | 20 | 20
146.763 | 5.9 | 99.39518 | 20 | 20
147.763 | 5.95 | 99.3913 | 20 | 20
148.767 | 6 | 99.38695 | 20 | 20
149.767 | 6.05 | 99.38338 | 20 | 20
150.76801 | 6.1 | 99.37965 | 20 | 20
151.771 | 6.15 | 99.37406 | 20 | 20
152.77299 | 6.2 | 99.36924 | 20 | 20
153.77499 | 6.25 | 99.36691 | 20 | 20
154.778 | 6.3 | 99.36489 | 20 | 20
155.77901 | 6.35 | 99.36365 | 20 | 20
156.78 | 6.4 | 99.36132 | 20 | 20
157.78101 | 6.45 | 99.35868 | 20 | 20
158.78101 | 6.5 | 99.35635 | 20 | 20
159.783 | 6.55 | 99.35371 | 20 | 20
160.784 | 6.6 | 99.35138 | 20 | 20
161.78101 | 6.65 | 99.34952 | 20 | 20
162.78101 | 6.7 | 99.34765 | 20 | 20
163.782 | 6.75 | 99.34517 | 20 | 20
164.78 | 6.8 | 99.34237 | 20 | 20
165.78 | 6.85 | 99.34004 | 20 | 20
166.782 | 6.9 | 99.33725 | 20 | 20
167.782 | 6.95 | 99.3346 | 20 | 20
168.783 | 7 | 99.33212 | 20 | 20
169.783 | 7.05 | 99.32963 | 20 | 20
170.784 | 7.1 | 99.32699 | 20 | 20
171.784 | 7.15 | 99.32389 | 20 | 20
172.784 | 7.2 | 99.32187 | 20 | 20
173.783 | 7.25 | 99.31969 | 20 | 20
174.787 | 7.3 | 99.31736 | 20 | 20
175.787 | 7.35 | 99.31472 | 20 | 20
176.78799 | 7.4 | 99.31193 | 20 | 20
177.789 | 7.45 | 99.30975 | 20 | 20
178.78999 | 7.5 | 99.30758 | 20 | 20
179.789 | 7.55 | 99.30494 | 20 | 20
180.78799 | 7.6 | 99.30292 | 20 | 20
181.789 | 7.65 | 99.30028 | 20 | 20
182.78799 | 7.7 | 99.2981 | 20 | 20
183.791 | 7.75 | 99.29624 | 20 | 20
184.791 | 7.8 | 99.29407 | 20 | 20
185.79401 | 7.85 | 99.29205 | 20 | 20
186.793 | 7.9 | 99.29018 | 20 | 20
187.79601 | 7.95 | 99.28816 | 20 | 20
188.797 | 8 | 99.28537 | 20 | 20
189.8 | 8.05 | 99.28226 | 20 | 20
190.8 | 8.1 | 99.28071 | 20 | 20
191.799 | 8.15 | 99.27807 | 20 | 20
192.799 | 8.2 | 99.27636 | 20 | 20
193.799 | 8.25 | 99.2731 | 20 | 20
194.798 | 8.3 | 99.27123 | 20 | 20
195.797 | 8.35 | 99.26937 | 20 | 20
196.799 | 8.4 | 99.2672 | 20 | 20
197.80299 | 8.45 | 99.26502 | 20 | 20
198.80299 | 8.5 | 99.26331 | 20 | 20
199.806 | 8.55 | 99.26098 | 20 | 20
200.80701 | 8.6 | 99.25819 | 20 | 20
201.808 | 8.65 | 99.25555 | 20 | 20
202.811 | 8.7 | 99.25275 | 20 | 20
203.812 | 8.75 | 99.25011 | 20 | 20
204.812 | 8.8 | 99.24856 | 20 | 20
205.811 | 8.85 | 99.24685 | 20 | 20
206.814 | 8.9 | 99.24514 | 20 | 20
207.814 | 8.95 | 99.24297 | 20 | 20
208.813 | 9 | 99.24095 | 20 | 20
209.817 | 9.05 | 99.23893 | 20 | 20
210.819 | 9.1 | 99.2366 | 20 | 20
211.819 | 9.15 | 99.23489 | 20 | 20
212.821 | 9.2 | 99.23178 | 20 | 20
213.825 | 9.25 | 99.23038 | 20 | 20
214.82401 | 9.3 | 99.22868 | 20 | 20
215.823 | 9.35 | 99.22697 | 20 | 20
216.82401 | 9.4 | 99.22479 | 20 | 20
217.825 | 9.45 | 99.22262 | 20 | 20
218.826 | 9.5 | 99.22075 | 20 | 20
219.827 | 9.55 | 99.21936 | 20 | 20
220.828 | 9.6 | 99.2178 | 20 | 20
221.828 | 9.65 | 99.21625 | 20 | 20
222.827 | 9.7 | 99.21423 | 20 | 20
223.83 | 9.75 | 99.21221 | 20 | 20
224.83 | 9.8 | 99.2105 | 20 | 20
225.834 | 9.85 | 99.20848 | 20 | 20
226.839 | 9.9 | 99.20678 | 20 | 20
227.839 | 9.95 | 99.20553 | 20 | 20
228.845 | 10 | 99.20382 | 20 | 20
229.847 | 10.05 | 99.20212 | 20 | 20
230.849 | 10.1 | 99.20056 | 20 | 20
231.851 | 10.15 | 99.1987 | 20 | 20
232.851 | 10.2 | 99.19637 | 20 | 20
233.851 | 10.25 | 99.19419 | 20 | 20
234.851 | 10.3 | 99.1928 | 20 | 20
235.85201 | 10.35 | 99.19062 | 20 | 20
236.85201 | 10.4 | 99.18907 | 20 | 20
237.853 | 10.45 | 99.18798 | 20 | 20
238.85201 | 10.5 | 99.18674 | 20 | 20
239.853 | 10.55 | 99.18519 | 20 | 20
240.853 | 10.6 | 99.18425 | 20 | 20
241.85201 | 10.65 | 99.18255 | 20 | 20
242.851 | 10.7 | 99.18084 | 20 | 20
243.851 | 10.75 | 99.17913 | 20 | 20
244.85201 | 10.8 | 99.17695 | 20 | 20
245.85001 | 10.85 | 99.17602 | 20 | 20
246.85001 | 10.9 | 99.17462 | 20 | 20
247.853 | 10.95 | 99.17229 | 20 | 20
248.85201 | 11 | 99.17043 | 20 | 20
249.851 | 11.05 | 99.1681 | 20 | 20
250.851 | 11.1 | 99.16655 | 20 | 20
251.85201 | 11.15 | 99.16468 | 20 | 20
252.85001 | 11.2 | 99.16313 | 20 | 20
253.85001 | 11.25 | 99.16142 | 20 | 20
254.85001 | 11.3 | 99.15909 | 20 | 20
255.85001 | 11.35 | 99.15754 | 20 | 20
256.85001 | 11.4 | 99.15614 | 20 | 20
257.85001 | 11.45 | 99.15459 | 20 | 20
258.849 | 11.5 | 99.1535 | 20 | 20
259.84698 | 11.55 | 99.15288 | 20 | 20
260.845 | 11.6 | 99.15179 | 20 | 20
261.84399 | 11.65 | 99.1507 | 20 | 20
262.84399 | 11.7 | 99.149 | 20 | 20
263.84201 | 11.75 | 99.14713 | 20 | 20
264.841 | 11.8 | 99.14403 | 20 | 20
265.84201 | 11.85 | 99.14154 | 20 | 20
266.84299 | 11.9 | 99.14014 | 20 | 20
267.84299 | 11.95 | 99.1389 | 20 | 20
268.84299 | 12 | 99.13766 | 20 | 20
269.84201 | 12.05 | 99.1361 | 20 | 20
270.84 | 12.1 | 99.13409 | 20 | 20
271.83899 | 12.15 | 99.13222 | 20 | 20
272.83801 | 12.2 | 99.13082 | 20 | 20
273.83701 | 12.25 | 99.12989 | 20 | 20
274.83701 | 12.3 | 99.12927 | 20 | 20
275.83499 | 12.35 | 99.12896 | 20 | 20
276.83499 | 12.4 | 99.12756 | 20 | 20
277.836 | 12.45 | 99.12585 | 20 | 20
278.83701 | 12.5 | 99.1243 | 20 | 20
279.836 | 12.55 | 99.12337 | 20 | 20
280.83499 | 12.6 | 99.12213 | 20 | 20
281.83499 | 12.65 | 99.11995 | 20 | 20
282.83499 | 12.7 | 99.11886 | 20 | 20
283.83301 | 12.75 | 99.11762 | 20 | 20
284.83401 | 12.8 | 99.11607 | 20 | 20
285.83301 | 12.85 | 99.11498 | 20 | 20
286.83099 | 12.9 | 99.11312 | 20 | 20
287.832 | 12.95 | 99.11172 | 20 | 20
288.82999 | 13 | 99.11048 | 20 | 20
289.82999 | 13.05 | 99.10908 | 20 | 20
290.82999 | 13.1 | 99.10799 | 20 | 20
291.82901 | 13.15 | 99.1069 | 20 | 20
292.828 | 13.2 | 99.10551 | 20 | 20
293.82599 | 13.25 | 99.10395 | 20 | 20
294.82599 | 13.3 | 99.10256 | 20 | 20
295.82599 | 13.35 | 99.10085 | 20 | 20
296.82599 | 13.4 | 99.09929 | 20 | 20
297.82401 | 13.45 | 99.09821 | 20 | 20
298.82199 | 13.5 | 99.09743 | 20 | 20
299.82001 | 13.55 | 99.09603 | 20 | 20
300.81699 | 13.6 | 99.09479 | 20 | 20
301.815 | 13.65 | 99.09324 | 20 | 20
302.81601 | 13.7 | 99.09184 | 20 | 20
303.811 | 13.75 | 99.08982 | 20 | 20
304.81 | 13.8 | 99.08796 | 20 | 20
305.80701 | 13.85 | 99.08687 | 20 | 20
306.806 | 13.9 | 99.08547 | 20 | 20
307.80499 | 13.95 | 99.08454 | 20 | 20
308.80099 | 14 | 99.08345 | 20 | 20
309.79901 | 14.05 | 99.08205 | 20 | 20
310.797 | 14.1 | 99.0805 | 20 | 20
311.79599 | 14.15 | 99.07926 | 20 | 20
312.79599 | 14.2 | 99.07677 | 20 | 20
313.798 | 14.25 | 99.07553 | 20 | 20
314.79501 | 14.3 | 99.07444 | 20 | 20
315.793 | 14.35 | 99.07211 | 20 | 20
316.79099 | 14.4 | 99.06963 | 20 | 20
317.79001 | 14.45 | 99.06885 | 20 | 20
318.78799 | 14.5 | 99.06792 | 20 | 20
319.78699 | 14.55 | 99.06668 | 20 | 20
320.78601 | 14.6 | 99.06512 | 20 | 20
321.785 | 14.65 | 99.0631 | 20 | 20
322.78601 | 14.7 | 99.06248 | 20 | 20
323.78299 | 14.75 | 99.06108 | 20 | 20
324.78101 | 14.8 | 99.0586 | 20 | 20
325.78 | 14.85 | 99.0572 | 20 | 20
326.77899 | 14.9 | 99.05658 | 20 | 20
327.77701 | 14.95 | 99.05627 | 20 | 20
328.77802 | 15 | 99.05518 | 20 | 20
329.77899 | 15.05 | 99.05394 | 20 | 20
330.77701 | 15.1 | 99.05316 | 20 | 20
331.776 | 15.15 | 99.0527 | 20 | 20
332.772 | 15.2 | 99.05177 | 20 | 20
333.76901 | 15.25 | 99.04959 | 20 | 20
334.76901 | 15.3 | 99.04648 | 20 | 20
335.76501 | 15.35 | 99.04555 | 20 | 20
336.76401 | 15.4 | 99.04431 | 20 | 20
337.76501 | 15.45 | 99.04307 | 20 | 20
338.76501 | 15.5 | 99.04182 | 20 | 20
339.76801 | 15.55 | 99.04089 | 20 | 20
340.767 | 15.6 | 99.03981 | 20 | 20
341.76599 | 15.65 | 99.03872 | 20 | 20
342.76501 | 15.7 | 99.03732 | 20 | 20
343.76599 | 15.75 | 99.03515 | 20 | 20
344.76599 | 15.8 | 99.03282 | 20 | 20
345.767 | 15.85 | 99.03111 | 20 | 20
346.76599 | 15.9 | 99.02971 | 20 | 20
347.76599 | 15.95 | 99.028 | 20 | 20
348.763 | 16 | 99.02738 | 20 | 20
349.76099 | 16.05 | 99.02614 | 20 | 20
350.76001 | 16.1 | 99.02458 | 20 | 20
351.759 | 16.15 | 99.0235 | 20 | 20
352.75699 | 16.2 | 99.0221 | 20 | 20
353.75601 | 16.25 | 99.02101 | 20 | 20
354.75601 | 16.3 | 99.01946 | 20 | 20
355.755 | 16.35 | 99.01837 | 20 | 20
356.75601 | 16.4 | 99.01697 | 20 | 20
357.754 | 16.45 | 99.01526 | 20 | 20
358.754 | 16.5 | 99.01356 | 20 | 20
359.75201 | 16.55 | 99.01216 | 20 | 20
360.75 | 16.6 | 99.01076 | 20 | 20
361.74799 | 16.65 | 99.00936 | 20 | 20
362.74701 | 16.7 | 99.0075 | 20 | 20
363.745 | 16.75 | 99.00548 | 20 | 20
364.746 | 16.8 | 99.00362 | 20 | 20
365.74301 | 16.85 | 99.00222 | 20 | 20
366.74301 | 16.9 | 99.0002 | 20 | 20
367.73999 | 16.95 | 98.99818 | 20 | 20
368.73901 | 17 | 98.99663 | 20 | 20
369.73801 | 17.05 | 98.99538 | 20 | 20
370.737 | 17.1 | 98.99476 | 20 | 20
371.73499 | 17.15 | 98.99368 | 20 | 20
372.73401 | 17.2 | 98.99259 | 20 | 20
373.733 | 17.25 | 98.99088 | 20 | 20
374.733 | 17.3 | 98.98948 | 20 | 20
375.73599 | 17.35 | 98.98855 | 20 | 20
376.73499 | 17.4 | 98.98731 | 20 | 20
377.73499 | 17.45 | 98.98529 | 20 | 20
378.733 | 17.5 | 98.98405 | 20 | 20
379.73099 | 17.55 | 98.98265 | 20 | 20
380.728 | 17.6 | 98.98125 | 20 | 20
381.728 | 17.65 | 98.9797 | 20 | 20
382.72501 | 17.7 | 98.9783 | 20 | 20
383.72101 | 17.75 | 98.97675 | 20 | 20
384.71799 | 17.8 | 98.97473 | 20 | 20
385.71399 | 17.85 | 98.97178 | 20 | 20
386.70999 | 17.9 | 98.96976 | 20 | 20
387.711 | 17.95 | 98.96789 | 20 | 20
388.70901 | 18 | 98.96634 | 20 | 20
389.70801 | 18.05 | 98.96479 | 20 | 20
390.707 | 18.1 | 98.96385 | 20 | 20
391.70901 | 18.15 | 98.9623 | 20 | 20
392.707 | 18.2 | 98.9609 | 20 | 20
393.70401 | 18.25 | 98.95966 | 20 | 20
394.703 | 18.3 | 98.95826 | 20 | 20
395.70099 | 18.35 | 98.95593 | 20 | 20
396.698 | 18.4 | 98.95345 | 20 | 20
397.69601 | 18.45 | 98.95189 | 20 | 20
398.69299 | 18.5 | 98.95003 | 20 | 20
399.69 | 18.55 | 98.94242 | 20 | 20
400.686 | 18.6 | 98.939 | 20 | 20
401.686 | 18.65 | 98.93823 | 20 | 20
402.686 | 18.7 | 98.93916 | 20 | 20
403.68701 | 18.75 | 98.93947 | 20 | 20
404.68701 | 18.8 | 98.93993 | 20 | 20
405.686 | 18.85 | 98.939 | 20 | 20
406.686 | 18.9 | 98.93807 | 20 | 20
407.689 | 18.95 | 98.93698 | 20 | 20
408.689 | 19 | 98.93574 | 20 | 20
409.686 | 19.05 | 98.93481 | 20 | 20
410.686 | 19.1 | 98.93326 | 20 | 20
411.68201 | 19.15 | 98.93046 | 20 | 20
412.681 | 19.2 | 98.92875 | 20 | 20
413.67599 | 19.25 | 98.92627 | 20 | 20
414.67401 | 19.3 | 98.92487 | 20 | 20
415.673 | 19.35 | 98.92331 | 20 | 20
416.672 | 19.4 | 98.92145 | 20 | 20
417.668 | 19.45 | 98.92005 | 20 | 20
418.66699 | 19.5 | 98.91881 | 20 | 20
419.664 | 19.55 | 98.91741 | 20 | 20
420.66501 | 19.6 | 98.91586 | 20 | 20
421.664 | 19.65 | 98.91306 | 20 | 20
422.66199 | 19.7 | 98.91151 | 20 | 20
423.659 | 19.75 | 98.9098 | 20 | 20
424.65701 | 19.8 | 98.90809 | 20 | 20
425.655 | 19.85 | 98.90623 | 20 | 20
426.65302 | 19.9 | 98.90452 | 20 | 20
427.64999 | 19.95 | 98.90312 | 20 | 20
428.64801 | 20 | 98.90204 | 20 | 20
429.646 | 20.05 | 98.90064 | 20 | 20
430.642 | 20.1 | 98.89908 | 20 | 20
431.64301 | 20.15 | 98.89613 | 20 | 20
432.64301 | 20.2 | 98.8938 | 20 | 20
433.64301 | 20.25 | 98.89256 | 20 | 20
434.64301 | 20.3 | 98.89163 | 20 | 20
435.64301 | 20.35 | 98.89008 | 20 | 20
436.64301 | 20.4 | 98.88837 | 20 | 20
437.64001 | 20.45 | 98.88697 | 20 | 20
438.63501 | 20.5 | 98.88557 | 20 | 20
439.633 | 20.55 | 98.88386 | 20 | 20
440.62701 | 20.6 | 98.88184 | 20 | 20
441.625 | 20.65 | 98.87983 | 20 | 20
442.62399 | 20.7 | 98.87812 | 20 | 20
443.62299 | 20.75 | 98.87625 | 20 | 20
444.621 | 20.8 | 98.87423 | 20 | 20
445.62 | 20.85 | 98.87252 | 20 | 20
446.61899 | 20.9 | 98.87113 | 20 | 20
447.61801 | 20.95 | 98.86942 | 20 | 20
448.61899 | 21 | 98.86755 | 20 | 20
449.61801 | 21.05 | 98.86507 | 20 | 20
450.621 | 21.1 | 98.86181 | 20 | 20
451.621 | 21.15 | 98.85963 | 20 | 20
452.62 | 21.2 | 98.85808 | 20 | 20
453.617 | 21.25 | 98.85653 | 20 | 20
454.617 | 21.3 | 98.85482 | 20 | 20
455.61401 | 21.35 | 98.85389 | 20 | 20
456.612 | 21.4 | 98.85233 | 20 | 20
457.61099 | 21.45 | 98.85125 | 20 | 20
458.60699 | 21.5 | 98.84938 | 20 | 20
459.60599 | 21.55 | 98.8469 | 20 | 20
460.60199 | 21.6 | 98.84457 | 20 | 20
461.60101 | 21.65 | 98.8427 | 20 | 20
462.59698 | 21.7 | 98.83975 | 20 | 20
463.599 | 21.75 | 98.83696 | 20 | 20
464.59698 | 21.8 | 98.83509 | 20 | 20
465.59799 | 21.85 | 98.83338 | 20 | 20
466.59799 | 21.9 | 98.83183 | 20 | 20
467.59799 | 21.95 | 98.82981 | 20 | 20
468.599 | 22 | 98.82764 | 20 | 20
469.59601 | 22.05 | 98.82484 | 20 | 20
470.59299 | 22.1 | 98.82313 | 20 | 20
471.59201 | 22.15 | 98.82034 | 20 | 20
472.58701 | 22.2 | 98.81801 | 20 | 20
473.582 | 22.25 | 98.81568 | 20 | 20
474.58099 | 22.3 | 98.81335 | 20 | 20
475.57599 | 22.35 | 98.81179 | 20 | 20
476.57199 | 22.4 | 98.81009 | 20 | 20
477.56799 | 22.45 | 98.80791 | 20 | 20
478.56601 | 22.5 | 98.80589 | 20 | 20
479.564 | 22.55 | 98.80279 | 20 | 20
480.561 | 22.6 | 98.79999 | 20 | 20
481.56 | 22.65 | 98.79797 | 20 | 20
482.55801 | 22.7 | 98.79642 | 20 | 20
483.556 | 22.75 | 98.79486 | 20 | 20
484.55399 | 22.8 | 98.793 | 20 | 20
485.552 | 22.85 | 98.79067 | 20 | 20
486.552 | 22.9 | 98.78819 | 20 | 20
487.55099 | 22.95 | 98.78617 | 20 | 20
488.548 | 23 | 98.78384 | 20 | 20
489.548 | 23.05 | 98.78089 | 20 | 20
490.54599 | 23.1 | 98.77887 | 20 | 20
491.543 | 23.15 | 98.77778 | 20 | 20
492.54199 | 23.2 | 98.77592 | 20 | 20
493.543 | 23.25 | 98.77188 | 20 | 20
494.54001 | 23.3 | 98.76986 | 20 | 20
495.539 | 23.35 | 98.76706 | 20 | 20
496.53799 | 23.4 | 98.76489 | 20 | 20
497.53799 | 23.45 | 98.76287 | 20 | 20
498.539 | 23.5 | 98.76054 | 20 | 20
499.53699 | 23.55 | 98.75836 | 20 | 20
500.53601 | 23.6 | 98.75572 | 20 | 20
501.535 | 23.65 | 98.75386 | 20 | 20
502.53299 | 23.7 | 98.75122 | 20 | 20
503.53 | 23.75 | 98.74718 | 20 | 20
504.53 | 23.8 | 98.74501 | 20 | 20
505.52802 | 23.85 | 98.74237 | 20 | 20
506.52499 | 23.9 | 98.74004 | 20 | 20
507.52499 | 23.95 | 98.73677 | 20 | 20
508.52399 | 24 | 98.73336 | 20 | 20
509.52301 | 24.05 | 98.73072 | 20 | 20
510.521 | 24.1 | 98.72792 | 20 | 20
511.522 | 24.15 | 98.72544 | 20 | 20
512.52301 | 24.2 | 98.72373 | 20 | 20
513.52301 | 24.25 | 98.72171 | 20 | 20
514.52301 | 24.3 | 98.71922 | 20 | 20
515.52002 | 24.35 | 98.71581 | 20 | 20
516.51801 | 24.4 | 98.71161 | 20 | 20
517.51501 | 24.45 | 98.70835 | 20 | 20
518.51202 | 24.5 | 98.70462 | 20 | 20
519.51099 | 24.55 | 98.70198 | 20 | 20
520.51099 | 24.6 | 98.69872 | 20 | 20
521.50897 | 24.65 | 98.69608 | 20 | 20
522.508 | 24.7 | 98.69204 | 20 | 20
523.50702 | 24.75 | 98.68862 | 20 | 20
524.508 | 24.8 | 98.68598 | 20 | 20
525.50598 | 24.85 | 98.68443 | 20 | 20
526.505 | 24.9 | 98.68164 | 20 | 20
527.50299 | 24.95 | 98.67791 | 20 | 20
528.50098 | 25 | 98.67449 | 20 | 20
529.50201 | 25.05 | 98.67045 | 20 | 20
530.50098 | 25.1 | 98.66471 | 20 | 20
531.5 | 25.15 | 98.6602 | 20 | 20
532.50201 | 25.2 | 98.65632 | 20 | 20
533.5 | 25.25 | 98.65306 | 20 | 20
534.5 | 25.3 | 98.64871 | 20 | 20
535.49902 | 25.35 | 98.64622 | 20 | 20
536.49701 | 25.4 | 98.64281 | 20 | 20
537.49701 | 25.45 | 98.63985 | 20 | 20
538.49597 | 25.5 | 98.63659 | 20 | 20
539.49298 | 25.55 | 98.63318 | 20 | 20
540.492 | 25.6 | 98.63038 | 20 | 20
541.49103 | 25.65 | 98.62743 | 20 | 20
542.48901 | 25.7 | 98.62401 | 20 | 20
543.48901 | 25.75 | 98.62122 | 20 | 20
544.48798 | 25.8 | 98.61547 | 20 | 20
545.48602 | 25.85 | 98.60988 | 20 | 20
546.48798 | 25.9 | 98.60755 | 20 | 20
547.48798 | 25.95 | 98.60786 | 20 | 20
548.48901 | 26 | 98.60662 | 20 | 20
549.487 | 26.05 | 98.6004 | 20 | 20
550.48297 | 26.1 | 98.59419 | 20 | 20
551.48102 | 26.15 | 98.58736 | 20 | 20
552.48199 | 26.2 | 98.58176 | 20 | 20
553.479 | 26.25 | 98.57679 | 20 | 20
554.47699 | 26.3 | 98.57244 | 20 | 20
555.47803 | 26.35 | 98.56716 | 20 | 20
556.47601 | 26.4 | 98.56095 | 20 | 20
557.474 | 26.45 | 98.55769 | 20 | 20
558.47198 | 26.5 | 98.55194 | 20 | 20
559.47101 | 26.55 | 98.54728 | 20 | 20
560.46899 | 26.6 | 98.53874 | 20 | 20
561.46399 | 26.65 | 98.52958 | 20 | 20
562.46198 | 26.7 | 98.52554 | 20 | 20
563.46301 | 26.75 | 98.52165 | 20 | 20
564.46399 | 26.8 | 98.51948 | 20 | 20
565.46503 | 26.85 | 98.51746 | 20 | 20
566.46399 | 26.9 | 98.51342 | 20 | 20
567.46198 | 26.95 | 98.50892 | 20 | 20
568.461 | 27 | 98.50504 | 20 | 20
569.45898 | 27.05 | 98.49851 | 20 | 20
570.46002 | 27.1 | 98.49183 | 20 | 20
571.45697 | 27.15 | 98.48205 | 20 | 20
572.45697 | 27.2 | 98.47335 | 20 | 20
573.45599 | 27.25 | 98.46962 | 20 | 20
574.45599 | 27.3 | 98.46636 | 20 | 20
575.45599 | 27.35 | 98.46155 | 20 | 20
576.45502 | 27.4 | 98.45595 | 20 | 20
577.45502 | 27.45 | 98.45005 | 20 | 20
578.45801 | 27.5 | 98.44337 | 20 | 20
579.46002 | 27.55 | 98.43576 | 20 | 20
580.46002 | 27.6 | 98.43141 | 20 | 20
581.461 | 27.65 | 98.42334 | 20 | 20
582.461 | 27.7 | 98.41945 | 20 | 20
583.46198 | 27.75 | 98.41371 | 20 | 20
584.46002 | 27.8 | 98.40672 | 20 | 20
585.45801 | 27.85 | 98.39864 | 20 | 20
586.45599 | 27.9 | 98.38761 | 20 | 20
587.45398 | 27.95 | 98.38124 | 20 | 20
588.45599 | 28 | 98.37426 | 20 | 20
589.45801 | 28.05 | 98.36882 | 20 | 20
590.46002 | 28.1 | 98.3623 | 20 | 20
591.46002 | 28.15 | 98.35484 | 20 | 20
592.45502 | 28.2 | 98.34863 | 20 | 20
593.45001 | 28.25 | 98.34071 | 20 | 20
594.44299 | 28.3 | 98.33511 | 20 | 20
595.43701 | 28.35 | 98.32859 | 20 | 20
596.42902 | 28.4 | 98.31958 | 20 | 20
597.42401 | 28.45 | 98.31244 | 20 | 20
598.42102 | 28.5 | 98.30374 | 20 | 20
599.41901 | 28.55 | 98.29691 | 20 | 20
600.41699 | 28.6 | 98.29038 | 20 | 20
601.414 | 28.65 | 98.28479 | 20 | 20
602.41302 | 28.7 | 98.27702 | 20 | 20
603.41302 | 28.75 | 98.26817 | 20 | 20
604.41498 | 28.8 | 98.26072 | 20 | 20
605.41302 | 28.85 | 98.25326 | 20 | 20
606.41101 | 28.9 | 98.24518 | 20 | 20
607.40997 | 28.95 | 98.23835 | 20 | 20
608.40997 | 29 | 98.22919 | 20 | 20
609.409 | 29.05 | 98.21878 | 20 | 20
610.409 | 29.1 | 98.20946 | 20 | 20
611.41602 | 29.15 | 98.20325 | 20 | 20
612.41498 | 29.2 | 98.1947 | 20 | 20
613.40997 | 29.25 | 98.18616 | 20 | 20
614.40698 | 29.3 | 98.17777 | 20 | 20
615.40302 | 29.35 | 98.17016 | 20 | 20
616.401 | 29.4 | 98.16115 | 20 | 20
617.39899 | 29.45 | 98.14966 | 20 | 20
618.39801 | 29.5 | 98.13755 | 20 | 20
619.39697 | 29.55 | 98.12823 | 20 | 20
620.39899 | 29.6 | 98.11906 | 20 | 20
621.40002 | 29.65 | 98.11083 | 20 | 20
622.401 | 29.7 | 98.09965 | 20 | 20
623.40198 | 29.75 | 98.0894 | 20 | 20
624.40503 | 29.8 | 98.07977 | 20 | 20
625.40802 | 29.85 | 98.0692 | 20 | 20
626.40997 | 29.9 | 98.0588 | 20 | 20
627.40997 | 29.95 | 98.04901 | 20 | 20
628.40802 | 30 | 98.03767 | 20 | 20
629.409 | 30.05 | 98.02649 | 20 | 20
630.40601 | 30.1 | 98.01453 | 20 | 20
631.40601 | 30.15 | 98.00164 | 20 | 20
632.40198 | 30.2 | 97.99077 | 20 | 20
633.40399 | 30.25 | 97.97896 | 20 | 20
634.401 | 30.3 | 97.96669 | 20 | 20
635.401 | 30.35 | 97.95504 | 20 | 20
636.40002 | 30.4 | 97.94386 | 20 | 20
637.39899 | 30.45 | 97.93345 | 20 | 20
638.39697 | 30.5 | 97.92056 | 20 | 20
639.396 | 30.55 | 97.90907 | 20 | 20
640.396 | 30.6 | 97.89571 | 20 | 20
641.39502 | 30.65 | 97.88468 | 20 | 20
642.39301 | 30.7 | 97.87319 | 20 | 20
643.39398 | 30.75 | 97.86263 | 20 | 20
644.39301 | 30.8 | 97.85144 | 20 | 20
645.39099 | 30.85 | 97.83762 | 20 | 20
646.38702 | 30.9 | 97.82426 | 20 | 20
647.38397 | 30.95 | 97.81106 | 20 | 20
648.37701 | 31 | 97.7946 | 20 | 20
649.37402 | 31.05 | 97.77844 | 20 | 20
650.37201 | 31.1 | 97.76757 | 20 | 20
651.37201 | 31.15 | 97.75841 | 20 | 20
652.37097 | 31.2 | 97.74738 | 20 | 20
653.375 | 31.25 | 97.73573 | 20 | 20
654.37799 | 31.3 | 97.72455 | 20 | 20
655.37598 | 31.35 | 97.71461 | 20 | 20
656.37903 | 31.4 | 97.70156 | 20 | 20
657.37903 | 31.45 | 97.68743 | 20 | 20
658.37598 | 31.5 | 97.67127 | 20 | 20
659.37402 | 31.55 | 97.65559 | 20 | 20
660.37402 | 31.6 | 97.64207 | 20 | 20
661.37097 | 31.65 | 97.62638 | 20 | 20
662.37097 | 31.7 | 97.61116 | 20 | 20
663.36902 | 31.75 | 97.59532 | 20 | 20
664.36499 | 31.8 | 97.5773 | 20 | 20
665.362 | 31.85 | 97.56022 | 20 | 20
666.36102 | 31.9 | 97.54251 | 20 | 20
667.35901 | 31.95 | 97.52496 | 20 | 20
668.35797 | 32 | 97.50586 | 20 | 20
669.35602 | 32.05 | 97.48597 | 20 | 20
670.354 | 32.1 | 97.46454 | 20 | 20
671.35303 | 32.15 | 97.44513 | 20 | 20
672.34998 | 32.2 | 97.42307 | 20 | 20
673.349 | 32.25 | 97.40101 | 20 | 20
674.34998 | 32.3 | 97.38005 | 20 | 20
675.34601 | 32.35 | 97.35706 | 20 | 20
676.349 | 32.4 | 97.33392 | 20 | 20
677.34802 | 32.45 | 97.30875 | 20 | 20
678.349 | 32.5 | 97.28546 | 20 | 20
679.34698 | 32.55 | 97.25952 | 20 | 20
680.34497 | 32.6 | 97.23404 | 20 | 20
681.34497 | 32.65 | 97.20748 | 20 | 20
682.34198 | 32.7 | 97.17937 | 20 | 20
683.34003 | 32.75 | 97.1525 | 20 | 20
684.33801 | 32.8 | 97.12439 | 20 | 20
685.33698 | 32.85 | 97.0941 | 20 | 20
686.33502 | 32.9 | 97.06568 | 20 | 20
687.33398 | 32.95 | 97.03337 | 20 | 20
688.33301 | 33 | 97.00324 | 20 | 20
689.33099 | 33.05 | 96.97031 | 20 | 20
690.32898 | 33.1 | 96.938 | 20 | 20
691.33099 | 33.15 | 96.90678 | 20 | 20
692.33002 | 33.2 | 96.87339 | 20 | 20
693.32703 | 33.25 | 96.83642 | 20 | 20
694.32599 | 33.3 | 96.80054 | 20 | 20
695.323 | 33.35 | 96.76187 | 20 | 20
696.32202 | 33.4 | 96.72273 | 20 | 20
697.31702 | 33.45 | 96.68405 | 20 | 20
698.315 | 33.5 | 96.61478 | 20 | 20
699.31201 | 33.55 | 96.56974 | 20 | 20
700.31 | 33.6 | 96.5365 | 20 | 20
701.30701 | 33.65 | 96.49906 | 20 | 20
702.30603 | 33.7 | 96.46086 | 20 | 20
703.30701 | 33.75 | 96.38288 | 20 | 20
704.31 | 33.8 | 96.35415 | 20 | 20
705.31097 | 33.85 | 96.31843 | 20 | 20
706.31 | 33.9 | 96.23859 | 20 | 20
707.30902 | 33.95 | 96.19448 | 20 | 20
708.30603 | 34 | 96.15907 | 20 | 20
709.30402 | 34.05 | 96.08622 | 20 | 20
710.30402 | 34.1 | 96.05578 | 20 | 20
711.30298 | 34.15 | 95.982 | 20 | 20
712.30103 | 34.2 | 95.92997 | 20 | 20
713.29999 | 34.25 | 95.88027 | 20 | 20
714.29797 | 34.3 | 95.81053 | 20 | 20
715.297 | 34.35 | 95.75228 | 20 | 20
716.29303 | 34.4 | 95.68549 | 20 | 20
717.29102 | 34.45 | 95.63175 | 20 | 20
718.28998 | 34.5 | 95.56792 | 20 | 20
719.28601 | 34.55 | 95.50656 | 20 | 20
720.28601 | 34.6 | 95.44195 | 20 | 20
721.28302 | 34.65 | 95.37749 | 20 | 20
722.28302 | 34.7 | 95.31661 | 20 | 20
723.28302 | 34.75 | 95.2377 | 20 | 20
724.28003 | 34.8 | 95.16983 | 20 | 20
725.27802 | 34.85 | 95.09776 | 20 | 20
726.27399 | 34.9 | 95.02383 | 20 | 20
727.27197 | 34.95 | 94.94818 | 20 | 20
728.27197 | 35 | 94.87565 | 20 | 20
729.27002 | 35.05 | 94.80249 | 20 | 20
730.26703 | 35.1 | 94.7225 | 20 | 20
731.26599 | 35.15 | 94.64779 | 20 | 20
732.26801 | 35.2 | 94.56656 | 20 | 20
733.26898 | 35.25 | 94.47927 | 20 | 20
734.26801 | 35.3 | 94.39711 | 20 | 20
735.26898 | 35.35 | 94.31805 | 20 | 20
736.26599 | 35.4 | 94.22843 | 20 | 20
737.26599 | 35.45 | 94.14704 | 20 | 20
738.26501 | 35.5 | 94.05695 | 20 | 20
739.26099 | 35.55 | 93.9605 | 20 | 20
740.26202 | 35.6 | 93.876 | 20 | 20
741.26398 | 35.65 | 93.78203 | 20 | 20
742.263 | 35.7 | 93.68232 | 20 | 20
743.26398 | 35.75 | 93.5913 | 20 | 20
744.26202 | 35.8 | 93.48863 | 20 | 20
745.263 | 35.85 | 93.39715 | 20 | 20
746.26398 | 35.9 | 93.29883 | 20 | 20
747.26599 | 35.95 | 93.19803 | 20 | 20
748.271 | 36 | 93.09552 | 20 | 20
749.271 | 36.05 | 92.9913 | 20 | 20
750.27301 | 36.1 | 92.89158 | 20 | 20
751.27399 | 36.15 | 92.78177 | 20 | 20
752.27399 | 36.2 | 92.68267 | 20 | 20
753.27399 | 36.25 | 92.57177 | 20 | 20
754.27399 | 36.3 | 92.46181 | 20 | 20
755.27502 | 36.35 | 92.35231 | 20 | 20
756.27698 | 36.4 | 92.24063 | 20 | 20
757.27698 | 36.45 | 92.12849 | 20 | 20
758.27802 | 36.5 | 92.01402 | 20 | 20
759.28101 | 36.55 | 91.90653 | 20 | 20
760.28497 | 36.6 | 91.79455 | 20 | 20
761.28601 | 36.65 | 91.69002 | 20 | 20
762.28802 | 36.7 | 91.56638 | 20 | 20
763.28699 | 36.75 | 91.45315 | 20 | 20
764.28998 | 36.8 | 91.33262 | 20 | 20
765.29303 | 36.85 | 91.21473 | 20 | 20
766.29498 | 36.9 | 91.0956 | 20 | 20
767.29797 | 36.95 | 90.97647 | 20 | 20
768.29901 | 37 | 90.85253 | 20 | 20
769.302 | 37.05 | 90.72905 | 20 | 20
770.30402 | 37.1 | 90.61085 | 20 | 20
771.30701 | 37.15 | 90.49187 | 20 | 20
772.31201 | 37.2 | 90.37522 | 20 | 20
773.31702 | 37.25 | 90.25485 | 20 | 20
774.31897 | 37.3 | 90.12842 | 20 | 20
775.32501 | 37.35 | 90.01239 | 20 | 20
776.32898 | 37.4 | 89.89047 | 20 | 20
777.33502 | 37.45 | 89.77289 | 20 | 20
778.34302 | 37.5 | 89.65422 | 20 | 20
779.35101 | 37.55 | 89.53447 | 20 | 20
780.35901 | 37.6 | 89.41922 | 20 | 20
781.36499 | 37.65 | 89.29543 | 20 | 20
782.37299 | 37.7 | 89.18702 | 20 | 20
783.383 | 37.75 | 89.06804 | 20 | 20
784.39099 | 37.8 | 88.95854 | 20 | 20
785.40198 | 37.85 | 88.8436 | 20 | 20
786.41101 | 37.9 | 88.74094 | 20 | 20
787.42499 | 37.95 | 88.64075 | 20 | 20
788.43799 | 38 | 88.537 | 20 | 20
789.45001 | 38.05 | 88.44163 | 20 | 20
790.46698 | 38.1 | 88.35046 | 20 | 20
791.48297 | 38.15 | 88.26736 | 20 | 20
792.50201 | 38.2 | 88.18815 | 20 | 20
793.51898 | 38.25 | 88.11484 | 20 | 20
794.53699 | 38.3 | 88.05069 | 20 | 20
795.56 | 38.35 | 87.9985 | 20 | 20
796.58197 | 38.4 | 87.9679 | 20 | 20
797.60699 | 38.45 | 87.9443 | 20 | 20
798.63202 | 38.5 | 87.93078 | 20 | 20
799.64502 | 38.55 | 87.92177 | 20 | 20
800.64899 | 38.6 | 87.91385 | 20 | 20
801.64203 | 38.65 | 87.91277 | 20 | 20
802.62701 | 38.7 | 87.90811 | 20 | 20
803.60699 | 38.75 | 87.90717 | 20 | 20
804.58398 | 38.8 | 87.905 | 20 | 20
805.55701 | 38.85 | 87.90422 | 20 | 20
806.53302 | 38.9 | 87.90189 | 20 | 20
807.50897 | 38.95 | 87.89972 | 20 | 20
808.492 | 39 | 87.89754 | 20 | 20
809.47302 | 39.05 | 87.89599 | 20 | 20
810.45801 | 39.1 | 87.89521 | 20 | 20
811.44098 | 39.15 | 87.89428 | 20 | 20
812.42499 | 39.2 | 87.89133 | 20 | 20
813.409 | 39.25 | 87.88978 | 20 | 20
814.396 | 39.3 | 87.88885 | 20 | 20
815.38202 | 39.35 | 87.88776 | 20 | 20
816.36798 | 39.4 | 87.88574 | 20 | 20
817.354 | 39.45 | 87.88372 | 20 | 20
818.341 | 39.5 | 87.88279 | 20 | 20
819.32898 | 39.55 | 87.88092 | 20 | 20
820.31897 | 39.6 | 87.87859 | 20 | 20
821.30902 | 39.65 | 87.87735 | 20 | 20
822.29999 | 39.7 | 87.87595 | 20 | 20
823.29199 | 39.75 | 87.87409 | 20 | 20
824.284 | 39.8 | 87.87176 | 20 | 20
825.28003 | 39.85 | 87.86974 | 20 | 20
826.27301 | 39.9 | 87.86741 | 20 | 20
827.26898 | 39.95 | 87.86539 | 20 | 20
828.26202 | 40 | 87.86462 | 20 | 20
829.258 | 40.05 | 87.86353 | 20 | 20
830.25299 | 40.1 | 87.8626 | 20 | 20
831.25 | 40.15 | 87.86042 | 20 | 20
832.24597 | 40.2 | 87.85747 | 20 | 20
833.24103 | 40.25 | 87.85421 | 20 | 20
834.23999 | 40.3 | 87.85266 | 20 | 20
835.23499 | 40.35 | 87.85095 | 20 | 20
836.23297 | 40.4 | 87.84955 | 20 | 20
837.229 | 40.45 | 87.84691 | 20 | 20
838.22803 | 40.5 | 87.84427 | 20 | 20
839.22601 | 40.55 | 87.84318 | 20 | 20
840.224 | 40.6 | 87.84194 | 20 | 20
841.22198 | 40.65 | 87.84085 | 20 | 20
842.21997 | 40.7 | 87.83837 | 20 | 20
843.21698 | 40.75 | 87.83619 | 20 | 20
844.21698 | 40.8 | 87.83526 | 20 | 20
845.21301 | 40.85 | 87.83448 | 20 | 20
846.21198 | 40.9 | 87.83293 | 20 | 20
847.21002 | 40.95 | 87.83107 | 20 | 20
848.20898 | 41 | 87.8292 | 20 | 20
849.21002 | 41.05 | 87.82858 | 20 | 20
850.21002 | 41.1 | 87.82889 | 20 | 20
851.20801 | 41.15 | 87.82843 | 20 | 20
852.20599 | 41.2 | 87.82718 | 20 | 20
853.20099 | 41.25 | 87.82501 | 20 | 20
854.20001 | 41.3 | 87.82283 | 20 | 20
855.19598 | 41.35 | 87.81849 | 20 | 20
856.19299 | 41.4 | 87.81507 | 20 | 20
857.18701 | 41.45 | 87.8115 | 20 | 20
858.18597 | 41.5 | 87.80994 | 20 | 20
859.185 | 41.55 | 87.80901 | 20 | 20
860.18201 | 41.6 | 87.80792 | 20 | 20
861.17902 | 41.65 | 87.80684 | 20 | 20
862.17499 | 41.7 | 87.80559 | 20 | 20
863.172 | 41.75 | 87.80451 | 20 | 20
864.16302 | 41.8 | 87.80342 | 20 | 20
865.159 | 41.85 | 87.80218 | 20 | 20
866.15198 | 41.9 | 87.80078 | 20 | 20
867.14801 | 41.95 | 87.7986 | 20 | 20
868.14001 | 42 | 87.79643 | 20 | 20
869.133 | 42.05 | 87.79488 | 20 | 20
870.12701 | 42.1 | 87.79332 | 20 | 20
871.12 | 42.15 | 87.79224 | 20 | 20
872.11102 | 42.2 | 87.79037 | 20 | 20
873.10101 | 42.25 | 87.78773 | 20 | 20
874.09302 | 42.3 | 87.78618 | 20 | 20
875.08502 | 42.35 | 87.78447 | 20 | 20
876.078 | 42.4 | 87.78261 | 20 | 20
877.07001 | 42.45 | 87.78105 | 20 | 20
878.06299 | 42.5 | 87.78012 | 20 | 20
879.05603 | 42.55 | 87.77888 | 20 | 20
880.04999 | 42.6 | 87.77779 | 20 | 20
881.039 | 42.65 | 87.77717 | 20 | 20
882.03497 | 42.7 | 87.77701 | 20 | 20
883.03003 | 42.75 | 87.77608 | 20 | 20
884.02301 | 42.8 | 87.77531 | 20 | 20
885.013 | 42.85 | 87.77313 | 20 | 20
886.008 | 42.9 | 87.77127 | 20 | 20
887.00403 | 42.95 | 87.76987 | 20 | 20
888 | 43 | 87.76847 | 20 | 20
888.995 | 43.05 | 87.76692 | 20 | 20
889.99103 | 43.1 | 87.76552 | 20 | 20
890.98602 | 43.15 | 87.76474 | 20 | 20
891.98102 | 43.2 | 87.76335 | 20 | 20
892.97601 | 43.25 | 87.76273 | 20 | 20
893.97198 | 43.3 | 87.76086 | 20 | 20
894.96899 | 43.35 | 87.75977 | 20 | 20
895.96899 | 43.4 | 87.75853 | 20 | 20
896.96698 | 43.45 | 87.75605 | 20 | 20
897.966 | 43.5 | 87.75449 | 20 | 20
898.96301 | 43.55 | 87.75278 | 20 | 20
899.96002 | 43.6 | 87.75185 | 20 | 20
900.95898 | 43.65 | 87.75014 | 20 | 20
901.95801 | 43.7 | 87.74937 | 20 | 20
902.95697 | 43.75 | 87.74813 | 20 | 20
903.95599 | 43.8 | 87.74657 | 20 | 20
904.95398 | 43.85 | 87.74486 | 20 | 20
905.94897 | 43.9 | 87.74362 | 20 | 20
906.94897 | 43.95 | 87.74176 | 20 | 20
907.95001 | 44 | 87.74036 | 20 | 20
908.95001 | 44.05 | 87.74005 | 20 | 20
909.94897 | 44.1 | 87.74005 | 20 | 20
910.94598 | 44.15 | 87.73958 | 20 | 20
911.948 | 44.2 | 87.73865 | 20 | 20
912.948 | 44.25 | 87.73725 | 20 | 20
913.94598 | 44.3 | 87.73539 | 20 | 20
914.948 | 44.35 | 87.73353 | 20 | 20
915.94598 | 44.4 | 87.73228 | 20 | 20
916.94299 | 44.45 | 87.73182 | 20 | 20
917.94202 | 44.5 | 87.73151 | 20 | 20
918.94098 | 44.55 | 87.7298 | 20 | 20
919.93701 | 44.6 | 87.72871 | 20 | 20
920.93701 | 44.65 | 87.72762 | 20 | 20
921.93597 | 44.7 | 87.72654 | 20 | 20
922.93701 | 44.75 | 87.72529 | 20 | 20
923.93597 | 44.8 | 87.72358 | 20 | 20
924.93402 | 44.85 | 87.7225 | 20 | 20
925.93402 | 44.9 | 87.72125 | 20 | 20
926.92999 | 44.95 | 87.72032 | 20 | 20
927.92902 | 45 | 87.7197 | 20 | 20
928.92798 | 45.05 | 87.71861 | 20 | 20
929.92603 | 45.1 | 87.71753 | 20 | 20
930.92401 | 45.15 | 87.7166 | 20 | 20
931.92297 | 45.2 | 87.71551 | 20 | 20
932.92102 | 45.25 | 87.71473 | 20 | 20
933.91998 | 45.3 | 87.71458 | 20 | 20
934.91602 | 45.35 | 87.71333 | 20 | 20
935.91302 | 45.4 | 87.71069 | 20 | 20
936.90802 | 45.45 | 87.7093 | 20 | 20
937.90503 | 45.5 | 87.70883 | 20 | 20
938.90002 | 45.55 | 87.70836 | 20 | 20
939.89697 | 45.6 | 87.70743 | 20 | 20
940.89398 | 45.65 | 87.70588 | 20 | 20
941.88898 | 45.7 | 87.70495 | 20 | 20
942.88702 | 45.75 | 87.70386 | 20 | 20
943.88397 | 45.8 | 87.70184 | 20 | 20
944.88 | 45.85 | 87.69998 | 20 | 20
945.87799 | 45.9 | 87.69842 | 20 | 20
946.87201 | 45.95 | 87.69687 | 20 | 20
947.86798 | 46 | 87.69547 | 20 | 20
948.86401 | 46.05 | 87.69469 | 20 | 20
949.85999 | 46.1 | 87.69314 | 20 | 20
950.85602 | 46.15 | 87.69143 | 20 | 20
951.849 | 46.2 | 87.69004 | 20 | 20
952.84601 | 46.25 | 87.68817 | 20 | 20
953.836 | 46.3 | 87.68646 | 20 | 20
954.83197 | 46.35 | 87.68506 | 20 | 20
955.82898 | 46.4 | 87.68398 | 20 | 20
956.82501 | 46.45 | 87.68242 | 20 | 20
957.82098 | 46.5 | 87.6818 | 20 | 20
958.81799 | 46.55 | 87.68025 | 20 | 20
959.815 | 46.6 | 87.67947 | 20 | 20
960.81201 | 46.65 | 87.67932 | 20 | 20
961.80603 | 46.7 | 87.67761 | 20 | 20
962.80298 | 46.75 | 87.67652 | 20 | 20
963.79797 | 46.8 | 87.67295 | 20 | 20
964.79401 | 46.85 | 87.67186 | 20 | 20
965.78802 | 46.9 | 87.67155 | 20 | 20
966.78699 | 46.95 | 87.67078 | 20 | 20
967.78198 | 47 | 87.66984 | 20 | 20
968.78198 | 47.05 | 87.66891 | 20 | 20
969.77698 | 47.1 | 87.66798 | 20 | 20
970.77399 | 47.15 | 87.66751 | 20 | 20
971.76801 | 47.2 | 87.66596 | 20 | 20
972.76099 | 47.25 | 87.66456 | 20 | 20
973.75702 | 47.3 | 87.66177 | 20 | 20
974.74902 | 47.35 | 87.65944 | 20 | 20
975.74597 | 47.4 | 87.65742 | 20 | 20
976.74402 | 47.45 | 87.65431 | 20 | 20
977.742 | 47.5 | 87.65353 | 20 | 20
978.737 | 47.55 | 87.65276 | 20 | 20
979.73499 | 47.6 | 87.65229 | 20 | 20
980.73199 | 47.65 | 87.65167 | 20 | 20
981.72699 | 47.7 | 87.65183 | 20 | 20
982.72601 | 47.75 | 87.65152 | 20 | 20
983.71997 | 47.8 | 87.65043 | 20 | 20
984.71002 | 47.85 | 87.64872 | 20 | 20
985.703 | 47.9 | 87.64453 | 20 | 20
986.698 | 47.95 | 87.6439 | 20 | 20
987.698 | 48 | 87.64313 | 20 | 20
988.69598 | 48.05 | 87.6408 | 20 | 20
989.69 | 48.1 | 87.63956 | 20 | 20
990.685 | 48.15 | 87.63909 | 20 | 20
991.68298 | 48.2 | 87.63769 | 20 | 20
992.67798 | 48.25 | 87.63614 | 20 | 20
993.677 | 48.3 | 87.63567 | 20 | 20
994.67297 | 48.35 | 87.63396 | 20 | 20
995.67102 | 48.4 | 87.63272 | 20 | 20
996.66998 | 48.45 | 87.63179 | 20 | 20