## Sheet
#EXPORTTYPE: | DATA ALL
#FILE: | 60°c-Woll-90min.ngb-sta
#FORMAT: | NETZSCH5
#FTYPE: | UNICODE
#IDENTITY: | 60°c-Woll-90min
#MTYPE: | TG
#INSTRUMENT: | NETZSCH TG 309 Classic
#PROJECT: | CO2Valorize
#DATE/TIME: | 14/02/2026 03:39:49 (UTC+1)
#CORR. FILE:
#TEMPCAL: | 21-08-2025 14:31
#LABORATORY: | HIF
#OPERATOR: | Sahra
#REMARK:
#SAMPLE: | 60°c-Woll-90min
#SAMPLE MASS /mg: | 33.33065
#MATERIAL: | WOLL
#TYPE OF CRUCIBLE: | Al2O3 85 µl, open
#SAMPLE CRUCIBLE MASS /mg: | 132.8744
#REFERENCE CRUCIBLE MASS /mg:
#PURGE 1 MFC: | OXYGEN,252.5 ml/min
#PURGE 2 MFC: | NITROGEN,250.0 ml/min
#PROTECTIVE MFC: | NITROGEN,250.0 ml/min
#M.RANGE /mg: | 2000
#CORR. CODE: | 0
#RANGE: | 30°C/20.0(K/min)/1000°C
#SEGMENT: | S1/1
#SEG. 1: | 30°C/20.0(K/min)/1000°C
##Temp./°C | Time/min | Mass/% | Gas Flow(purge2)/(ml/min) | Gas Flow(protective)/(ml/min)
31.138 | 0 | 100 | 20 | 20
31.139 | 0.05 | 99.9976 | 20 | 20
31.281 | 0.1 | 99.997 | 20 | 20
31.572 | 0.15 | 99.9982 | 20 | 20
31.948 | 0.2 | 100.0003 | 20 | 20
32.378 | 0.25 | 100.00135 | 20 | 20
32.863 | 0.3 | 100.0024 | 20 | 20
33.416 | 0.35 | 100.00345 | 20 | 20
34.038 | 0.4 | 100.0048 | 20 | 20
34.719 | 0.45 | 100.00615 | 20 | 20
35.45 | 0.5 | 100.0072 | 20 | 20
36.227 | 0.55 | 100.00825 | 20 | 20
37.05 | 0.6 | 100.0093 | 20 | 20
37.911 | 0.65 | 100.00975 | 20 | 20
38.807 | 0.7 | 100.01005 | 20 | 20
39.737 | 0.75 | 100.00975 | 20 | 20
40.696 | 0.8 | 100.00855 | 20 | 20
41.679 | 0.85 | 100.0072 | 20 | 20
42.687 | 0.9 | 100.00585 | 20 | 20
43.716 | 0.95 | 100.00345 | 20 | 20
44.759 | 1 | 100.00075 | 20 | 20
45.823 | 1.05 | 99.9979 | 20 | 20
46.895 | 1.1 | 99.9946 | 20 | 20
47.983 | 1.15 | 99.9907 | 20 | 20
49.078 | 1.2 | 99.9856 | 20 | 20
50.181 | 1.25 | 99.97915 | 20 | 20
51.291 | 1.3 | 99.9712 | 20 | 20
52.405 | 1.35 | 99.9631 | 20 | 20
53.525 | 1.4 | 99.95515 | 20 | 20
54.647 | 1.45 | 99.94765 | 20 | 20
55.769 | 1.5 | 99.94 | 20 | 20
56.891 | 1.55 | 99.93279 | 20 | 20
58.014 | 1.6 | 99.92499 | 20 | 20
59.136 | 1.65 | 99.91629 | 20 | 20
60.254 | 1.7 | 99.90669 | 20 | 20
61.372 | 1.75 | 99.89769 | 20 | 20
62.488 | 1.8 | 99.88719 | 20 | 20
63.598 | 1.85 | 99.87879 | 20 | 20
64.708 | 1.9 | 99.86889 | 20 | 20
65.812 | 1.95 | 99.85914 | 20 | 20
66.915 | 2 | 99.84804 | 20 | 20
68.012 | 2.05 | 99.83769 | 20 | 20
69.108 | 2.1 | 99.82734 | 20 | 20
70.199 | 2.15 | 99.81669 | 20 | 20
71.287 | 2.2 | 99.80648 | 20 | 20
72.372 | 2.25 | 99.79523 | 20 | 20
73.45 | 2.3 | 99.78323 | 20 | 20
74.525 | 2.35 | 99.77243 | 20 | 20
75.597 | 2.4 | 99.76163 | 20 | 20
76.669 | 2.45 | 99.75143 | 20 | 20
77.732 | 2.5 | 99.73868 | 20 | 20
78.796 | 2.55 | 99.72668 | 20 | 20
79.857 | 2.6 | 99.71468 | 20 | 20
80.913 | 2.65 | 99.70463 | 20 | 20
81.967 | 2.7 | 99.69368 | 20 | 20
83.019 | 2.75 | 99.68287 | 20 | 20
84.067 | 2.8 | 99.67117 | 20 | 20
85.115 | 2.85 | 99.65962 | 20 | 20
86.158 | 2.9 | 99.64897 | 20 | 20
87.2 | 2.95 | 99.63787 | 20 | 20
88.242 | 3 | 99.62737 | 20 | 20
89.276 | 3.05 | 99.61687 | 20 | 20
90.313 | 3.1 | 99.60562 | 20 | 20
91.348 | 3.15 | 99.59557 | 20 | 20
92.38 | 3.2 | 99.58672 | 20 | 20
93.409 | 3.25 | 99.57667 | 20 | 20
94.438 | 3.3 | 99.56692 | 20 | 20
95.464 | 3.35 | 99.55716 | 20 | 20
96.49 | 3.4 | 99.54741 | 20 | 20
97.511 | 3.45 | 99.53766 | 20 | 20
98.533 | 3.5 | 99.53001 | 20 | 20
99.551 | 3.55 | 99.52131 | 20 | 20
100.57 | 3.6 | 99.51396 | 20 | 20
101.585 | 3.65 | 99.50496 | 20 | 20
102.602 | 3.7 | 99.49566 | 20 | 20
103.614 | 3.75 | 99.48726 | 20 | 20
104.628 | 3.8 | 99.47976 | 20 | 20
105.639 | 3.85 | 99.47376 | 20 | 20
106.649 | 3.9 | 99.46641 | 20 | 20
107.658 | 3.95 | 99.45996 | 20 | 20
108.668 | 4 | 99.45396 | 20 | 20
109.677 | 4.05 | 99.44691 | 20 | 20
110.682 | 4.1 | 99.44075 | 20 | 20
111.689 | 4.15 | 99.43355 | 20 | 20
112.694 | 4.2 | 99.4268 | 20 | 20
113.699 | 4.25 | 99.42155 | 20 | 20
114.703 | 4.3 | 99.4145 | 20 | 20
115.707 | 4.35 | 99.40955 | 20 | 20
116.708 | 4.4 | 99.40505 | 20 | 20
117.713 | 4.45 | 99.3992 | 20 | 20
118.716 | 4.5 | 99.3932 | 20 | 20
119.717 | 4.55 | 99.3881 | 20 | 20
120.72 | 4.6 | 99.3839 | 20 | 20
121.723 | 4.65 | 99.37895 | 20 | 20
122.727 | 4.7 | 99.37505 | 20 | 20
123.727 | 4.75 | 99.36935 | 20 | 20
124.728 | 4.8 | 99.36335 | 20 | 20
125.731 | 4.85 | 99.3593 | 20 | 20
126.732 | 4.9 | 99.3557 | 20 | 20
127.731 | 4.95 | 99.3527 | 20 | 20
128.73399 | 5 | 99.3485 | 20 | 20
129.73399 | 5.05 | 99.3458 | 20 | 20
130.73199 | 5.1 | 99.34235 | 20 | 20
131.735 | 5.15 | 99.33875 | 20 | 20
132.73399 | 5.2 | 99.3341 | 20 | 20
133.733 | 5.25 | 99.3305 | 20 | 20
134.73399 | 5.3 | 99.3269 | 20 | 20
135.735 | 5.35 | 99.3236 | 20 | 20
136.735 | 5.4 | 99.32 | 20 | 20
137.737 | 5.45 | 99.31624 | 20 | 20
138.73801 | 5.5 | 99.31309 | 20 | 20
139.739 | 5.55 | 99.31009 | 20 | 20
140.74001 | 5.6 | 99.30754 | 20 | 20
141.741 | 5.65 | 99.30424 | 20 | 20
142.743 | 5.7 | 99.30109 | 20 | 20
143.744 | 5.75 | 99.29764 | 20 | 20
144.74699 | 5.8 | 99.29374 | 20 | 20
145.74899 | 5.85 | 99.29059 | 20 | 20
146.75101 | 5.9 | 99.28759 | 20 | 20
147.75301 | 5.95 | 99.28474 | 20 | 20
148.754 | 6 | 99.28249 | 20 | 20
149.75301 | 6.05 | 99.27874 | 20 | 20
150.755 | 6.1 | 99.27604 | 20 | 20
151.756 | 6.15 | 99.27274 | 20 | 20
152.759 | 6.2 | 99.27049 | 20 | 20
153.76199 | 6.25 | 99.26779 | 20 | 20
154.76401 | 6.3 | 99.26404 | 20 | 20
155.76601 | 6.35 | 99.25969 | 20 | 20
156.76801 | 6.4 | 99.25669 | 20 | 20
157.769 | 6.45 | 99.25459 | 20 | 20
158.76801 | 6.5 | 99.25159 | 20 | 20
159.77 | 6.55 | 99.24964 | 20 | 20
160.77 | 6.6 | 99.24754 | 20 | 20
161.771 | 6.65 | 99.24559 | 20 | 20
162.77 | 6.7 | 99.24319 | 20 | 20
163.77 | 6.75 | 99.24034 | 20 | 20
164.769 | 6.8 | 99.23839 | 20 | 20
165.77299 | 6.85 | 99.23629 | 20 | 20
166.769 | 6.9 | 99.23404 | 20 | 20
167.769 | 6.95 | 99.23089 | 20 | 20
168.76801 | 7 | 99.22774 | 20 | 20
169.76801 | 7.05 | 99.22504 | 20 | 20
170.76801 | 7.1 | 99.22204 | 20 | 20
171.769 | 7.15 | 99.22024 | 20 | 20
172.77 | 7.2 | 99.21754 | 20 | 20
173.772 | 7.25 | 99.21574 | 20 | 20
174.772 | 7.3 | 99.21304 | 20 | 20
175.77499 | 7.35 | 99.20899 | 20 | 20
176.774 | 7.4 | 99.20614 | 20 | 20
177.774 | 7.45 | 99.20404 | 20 | 20
178.774 | 7.5 | 99.20254 | 20 | 20
179.774 | 7.55 | 99.20014 | 20 | 20
180.774 | 7.6 | 99.19759 | 20 | 20
181.77499 | 7.65 | 99.19564 | 20 | 20
182.774 | 7.7 | 99.19354 | 20 | 20
183.776 | 7.75 | 99.19128 | 20 | 20
184.77901 | 7.8 | 99.18858 | 20 | 20
185.78 | 7.85 | 99.18618 | 20 | 20
186.78101 | 7.9 | 99.18348 | 20 | 20
187.782 | 7.95 | 99.18108 | 20 | 20
188.785 | 8 | 99.17928 | 20 | 20
189.786 | 8.05 | 99.17718 | 20 | 20
190.789 | 8.1 | 99.17523 | 20 | 20
191.789 | 8.15 | 99.17283 | 20 | 20
192.789 | 8.2 | 99.17058 | 20 | 20
193.787 | 8.25 | 99.16788 | 20 | 20
194.78799 | 8.3 | 99.16653 | 20 | 20
195.78799 | 8.35 | 99.16443 | 20 | 20
196.786 | 8.4 | 99.16203 | 20 | 20
197.78799 | 8.45 | 99.15978 | 20 | 20
198.78999 | 8.5 | 99.15768 | 20 | 20
199.791 | 8.55 | 99.15588 | 20 | 20
200.793 | 8.6 | 99.15333 | 20 | 20
201.793 | 8.65 | 99.15003 | 20 | 20
202.79601 | 8.7 | 99.14763 | 20 | 20
203.793 | 8.75 | 99.14493 | 20 | 20
204.79401 | 8.8 | 99.14343 | 20 | 20
205.79401 | 8.85 | 99.14223 | 20 | 20
206.795 | 8.9 | 99.14103 | 20 | 20
207.79601 | 8.95 | 99.13908 | 20 | 20
208.797 | 9 | 99.13743 | 20 | 20
209.802 | 9.05 | 99.13578 | 20 | 20
210.804 | 9.1 | 99.13368 | 20 | 20
211.80701 | 9.15 | 99.13143 | 20 | 20
212.80901 | 9.2 | 99.12933 | 20 | 20
213.80901 | 9.25 | 99.12723 | 20 | 20
214.80901 | 9.3 | 99.12528 | 20 | 20
215.80901 | 9.35 | 99.12378 | 20 | 20
216.811 | 9.4 | 99.12213 | 20 | 20
217.80901 | 9.45 | 99.12003 | 20 | 20
218.80901 | 9.5 | 99.11868 | 20 | 20
219.80901 | 9.55 | 99.11748 | 20 | 20
220.811 | 9.6 | 99.11613 | 20 | 20
221.81 | 9.65 | 99.11418 | 20 | 20
222.81 | 9.7 | 99.11223 | 20 | 20
223.813 | 9.75 | 99.11043 | 20 | 20
224.815 | 9.8 | 99.10878 | 20 | 20
225.82001 | 9.85 | 99.10683 | 20 | 20
226.825 | 9.9 | 99.10503 | 20 | 20
227.83 | 9.95 | 99.10338 | 20 | 20
228.832 | 10 | 99.10083 | 20 | 20
229.83701 | 10.05 | 99.09903 | 20 | 20
230.839 | 10.1 | 99.09708 | 20 | 20
231.838 | 10.15 | 99.09528 | 20 | 20
232.841 | 10.2 | 99.09378 | 20 | 20
233.84 | 10.25 | 99.09243 | 20 | 20
234.841 | 10.3 | 99.09108 | 20 | 20
235.839 | 10.35 | 99.08958 | 20 | 20
236.839 | 10.4 | 99.08838 | 20 | 20
237.841 | 10.45 | 99.08688 | 20 | 20
238.843 | 10.5 | 99.08613 | 20 | 20
239.84399 | 10.55 | 99.08523 | 20 | 20
240.843 | 10.6 | 99.08373 | 20 | 20
241.839 | 10.65 | 99.08133 | 20 | 20
242.839 | 10.7 | 99.07938 | 20 | 20
243.838 | 10.75 | 99.07683 | 20 | 20
244.838 | 10.8 | 99.07548 | 20 | 20
245.84 | 10.85 | 99.07413 | 20 | 20
246.839 | 10.9 | 99.07293 | 20 | 20
247.841 | 10.95 | 99.07188 | 20 | 20
248.84 | 11 | 99.07068 | 20 | 20
249.842 | 11.05 | 99.06888 | 20 | 20
250.84 | 11.1 | 99.06767 | 20 | 20
251.842 | 11.15 | 99.06602 | 20 | 20
252.84 | 11.2 | 99.06437 | 20 | 20
253.838 | 11.25 | 99.06287 | 20 | 20
254.84 | 11.3 | 99.06077 | 20 | 20
255.839 | 11.35 | 99.05942 | 20 | 20
256.836 | 11.4 | 99.05792 | 20 | 20
257.83701 | 11.45 | 99.05627 | 20 | 20
258.836 | 11.5 | 99.05402 | 20 | 20
259.83401 | 11.55 | 99.05192 | 20 | 20
260.83499 | 11.6 | 99.05057 | 20 | 20
261.83401 | 11.65 | 99.04892 | 20 | 20
262.83301 | 11.7 | 99.04742 | 20 | 20
263.83301 | 11.75 | 99.04592 | 20 | 20
264.83301 | 11.8 | 99.04427 | 20 | 20
265.832 | 11.85 | 99.04277 | 20 | 20
266.832 | 11.9 | 99.04127 | 20 | 20
267.82999 | 11.95 | 99.04007 | 20 | 20
268.832 | 12 | 99.03887 | 20 | 20
269.832 | 12.05 | 99.03812 | 20 | 20
270.832 | 12.1 | 99.03692 | 20 | 20
271.83099 | 12.15 | 99.03527 | 20 | 20
272.82999 | 12.2 | 99.03347 | 20 | 20
273.827 | 12.25 | 99.03197 | 20 | 20
274.82401 | 12.3 | 99.03077 | 20 | 20
275.823 | 12.35 | 99.02927 | 20 | 20
276.82001 | 12.4 | 99.02807 | 20 | 20
277.82001 | 12.45 | 99.02657 | 20 | 20
278.819 | 12.5 | 99.02507 | 20 | 20
279.81799 | 12.55 | 99.02372 | 20 | 20
280.81601 | 12.6 | 99.02282 | 20 | 20
281.81601 | 12.65 | 99.02192 | 20 | 20
282.81601 | 12.7 | 99.02027 | 20 | 20
283.81601 | 12.75 | 99.01877 | 20 | 20
284.81601 | 12.8 | 99.01712 | 20 | 20
285.815 | 12.85 | 99.01517 | 20 | 20
286.81299 | 12.9 | 99.01322 | 20 | 20
287.814 | 12.95 | 99.01157 | 20 | 20
288.81201 | 13 | 99.01022 | 20 | 20
289.81 | 13.05 | 99.00887 | 20 | 20
290.81 | 13.1 | 99.00782 | 20 | 20
291.80899 | 13.15 | 99.00647 | 20 | 20
292.81201 | 13.2 | 99.00452 | 20 | 20
293.80899 | 13.25 | 99.00317 | 20 | 20
294.81 | 13.3 | 99.00227 | 20 | 20
295.80801 | 13.35 | 99.00077 | 20 | 20
296.80899 | 13.4 | 98.99927 | 20 | 20
297.80701 | 13.45 | 98.99807 | 20 | 20
298.80899 | 13.5 | 98.99657 | 20 | 20
299.80701 | 13.55 | 98.99507 | 20 | 20
300.80801 | 13.6 | 98.99312 | 20 | 20
301.80801 | 13.65 | 98.99177 | 20 | 20
302.80499 | 13.7 | 98.99042 | 20 | 20
303.806 | 13.75 | 98.98862 | 20 | 20
304.80399 | 13.8 | 98.98742 | 20 | 20
305.80099 | 13.85 | 98.98637 | 20 | 20
306.79901 | 13.9 | 98.98457 | 20 | 20
307.79599 | 13.95 | 98.98307 | 20 | 20
308.79199 | 14 | 98.98127 | 20 | 20
309.79001 | 14.05 | 98.98007 | 20 | 20
310.78799 | 14.1 | 98.97857 | 20 | 20
311.78699 | 14.15 | 98.97737 | 20 | 20
312.78601 | 14.2 | 98.97542 | 20 | 20
313.784 | 14.25 | 98.97392 | 20 | 20
314.78299 | 14.3 | 98.97272 | 20 | 20
315.78201 | 14.35 | 98.97122 | 20 | 20
316.78101 | 14.4 | 98.97032 | 20 | 20
317.78201 | 14.45 | 98.96912 | 20 | 20
318.78201 | 14.5 | 98.96792 | 20 | 20
319.77802 | 14.55 | 98.96657 | 20 | 20
320.77701 | 14.6 | 98.96507 | 20 | 20
321.772 | 14.65 | 98.96372 | 20 | 20
322.76901 | 14.7 | 98.96192 | 20 | 20
323.763 | 14.75 | 98.96042 | 20 | 20
324.76401 | 14.8 | 98.95907 | 20 | 20
325.76501 | 14.85 | 98.95802 | 20 | 20
326.763 | 14.9 | 98.95712 | 20 | 20
327.763 | 14.95 | 98.95607 | 20 | 20
328.76199 | 15 | 98.95487 | 20 | 20
329.76199 | 15.05 | 98.95337 | 20 | 20
330.76199 | 15.1 | 98.95202 | 20 | 20
331.763 | 15.15 | 98.95022 | 20 | 20
332.76099 | 15.2 | 98.94872 | 20 | 20
333.759 | 15.25 | 98.94707 | 20 | 20
334.75699 | 15.3 | 98.94527 | 20 | 20
335.75601 | 15.35 | 98.94316 | 20 | 20
336.75601 | 15.4 | 98.94121 | 20 | 20
337.754 | 15.45 | 98.93896 | 20 | 20
338.75299 | 15.5 | 98.93761 | 20 | 20
339.75201 | 15.55 | 98.93611 | 20 | 20
340.75 | 15.6 | 98.93491 | 20 | 20
341.75 | 15.65 | 98.93401 | 20 | 20
342.74899 | 15.7 | 98.93326 | 20 | 20
343.74701 | 15.75 | 98.93206 | 20 | 20
344.74799 | 15.8 | 98.93056 | 20 | 20
345.74899 | 15.85 | 98.92876 | 20 | 20
346.75101 | 15.9 | 98.92666 | 20 | 20
347.74899 | 15.95 | 98.92516 | 20 | 20
348.74899 | 16 | 98.92336 | 20 | 20
349.74701 | 16.05 | 98.92171 | 20 | 20
350.74701 | 16.1 | 98.92021 | 20 | 20
351.745 | 16.15 | 98.91901 | 20 | 20
352.745 | 16.2 | 98.91811 | 20 | 20
353.742 | 16.25 | 98.91646 | 20 | 20
354.741 | 16.3 | 98.91466 | 20 | 20
355.73901 | 16.35 | 98.91376 | 20 | 20
356.741 | 16.4 | 98.91241 | 20 | 20
357.741 | 16.45 | 98.91121 | 20 | 20
358.73999 | 16.5 | 98.90986 | 20 | 20
359.737 | 16.55 | 98.90821 | 20 | 20
360.73599 | 16.6 | 98.90716 | 20 | 20
361.73599 | 16.65 | 98.90536 | 20 | 20
362.73401 | 16.7 | 98.90281 | 20 | 20
363.73401 | 16.75 | 98.90071 | 20 | 20
364.733 | 16.8 | 98.89906 | 20 | 20
365.73199 | 16.85 | 98.89771 | 20 | 20
366.73099 | 16.9 | 98.89606 | 20 | 20
367.729 | 16.95 | 98.89456 | 20 | 20
368.72699 | 17 | 98.89141 | 20 | 20
369.728 | 17.05 | 98.88886 | 20 | 20
370.72198 | 17.1 | 98.88766 | 20 | 20
371.72 | 17.15 | 98.88721 | 20 | 20
372.72101 | 17.2 | 98.88631 | 20 | 20
373.71701 | 17.25 | 98.88526 | 20 | 20
374.71899 | 17.3 | 98.88346 | 20 | 20
375.71799 | 17.35 | 98.88166 | 20 | 20
376.716 | 17.4 | 98.88016 | 20 | 20
377.716 | 17.45 | 98.87896 | 20 | 20
378.715 | 17.5 | 98.87761 | 20 | 20
379.71701 | 17.55 | 98.87671 | 20 | 20
380.716 | 17.6 | 98.87626 | 20 | 20
381.715 | 17.65 | 98.87536 | 20 | 20
382.71301 | 17.7 | 98.87356 | 20 | 20
383.70999 | 17.75 | 98.87116 | 20 | 20
384.70599 | 17.8 | 98.86906 | 20 | 20
385.70401 | 17.85 | 98.86636 | 20 | 20
386.70401 | 17.9 | 98.86516 | 20 | 20
387.702 | 17.95 | 98.86441 | 20 | 20
388.702 | 18 | 98.86291 | 20 | 20
389.70099 | 18.05 | 98.86126 | 20 | 20
390.69901 | 18.1 | 98.85976 | 20 | 20
391.698 | 18.15 | 98.85841 | 20 | 20
392.69699 | 18.2 | 98.85706 | 20 | 20
393.69501 | 18.25 | 98.85601 | 20 | 20
394.694 | 18.3 | 98.85406 | 20 | 20
395.69199 | 18.35 | 98.85256 | 20 | 20
396.69 | 18.4 | 98.85091 | 20 | 20
397.68799 | 18.45 | 98.84896 | 20 | 20
398.685 | 18.5 | 98.84716 | 20 | 20
399.68301 | 18.55 | 98.84581 | 20 | 20
400.68201 | 18.6 | 98.84386 | 20 | 20
401.67899 | 18.65 | 98.84191 | 20 | 20
402.67801 | 18.7 | 98.84026 | 20 | 20
403.67599 | 18.75 | 98.83891 | 20 | 20
404.677 | 18.8 | 98.83726 | 20 | 20
405.67499 | 18.85 | 98.83561 | 20 | 20
406.67599 | 18.9 | 98.83426 | 20 | 20
407.67599 | 18.95 | 98.83246 | 20 | 20
408.67599 | 19 | 98.83111 | 20 | 20
409.67401 | 19.05 | 98.82946 | 20 | 20
410.66901 | 19.1 | 98.82646 | 20 | 20
411.66699 | 19.15 | 98.82406 | 20 | 20
412.66501 | 19.2 | 98.82136 | 20 | 20
413.66199 | 19.25 | 98.8197 | 20 | 20
414.659 | 19.3 | 98.81805 | 20 | 20
415.65701 | 19.35 | 98.8167 | 20 | 20
416.65302 | 19.4 | 98.8155 | 20 | 20
417.65302 | 19.45 | 98.81445 | 20 | 20
418.651 | 19.5 | 98.8134 | 20 | 20
419.651 | 19.55 | 98.8122 | 20 | 20
420.64999 | 19.6 | 98.81115 | 20 | 20
421.65201 | 19.65 | 98.8089 | 20 | 20
422.651 | 19.7 | 98.80785 | 20 | 20
423.64999 | 19.75 | 98.8071 | 20 | 20
424.64899 | 19.8 | 98.8056 | 20 | 20
425.647 | 19.85 | 98.8035 | 20 | 20
426.64401 | 19.9 | 98.8005 | 20 | 20
427.64001 | 19.95 | 98.79855 | 20 | 20
428.63901 | 20 | 98.7972 | 20 | 20
429.638 | 20.05 | 98.796 | 20 | 20
430.63699 | 20.1 | 98.7942 | 20 | 20
431.634 | 20.15 | 98.7927 | 20 | 20
432.634 | 20.2 | 98.79045 | 20 | 20
433.63 | 20.25 | 98.7885 | 20 | 20
434.62799 | 20.3 | 98.7861 | 20 | 20
435.62601 | 20.35 | 98.7843 | 20 | 20
436.625 | 20.4 | 98.7822 | 20 | 20
437.62299 | 20.45 | 98.78025 | 20 | 20
438.62201 | 20.5 | 98.7783 | 20 | 20
439.61899 | 20.55 | 98.7762 | 20 | 20
440.61401 | 20.6 | 98.7726 | 20 | 20
441.61401 | 20.65 | 98.77065 | 20 | 20
442.612 | 20.7 | 98.7696 | 20 | 20
443.60999 | 20.75 | 98.76765 | 20 | 20
444.608 | 20.8 | 98.766 | 20 | 20
445.608 | 20.85 | 98.7642 | 20 | 20
446.60901 | 20.9 | 98.763 | 20 | 20
447.60599 | 20.95 | 98.7618 | 20 | 20
448.603 | 21 | 98.76015 | 20 | 20
449.60199 | 21.05 | 98.75775 | 20 | 20
450.60001 | 21.1 | 98.7552 | 20 | 20
451.60599 | 21.15 | 98.7534 | 20 | 20
452.604 | 21.2 | 98.75085 | 20 | 20
453.604 | 21.25 | 98.74905 | 20 | 20
454.60199 | 21.3 | 98.74725 | 20 | 20
455.60101 | 21.35 | 98.74515 | 20 | 20
456.603 | 21.4 | 98.7429 | 20 | 20
457.599 | 21.45 | 98.7414 | 20 | 20
458.595 | 21.5 | 98.7399 | 20 | 20
459.59299 | 21.55 | 98.7384 | 20 | 20
460.591 | 21.6 | 98.7372 | 20 | 20
461.59 | 21.65 | 98.73555 | 20 | 20
462.58899 | 21.7 | 98.7342 | 20 | 20
463.58801 | 21.75 | 98.7315 | 20 | 20
464.586 | 21.8 | 98.72835 | 20 | 20
465.586 | 21.85 | 98.72505 | 20 | 20
466.582 | 21.9 | 98.7213 | 20 | 20
467.58099 | 21.95 | 98.71905 | 20 | 20
468.57901 | 22 | 98.7177 | 20 | 20
469.578 | 22.05 | 98.71635 | 20 | 20
470.577 | 22.1 | 98.71485 | 20 | 20
471.57199 | 22.15 | 98.7135 | 20 | 20
472.57001 | 22.2 | 98.7117 | 20 | 20
473.56601 | 22.25 | 98.7102 | 20 | 20
474.565 | 22.3 | 98.7078 | 20 | 20
475.561 | 22.35 | 98.706 | 20 | 20
476.55801 | 22.4 | 98.70405 | 20 | 20
477.55301 | 22.45 | 98.70135 | 20 | 20
478.55099 | 22.5 | 98.6994 | 20 | 20
479.54999 | 22.55 | 98.69685 | 20 | 20
480.548 | 22.6 | 98.69489 | 20 | 20
481.548 | 22.65 | 98.69279 | 20 | 20
482.54599 | 22.7 | 98.69099 | 20 | 20
483.54401 | 22.75 | 98.68844 | 20 | 20
484.54199 | 22.8 | 98.68604 | 20 | 20
485.539 | 22.85 | 98.68439 | 20 | 20
486.53799 | 22.9 | 98.68214 | 20 | 20
487.535 | 22.95 | 98.67974 | 20 | 20
488.53299 | 23 | 98.67764 | 20 | 20
489.534 | 23.05 | 98.67569 | 20 | 20
490.53201 | 23.1 | 98.67374 | 20 | 20
491.53299 | 23.15 | 98.67149 | 20 | 20
492.53201 | 23.2 | 98.66924 | 20 | 20
493.53101 | 23.25 | 98.66639 | 20 | 20
494.52899 | 23.3 | 98.66309 | 20 | 20
495.52701 | 23.35 | 98.66054 | 20 | 20
496.52701 | 23.4 | 98.65769 | 20 | 20
497.526 | 23.45 | 98.65604 | 20 | 20
498.526 | 23.5 | 98.65319 | 20 | 20
499.52399 | 23.55 | 98.65049 | 20 | 20
500.52399 | 23.6 | 98.64704 | 20 | 20
501.52301 | 23.65 | 98.64434 | 20 | 20
502.51801 | 23.7 | 98.64149 | 20 | 20
503.51801 | 23.75 | 98.63909 | 20 | 20
504.51401 | 23.8 | 98.63684 | 20 | 20
505.51199 | 23.85 | 98.63399 | 20 | 20
506.509 | 23.9 | 98.62934 | 20 | 20
507.508 | 23.95 | 98.62694 | 20 | 20
508.508 | 24 | 98.62484 | 20 | 20
509.508 | 24.05 | 98.62259 | 20 | 20
510.50601 | 24.1 | 98.62064 | 20 | 20
511.50699 | 24.15 | 98.61839 | 20 | 20
512.508 | 24.2 | 98.61389 | 20 | 20
513.50403 | 24.25 | 98.60909 | 20 | 20
514.50299 | 24.3 | 98.60654 | 20 | 20
515.50201 | 24.35 | 98.60339 | 20 | 20
516.50098 | 24.4 | 98.60144 | 20 | 20
517.50098 | 24.45 | 98.59904 | 20 | 20
518.5 | 24.5 | 98.59574 | 20 | 20
519.49799 | 24.55 | 98.59259 | 20 | 20
520.49597 | 24.6 | 98.58929 | 20 | 20
521.495 | 24.65 | 98.58674 | 20 | 20
522.495 | 24.7 | 98.58434 | 20 | 20
523.49298 | 24.75 | 98.58239 | 20 | 20
524.49103 | 24.8 | 98.57849 | 20 | 20
525.48901 | 24.85 | 98.57369 | 20 | 20
526.48798 | 24.9 | 98.57053 | 20 | 20
527.48602 | 24.95 | 98.56738 | 20 | 20
528.48602 | 25 | 98.56393 | 20 | 20
529.487 | 25.05 | 98.56153 | 20 | 20
530.48602 | 25.1 | 98.55763 | 20 | 20
531.48602 | 25.15 | 98.55388 | 20 | 20
532.48499 | 25.2 | 98.55043 | 20 | 20
533.48199 | 25.25 | 98.54698 | 20 | 20
534.48102 | 25.3 | 98.54368 | 20 | 20
535.48199 | 25.35 | 98.53933 | 20 | 20
536.48297 | 25.4 | 98.53663 | 20 | 20
537.48102 | 25.45 | 98.53153 | 20 | 20
538.48199 | 25.5 | 98.52973 | 20 | 20
539.48102 | 25.55 | 98.52418 | 20 | 20
540.479 | 25.6 | 98.51968 | 20 | 20
541.47699 | 25.65 | 98.51518 | 20 | 20
542.47498 | 25.7 | 98.51083 | 20 | 20
543.474 | 25.75 | 98.50603 | 20 | 20
544.47302 | 25.8 | 98.50213 | 20 | 20
545.47198 | 25.85 | 98.49973 | 20 | 20
546.46997 | 25.9 | 98.49553 | 20 | 20
547.46997 | 25.95 | 98.49313 | 20 | 20
548.46802 | 26 | 98.48863 | 20 | 20
549.466 | 26.05 | 98.48473 | 20 | 20
550.466 | 26.1 | 98.47903 | 20 | 20
551.46503 | 26.15 | 98.47333 | 20 | 20
552.46399 | 26.2 | 98.46943 | 20 | 20
553.46503 | 26.25 | 98.46553 | 20 | 20
554.46301 | 26.3 | 98.46253 | 20 | 20
555.46301 | 26.35 | 98.45803 | 20 | 20
556.46198 | 26.4 | 98.45308 | 20 | 20
557.46002 | 26.45 | 98.44753 | 20 | 20
558.45898 | 26.5 | 98.43822 | 20 | 20
559.45203 | 26.55 | 98.43252 | 20 | 20
560.453 | 26.6 | 98.42712 | 20 | 20
561.45203 | 26.65 | 98.42217 | 20 | 20
562.45001 | 26.7 | 98.41827 | 20 | 20
563.44702 | 26.75 | 98.41227 | 20 | 20
564.44702 | 26.8 | 98.40822 | 20 | 20
565.448 | 26.85 | 98.40192 | 20 | 20
566.44702 | 26.9 | 98.39772 | 20 | 20
567.448 | 26.95 | 98.39277 | 20 | 20
568.44598 | 27 | 98.38797 | 20 | 20
569.44598 | 27.05 | 98.38332 | 20 | 20
570.44598 | 27.1 | 98.37552 | 20 | 20
571.44397 | 27.15 | 98.36907 | 20 | 20
572.44397 | 27.2 | 98.36247 | 20 | 20
573.448 | 27.25 | 98.35572 | 20 | 20
574.448 | 27.3 | 98.34897 | 20 | 20
575.448 | 27.35 | 98.34297 | 20 | 20
576.448 | 27.4 | 98.33727 | 20 | 20
577.44702 | 27.45 | 98.32992 | 20 | 20
578.44702 | 27.5 | 98.32226 | 20 | 20
579.44702 | 27.55 | 98.31686 | 20 | 20
580.44598 | 27.6 | 98.30756 | 20 | 20
581.44501 | 27.65 | 98.30186 | 20 | 20
582.44397 | 27.7 | 98.29526 | 20 | 20
583.44202 | 27.75 | 98.28851 | 20 | 20
584.44 | 27.8 | 98.28086 | 20 | 20
585.43799 | 27.85 | 98.27351 | 20 | 20
586.43701 | 27.9 | 98.26826 | 20 | 20
587.43799 | 27.95 | 98.25896 | 20 | 20
588.43701 | 28 | 98.25296 | 20 | 20
589.43799 | 28.05 | 98.24621 | 20 | 20
590.43903 | 28.1 | 98.23961 | 20 | 20
591.43903 | 28.15 | 98.23271 | 20 | 20
592.44 | 28.2 | 98.22701 | 20 | 20
593.44098 | 28.25 | 98.21996 | 20 | 20
594.44 | 28.3 | 98.21171 | 20 | 20
595.43903 | 28.35 | 98.20271 | 20 | 20
596.43701 | 28.4 | 98.19385 | 20 | 20
597.43597 | 28.45 | 98.18545 | 20 | 20
598.43701 | 28.5 | 98.18035 | 20 | 20
599.435 | 28.55 | 98.17225 | 20 | 20
600.43701 | 28.6 | 98.16475 | 20 | 20
601.43799 | 28.65 | 98.155 | 20 | 20
602.44 | 28.7 | 98.14675 | 20 | 20
603.44098 | 28.75 | 98.1385 | 20 | 20
604.44098 | 28.8 | 98.1295 | 20 | 20
605.44098 | 28.85 | 98.12125 | 20 | 20
606.44098 | 28.9 | 98.11075 | 20 | 20
607.43903 | 28.95 | 98.1034 | 20 | 20
608.44098 | 29 | 98.09935 | 20 | 20
609.43701 | 29.05 | 98.0929 | 20 | 20
610.43298 | 29.1 | 98.0848 | 20 | 20
611.42798 | 29.15 | 98.07444 | 20 | 20
612.41901 | 29.2 | 98.06454 | 20 | 20
613.41302 | 29.25 | 98.05689 | 20 | 20
614.409 | 29.3 | 98.04939 | 20 | 20
615.40399 | 29.35 | 98.04099 | 20 | 20
616.40399 | 29.4 | 98.03184 | 20 | 20
617.40198 | 29.45 | 98.02239 | 20 | 20
618.40601 | 29.5 | 98.01279 | 20 | 20
619.40698 | 29.55 | 98.00364 | 20 | 20
620.40601 | 29.6 | 97.99224 | 20 | 20
621.40503 | 29.65 | 97.98264 | 20 | 20
622.40399 | 29.7 | 97.97154 | 20 | 20
623.40302 | 29.75 | 97.96239 | 20 | 20
624.40399 | 29.8 | 97.95099 | 20 | 20
625.40198 | 29.85 | 97.94063 | 20 | 20
626.40198 | 29.9 | 97.93103 | 20 | 20
627.39899 | 29.95 | 97.91963 | 20 | 20
628.39801 | 30 | 97.90958 | 20 | 20
629.39899 | 30.05 | 97.89908 | 20 | 20
630.39697 | 30.1 | 97.88858 | 20 | 20
631.39398 | 30.15 | 97.87703 | 20 | 20
632.39502 | 30.2 | 97.86578 | 20 | 20
633.39502 | 30.25 | 97.85423 | 20 | 20
634.39099 | 30.3 | 97.84298 | 20 | 20
635.39001 | 30.35 | 97.83278 | 20 | 20
636.38898 | 30.4 | 97.82092 | 20 | 20
637.388 | 30.45 | 97.81057 | 20 | 20
638.38599 | 30.5 | 97.79977 | 20 | 20
639.38501 | 30.55 | 97.78762 | 20 | 20
640.38397 | 30.6 | 97.77532 | 20 | 20
641.38397 | 30.65 | 97.76407 | 20 | 20
642.38397 | 30.7 | 97.75252 | 20 | 20
643.383 | 30.75 | 97.74127 | 20 | 20
644.38 | 30.8 | 97.73182 | 20 | 20
645.37799 | 30.85 | 97.71997 | 20 | 20
646.37598 | 30.9 | 97.70932 | 20 | 20
647.37201 | 30.95 | 97.69626 | 20 | 20
648.36902 | 31 | 97.68501 | 20 | 20
649.367 | 31.05 | 97.67346 | 20 | 20
650.36798 | 31.1 | 97.66161 | 20 | 20
651.36603 | 31.15 | 97.65171 | 20 | 20
652.367 | 31.2 | 97.63821 | 20 | 20
653.36603 | 31.25 | 97.62531 | 20 | 20
654.36603 | 31.3 | 97.61226 | 20 | 20
655.367 | 31.35 | 97.60116 | 20 | 20
656.36298 | 31.4 | 97.58751 | 20 | 20
657.36401 | 31.45 | 97.57625 | 20 | 20
658.36401 | 31.5 | 97.56275 | 20 | 20
659.36102 | 31.55 | 97.55 | 20 | 20
660.35999 | 31.6 | 97.5338 | 20 | 20
661.35602 | 31.65 | 97.5188 | 20 | 20
662.354 | 31.7 | 97.50365 | 20 | 20
663.35303 | 31.75 | 97.49 | 20 | 20
664.35199 | 31.8 | 97.47665 | 20 | 20
665.35199 | 31.85 | 97.4606 | 20 | 20
666.34802 | 31.9 | 97.44319 | 20 | 20
667.35101 | 31.95 | 97.42774 | 20 | 20
668.349 | 32 | 97.40794 | 20 | 20
669.34698 | 32.05 | 97.39144 | 20 | 20
670.34802 | 32.1 | 97.37224 | 20 | 20
671.34399 | 32.15 | 97.35334 | 20 | 20
672.341 | 32.2 | 97.32994 | 20 | 20
673.33899 | 32.25 | 97.31028 | 20 | 20
674.33801 | 32.3 | 97.28853 | 20 | 20
675.33899 | 32.35 | 97.26798 | 20 | 20
676.336 | 32.4 | 97.24698 | 20 | 20
677.33301 | 32.45 | 97.22163 | 20 | 20
678.33197 | 32.5 | 97.19867 | 20 | 20
679.33002 | 32.55 | 97.17542 | 20 | 20
680.32898 | 32.6 | 97.15112 | 20 | 20
681.32703 | 32.65 | 97.12742 | 20 | 20
682.32599 | 32.7 | 97.10012 | 20 | 20
683.32202 | 32.75 | 97.07236 | 20 | 20
684.32001 | 32.8 | 97.04326 | 20 | 20
685.31799 | 32.85 | 97.01461 | 20 | 20
686.32001 | 32.9 | 96.98491 | 20 | 20
687.32001 | 32.95 | 96.954 | 20 | 20
688.31799 | 33 | 96.9252 | 20 | 20
689.31702 | 33.05 | 96.894 | 20 | 20
690.31799 | 33.1 | 96.8631 | 20 | 20
691.31201 | 33.15 | 96.82799 | 20 | 20
692.30798 | 33.2 | 96.79349 | 20 | 20
693.30402 | 33.25 | 96.75824 | 20 | 20
694.302 | 33.3 | 96.72374 | 20 | 20
695.30103 | 33.35 | 96.68563 | 20 | 20
696.30103 | 33.4 | 96.65038 | 20 | 20
697.302 | 33.45 | 96.56877 | 20 | 20
698.29999 | 33.5 | 96.54192 | 20 | 20
699.29797 | 33.55 | 96.51057 | 20 | 20
700.297 | 33.6 | 96.46227 | 20 | 20
701.29498 | 33.65 | 96.41306 | 20 | 20
702.29303 | 33.7 | 96.37241 | 20 | 20
703.29102 | 33.75 | 96.3253 | 20 | 20
704.29498 | 33.8 | 96.2911 | 20 | 20
705.29199 | 33.85 | 96.2245 | 20 | 20
706.29401 | 33.9 | 96.17664 | 20 | 20
707.28998 | 33.95 | 96.11769 | 20 | 20
708.289 | 34 | 96.06413 | 20 | 20
709.28699 | 34.05 | 96.02843 | 20 | 20
710.29401 | 34.1 | 95.96272 | 20 | 20
711.29401 | 34.15 | 95.92597 | 20 | 20
712.29401 | 34.2 | 95.85517 | 20 | 20
713.28998 | 34.25 | 95.79981 | 20 | 20
714.28699 | 34.3 | 95.75211 | 20 | 20
715.28003 | 34.35 | 95.68355 | 20 | 20
716.27899 | 34.4 | 95.6288 | 20 | 20
717.276 | 34.45 | 95.56114 | 20 | 20
718.271 | 34.5 | 95.50144 | 20 | 20
719.26898 | 34.55 | 95.43993 | 20 | 20
720.26599 | 34.6 | 95.37633 | 20 | 20
721.26099 | 34.65 | 95.30777 | 20 | 20
722.263 | 34.7 | 95.23757 | 20 | 20
723.26202 | 34.75 | 95.17336 | 20 | 20
724.26099 | 34.8 | 95.09551 | 20 | 20
725.26202 | 34.85 | 95.0301 | 20 | 20
726.26099 | 34.9 | 94.95959 | 20 | 20
727.25702 | 34.95 | 94.88369 | 20 | 20
728.25702 | 35 | 94.80748 | 20 | 20
729.255 | 35.05 | 94.72693 | 20 | 20
730.25201 | 35.1 | 94.65432 | 20 | 20
731.24799 | 35.15 | 94.56851 | 20 | 20
732.24597 | 35.2 | 94.48871 | 20 | 20
733.24402 | 35.25 | 94.4035 | 20 | 20
734.24402 | 35.3 | 94.32129 | 20 | 20
735.24103 | 35.35 | 94.24119 | 20 | 20
736.242 | 35.4 | 94.15238 | 20 | 20
737.24103 | 35.45 | 94.06057 | 20 | 20
738.24103 | 35.5 | 93.97131 | 20 | 20
739.24103 | 35.55 | 93.87651 | 20 | 20
740.23901 | 35.6 | 93.7859 | 20 | 20
741.237 | 35.65 | 93.68839 | 20 | 20
742.237 | 35.7 | 93.59373 | 20 | 20
743.23798 | 35.75 | 93.49368 | 20 | 20
744.237 | 35.8 | 93.39422 | 20 | 20
745.23401 | 35.85 | 93.29566 | 20 | 20
746.23401 | 35.9 | 93.1968 | 20 | 20
747.23199 | 35.95 | 93.09299 | 20 | 20
748.23401 | 36 | 92.98724 | 20 | 20
749.23102 | 36.05 | 92.87743 | 20 | 20
750.23297 | 36.1 | 92.76702 | 20 | 20
751.23297 | 36.15 | 92.65871 | 20 | 20
752.23401 | 36.2 | 92.55085 | 20 | 20
753.23401 | 36.25 | 92.43654 | 20 | 20
754.237 | 36.3 | 92.32553 | 20 | 20
755.23602 | 36.35 | 92.21017 | 20 | 20
756.23602 | 36.4 | 92.09451 | 20 | 20
757.23602 | 36.45 | 91.976 | 20 | 20
758.23901 | 36.5 | 91.86199 | 20 | 20
759.242 | 36.55 | 91.74079 | 20 | 20
760.24298 | 36.6 | 91.61688 | 20 | 20
761.245 | 36.65 | 91.49372 | 20 | 20
762.24902 | 36.7 | 91.37581 | 20 | 20
763.25299 | 36.75 | 91.2483 | 20 | 20
764.25598 | 36.8 | 91.12904 | 20 | 20
765.26001 | 36.85 | 91.00378 | 20 | 20
766.26599 | 36.9 | 90.88107 | 20 | 20
767.27002 | 36.95 | 90.75401 | 20 | 20
768.271 | 37 | 90.62395 | 20 | 20
769.27802 | 37.05 | 90.49673 | 20 | 20
770.27802 | 37.1 | 90.37177 | 20 | 20
771.28198 | 37.15 | 90.24141 | 20 | 20
772.289 | 37.2 | 90.11615 | 20 | 20
773.29498 | 37.25 | 89.98594 | 20 | 20
774.29901 | 37.3 | 89.85438 | 20 | 20
775.302 | 37.35 | 89.72417 | 20 | 20
776.30902 | 37.4 | 89.59741 | 20 | 20
777.31201 | 37.45 | 89.463 | 20 | 20
778.31897 | 37.5 | 89.33984 | 20 | 20
779.32703 | 37.55 | 89.20813 | 20 | 20
780.33197 | 37.6 | 89.08677 | 20 | 20
781.33899 | 37.65 | 88.95521 | 20 | 20
782.34802 | 37.7 | 88.82545 | 20 | 20
783.35498 | 37.75 | 88.69479 | 20 | 20
784.36401 | 37.8 | 88.56863 | 20 | 20
785.37402 | 37.85 | 88.44847 | 20 | 20
786.38202 | 37.9 | 88.32726 | 20 | 20
787.39203 | 37.95 | 88.2071 | 20 | 20
788.40002 | 38 | 88.09099 | 20 | 20
789.41302 | 38.05 | 87.97953 | 20 | 20
790.42603 | 38.1 | 87.86582 | 20 | 20
791.43903 | 38.15 | 87.75181 | 20 | 20
792.453 | 38.2 | 87.64681 | 20 | 20
793.46399 | 38.25 | 87.54525 | 20 | 20
794.48199 | 38.3 | 87.45134 | 20 | 20
795.50098 | 38.35 | 87.36268 | 20 | 20
796.521 | 38.4 | 87.28468 | 20 | 20
797.54199 | 38.45 | 87.21057 | 20 | 20
798.56598 | 38.5 | 87.14201 | 20 | 20
799.59003 | 38.55 | 87.08561 | 20 | 20
800.61401 | 38.6 | 87.04976 | 20 | 20
801.63702 | 38.65 | 87.02831 | 20 | 20
802.664 | 38.7 | 87.01765 | 20 | 20
803.67902 | 38.75 | 87.00865 | 20 | 20
804.685 | 38.8 | 87.00505 | 20 | 20
805.68103 | 38.85 | 87.00115 | 20 | 20
806.66498 | 38.9 | 86.99965 | 20 | 20
807.646 | 38.95 | 86.9983 | 20 | 20
808.62097 | 39 | 86.998 | 20 | 20
809.591 | 39.05 | 86.9962 | 20 | 20
810.56299 | 39.1 | 86.9911 | 20 | 20
811.53601 | 39.15 | 86.98975 | 20 | 20
812.51398 | 39.2 | 86.9878 | 20 | 20
813.48999 | 39.25 | 86.98615 | 20 | 20
814.47302 | 39.3 | 86.98165 | 20 | 20
815.45502 | 39.35 | 86.97805 | 20 | 20
816.43903 | 39.4 | 86.97655 | 20 | 20
817.422 | 39.45 | 86.9749 | 20 | 20
818.40698 | 39.5 | 86.9728 | 20 | 20
819.38898 | 39.55 | 86.97055 | 20 | 20
820.37299 | 39.6 | 86.9683 | 20 | 20
821.36102 | 39.65 | 86.96695 | 20 | 20
822.34698 | 39.7 | 86.96545 | 20 | 20
823.33398 | 39.75 | 86.9647 | 20 | 20
824.323 | 39.8 | 86.9629 | 20 | 20
825.31403 | 39.85 | 86.9623 | 20 | 20
826.30298 | 39.9 | 86.9611 | 20 | 20
827.29602 | 39.95 | 86.95975 | 20 | 20
828.289 | 40 | 86.95825 | 20 | 20
829.28198 | 40.05 | 86.95555 | 20 | 20
830.27502 | 40.1 | 86.95255 | 20 | 20
831.27002 | 40.15 | 86.9488 | 20 | 20
832.26099 | 40.2 | 86.9467 | 20 | 20
833.25897 | 40.25 | 86.9443 | 20 | 20
834.25299 | 40.3 | 86.94325 | 20 | 20
835.24799 | 40.35 | 86.93965 | 20 | 20
836.242 | 40.4 | 86.9368 | 20 | 20
837.23901 | 40.45 | 86.93575 | 20 | 20
838.23297 | 40.5 | 86.9344 | 20 | 20
839.22803 | 40.55 | 86.93245 | 20 | 20
840.22699 | 40.6 | 86.93095 | 20 | 20
841.22302 | 40.65 | 86.9293 | 20 | 20
842.22101 | 40.7 | 86.9284 | 20 | 20
843.21802 | 40.75 | 86.9269 | 20 | 20
844.216 | 40.8 | 86.92495 | 20 | 20
845.211 | 40.85 | 86.9227 | 20 | 20
846.20801 | 40.9 | 86.9197 | 20 | 20
847.20599 | 40.95 | 86.9179 | 20 | 20
848.20697 | 41 | 86.91655 | 20 | 20
849.20697 | 41.05 | 86.91505 | 20 | 20
850.20502 | 41.1 | 86.91265 | 20 | 20
851.20502 | 41.15 | 86.91115 | 20 | 20
852.203 | 41.2 | 86.9098 | 20 | 20
853.20099 | 41.25 | 86.9098 | 20 | 20
854.198 | 41.3 | 86.90905 | 20 | 20
855.19598 | 41.35 | 86.90575 | 20 | 20
856.19598 | 41.4 | 86.90245 | 20 | 20
857.19501 | 41.45 | 86.9011 | 20 | 20
858.19501 | 41.5 | 86.89945 | 20 | 20
859.19299 | 41.55 | 86.8981 | 20 | 20
860.19202 | 41.6 | 86.89615 | 20 | 20
861.18903 | 41.65 | 86.89314 | 20 | 20
862.18701 | 41.7 | 86.88864 | 20 | 20
863.18402 | 41.75 | 86.88684 | 20 | 20
864.17798 | 41.8 | 86.88549 | 20 | 20
865.17499 | 41.85 | 86.88444 | 20 | 20
866.172 | 41.9 | 86.88339 | 20 | 20
867.16803 | 41.95 | 86.88294 | 20 | 20
868.16498 | 42 | 86.88219 | 20 | 20
869.16101 | 42.05 | 86.88129 | 20 | 20
870.15698 | 42.1 | 86.88069 | 20 | 20
871.14899 | 42.15 | 86.87904 | 20 | 20
872.13898 | 42.2 | 86.87574 | 20 | 20
873.13202 | 42.25 | 86.87304 | 20 | 20
874.12402 | 42.3 | 86.87229 | 20 | 20
875.11603 | 42.35 | 86.87079 | 20 | 20
876.10602 | 42.4 | 86.86989 | 20 | 20
877.10101 | 42.45 | 86.86899 | 20 | 20
878.08801 | 42.5 | 86.86839 | 20 | 20
879.078 | 42.55 | 86.86689 | 20 | 20
880.065 | 42.6 | 86.86629 | 20 | 20
881.05402 | 42.65 | 86.86539 | 20 | 20
882.04199 | 42.7 | 86.86419 | 20 | 20
883.03003 | 42.75 | 86.86179 | 20 | 20
884.021 | 42.8 | 86.86014 | 20 | 20
885.013 | 42.85 | 86.85939 | 20 | 20
886.00299 | 42.9 | 86.85864 | 20 | 20
886.99701 | 42.95 | 86.85714 | 20 | 20
887.98901 | 43 | 86.85609 | 20 | 20
888.98102 | 43.05 | 86.85429 | 20 | 20
889.97498 | 43.1 | 86.85339 | 20 | 20
890.96899 | 43.15 | 86.85279 | 20 | 20
891.96399 | 43.2 | 86.85144 | 20 | 20
892.95801 | 43.25 | 86.84979 | 20 | 20
893.953 | 43.3 | 86.84754 | 20 | 20
894.94897 | 43.35 | 86.84634 | 20 | 20
895.94299 | 43.4 | 86.84544 | 20 | 20
896.94202 | 43.45 | 86.84469 | 20 | 20
897.93799 | 43.5 | 86.84334 | 20 | 20
898.935 | 43.55 | 86.84214 | 20 | 20
899.93402 | 43.6 | 86.84049 | 20 | 20
900.93103 | 43.65 | 86.83809 | 20 | 20
901.92902 | 43.7 | 86.83734 | 20 | 20
902.927 | 43.75 | 86.83584 | 20 | 20
903.92798 | 43.8 | 86.83464 | 20 | 20
904.927 | 43.85 | 86.83329 | 20 | 20
905.927 | 43.9 | 86.83044 | 20 | 20
906.927 | 43.95 | 86.82864 | 20 | 20
907.92499 | 44 | 86.82774 | 20 | 20
908.927 | 44.05 | 86.82714 | 20 | 20
909.92902 | 44.1 | 86.82714 | 20 | 20
910.927 | 44.15 | 86.82609 | 20 | 20
911.927 | 44.2 | 86.82309 | 20 | 20
912.92499 | 44.25 | 86.82069 | 20 | 20
913.92401 | 44.3 | 86.81949 | 20 | 20
914.92297 | 44.35 | 86.81949 | 20 | 20
915.92603 | 44.4 | 86.81859 | 20 | 20
916.92401 | 44.45 | 86.81604 | 20 | 20
917.92297 | 44.5 | 86.81409 | 20 | 20
918.922 | 44.55 | 86.81319 | 20 | 20
919.922 | 44.6 | 86.81334 | 20 | 20
920.922 | 44.65 | 86.81319 | 20 | 20
921.92102 | 44.7 | 86.81244 | 20 | 20
922.91901 | 44.75 | 86.81034 | 20 | 20
923.91803 | 44.8 | 86.80599 | 20 | 20
924.91699 | 44.85 | 86.80494 | 20 | 20
925.91498 | 44.9 | 86.80344 | 20 | 20
926.91498 | 44.95 | 86.80299 | 20 | 20
927.91101 | 45 | 86.80179 | 20 | 20
928.91101 | 45.05 | 86.80074 | 20 | 20
929.90997 | 45.1 | 86.79984 | 20 | 20
930.909 | 45.15 | 86.79909 | 20 | 20
931.909 | 45.2 | 86.79894 | 20 | 20
932.90698 | 45.25 | 86.79834 | 20 | 20
933.90601 | 45.3 | 86.79774 | 20 | 20
934.90503 | 45.35 | 86.79699 | 20 | 20
935.90198 | 45.4 | 86.79594 | 20 | 20
936.896 | 45.45 | 86.79504 | 20 | 20
937.89203 | 45.5 | 86.79354 | 20 | 20
938.888 | 45.55 | 86.79264 | 20 | 20
939.88397 | 45.6 | 86.79144 | 20 | 20
940.88202 | 45.65 | 86.79024 | 20 | 20
941.88098 | 45.7 | 86.78859 | 20 | 20
942.88 | 45.75 | 86.78694 | 20 | 20
943.87402 | 45.8 | 86.78634 | 20 | 20
944.87097 | 45.85 | 86.78559 | 20 | 20
945.86603 | 45.9 | 86.78379 | 20 | 20
946.86499 | 45.95 | 86.78199 | 20 | 20
947.86102 | 46 | 86.78094 | 20 | 20
948.85699 | 46.05 | 86.78079 | 20 | 20
949.85602 | 46.1 | 86.77959 | 20 | 20
950.84998 | 46.15 | 86.77779 | 20 | 20
951.84497 | 46.2 | 86.77629 | 20 | 20
952.84003 | 46.25 | 86.77539 | 20 | 20
953.83398 | 46.3 | 86.77419 | 20 | 20
954.82501 | 46.35 | 86.77344 | 20 | 20
955.82202 | 46.4 | 86.77239 | 20 | 20
956.81897 | 46.45 | 86.77134 | 20 | 20
957.81201 | 46.5 | 86.76908 | 20 | 20
958.80798 | 46.55 | 86.76848 | 20 | 20
959.81 | 46.6 | 86.76743 | 20 | 20
960.80499 | 46.65 | 86.76623 | 20 | 20
961.802 | 46.7 | 86.76533 | 20 | 20
962.79797 | 46.75 | 86.76473 | 20 | 20
963.79102 | 46.8 | 86.76428 | 20 | 20
964.78699 | 46.85 | 86.76203 | 20 | 20
965.784 | 46.9 | 86.76068 | 20 | 20
966.78101 | 46.95 | 86.76053 | 20 | 20
967.776 | 47 | 86.76083 | 20 | 20
968.77399 | 47.05 | 86.75978 | 20 | 20
969.76898 | 47.1 | 86.75753 | 20 | 20
970.76398 | 47.15 | 86.75378 | 20 | 20
971.75702 | 47.2 | 86.75348 | 20 | 20
972.75299 | 47.25 | 86.75168 | 20 | 20
973.74701 | 47.3 | 86.74943 | 20 | 20
974.74402 | 47.35 | 86.74793 | 20 | 20
975.73901 | 47.4 | 86.74658 | 20 | 20
976.737 | 47.45 | 86.74613 | 20 | 20
977.73401 | 47.5 | 86.74478 | 20 | 20
978.73199 | 47.55 | 86.74448 | 20 | 20
979.72699 | 47.6 | 86.74328 | 20 | 20
980.72198 | 47.65 | 86.73908 | 20 | 20
981.71899 | 47.7 | 86.73803 | 20 | 20
982.71503 | 47.75 | 86.73713 | 20 | 20
983.71198 | 47.8 | 86.73713 | 20 | 20
984.70697 | 47.85 | 86.73608 | 20 | 20
985.69897 | 47.9 | 86.73473 | 20 | 20
986.69098 | 47.95 | 86.73188 | 20 | 20
987.68701 | 48 | 86.73098 | 20 | 20
988.685 | 48.05 | 86.72993 | 20 | 20
989.68103 | 48.1 | 86.72738 | 20 | 20
990.67798 | 48.15 | 86.72558 | 20 | 20
991.67499 | 48.2 | 86.72423 | 20 | 20
992.66901 | 48.25 | 86.72318 | 20 | 20
993.66803 | 48.3 | 86.72198 | 20 | 20
994.66602 | 48.35 | 86.72093 | 20 | 20
995.66302 | 48.4 | 86.72048 | 20 | 20
996.66101 | 48.45 | 86.72003 | 20 | 20