## Sheet
#EXPORTTYPE: | DATA ALL
#FILE: | 75°C-Woll-10min.ngb-sta
#FORMAT: | NETZSCH5
#FTYPE: | UNICODE
#IDENTITY: | 75°C-Woll-10min
#MTYPE: | TG
#INSTRUMENT: | NETZSCH TG 309 Classic
#PROJECT: | CO2Valorize
#DATE/TIME: | 26/02/2026 15:13:17 (UTC+1)
#CORR. FILE:
#TEMPCAL: | 21-08-2025 14:31
#LABORATORY: | HIF
#OPERATOR: | Sahra
#REMARK:
#SAMPLE: | 75°C-Woll-10min
#SAMPLE MASS /mg: | 51.978
#MATERIAL: | WOLL
#TYPE OF CRUCIBLE: | Al2O3 0.3 ml, open
#SAMPLE CRUCIBLE MASS /mg: | 131.79055
#REFERENCE CRUCIBLE MASS /mg:
#PURGE 1 MFC: | OXYGEN,252.5 ml/min
#PURGE 2 MFC: | NITROGEN,250.0 ml/min
#PROTECTIVE MFC: | NITROGEN,250.0 ml/min
#M.RANGE /mg: | 2000
#CORR. CODE: | 0
#RANGE: | 30°C/20.0(K/min)/1000°C
#SEGMENT: | S1/1
#SEG. 1: | 30°C/20.0(K/min)/1000°C
##Temp./°C | Time/min | Mass/% | Gas Flow(purge2)/(ml/min) | Gas Flow(protective)/(ml/min)
31.186 | 0 | 100 | 20 | 20
31.187 | 0.05 | 99.99836 | 20 | 20
31.323 | 0.1 | 99.99856 | 20 | 20
31.605 | 0.15 | 100.00144 | 20 | 20
31.97 | 0.2 | 100.00346 | 20 | 20
32.388 | 0.25 | 100.00548 | 20 | 20
32.862 | 0.3 | 100.00818 | 20 | 20
33.402 | 0.35 | 100.0101 | 20 | 20
34.011 | 0.4 | 100.01202 | 20 | 20
34.678 | 0.45 | 100.01404 | 20 | 20
35.396 | 0.5 | 100.01616 | 20 | 20
36.159 | 0.55 | 100.01722 | 20 | 20
36.97 | 0.6 | 100.01818 | 20 | 20
37.82 | 0.65 | 100.01885 | 20 | 20
38.71 | 0.7 | 100.01953 | 20 | 20
39.631 | 0.75 | 100.02049 | 20 | 20
40.583 | 0.8 | 100.02155 | 20 | 20
41.563 | 0.85 | 100.02212 | 20 | 20
42.568 | 0.9 | 100.02261 | 20 | 20
43.592 | 0.95 | 100.0228 | 20 | 20
44.634 | 1 | 100.02299 | 20 | 20
45.696 | 1.05 | 100.02299 | 20 | 20
46.771 | 1.1 | 100.02261 | 20 | 20
47.861 | 1.15 | 100.02193 | 20 | 20
48.961 | 1.2 | 100.02078 | 20 | 20
50.069 | 1.25 | 100.01962 | 20 | 20
51.184 | 1.3 | 100.01808 | 20 | 20
52.305 | 1.35 | 100.01578 | 20 | 20
53.428 | 1.4 | 100.01462 | 20 | 20
54.557 | 1.45 | 100.0126 | 20 | 20
55.686 | 1.5 | 100.0102 | 20 | 20
56.816 | 1.55 | 100.0076 | 20 | 20
57.945 | 1.6 | 100.00529 | 20 | 20
59.073 | 1.65 | 100.00269 | 20 | 20
60.202 | 1.7 | 100 | 20 | 20
61.326 | 1.75 | 99.99692 | 20 | 20
62.449 | 1.8 | 99.99307 | 20 | 20
63.568 | 1.85 | 99.98826 | 20 | 20
64.682 | 1.9 | 99.98278 | 20 | 20
65.795 | 1.95 | 99.97961 | 20 | 20
66.902 | 2 | 99.97576 | 20 | 20
68.007 | 2.05 | 99.97114 | 20 | 20
69.106 | 2.1 | 99.96643 | 20 | 20
70.202 | 2.15 | 99.96239 | 20 | 20
71.293 | 2.2 | 99.95854 | 20 | 20
72.382 | 2.25 | 99.95517 | 20 | 20
73.465 | 2.3 | 99.95084 | 20 | 20
74.547 | 2.35 | 99.94719 | 20 | 20
75.623 | 2.4 | 99.94373 | 20 | 20
76.696 | 2.45 | 99.94026 | 20 | 20
77.767 | 2.5 | 99.93632 | 20 | 20
78.834 | 2.55 | 99.9317 | 20 | 20
79.894 | 2.6 | 99.92708 | 20 | 20
80.955 | 2.65 | 99.92429 | 20 | 20
82.009 | 2.7 | 99.92074 | 20 | 20
83.063 | 2.75 | 99.91689 | 20 | 20
84.114 | 2.8 | 99.91266 | 20 | 20
85.16 | 2.85 | 99.90881 | 20 | 20
86.205 | 2.9 | 99.90458 | 20 | 20
87.247 | 2.95 | 99.90073 | 20 | 20
88.286 | 3 | 99.89765 | 20 | 20
89.321 | 3.05 | 99.89476 | 20 | 20
90.355 | 3.1 | 99.89101 | 20 | 20
91.387 | 3.15 | 99.88736 | 20 | 20
92.417 | 3.2 | 99.88332 | 20 | 20
93.445 | 3.25 | 99.87966 | 20 | 20
94.47 | 3.3 | 99.8761 | 20 | 20
95.493 | 3.35 | 99.8735 | 20 | 20
96.515 | 3.4 | 99.87043 | 20 | 20
97.535 | 3.45 | 99.86792 | 20 | 20
98.555 | 3.5 | 99.8661 | 20 | 20
99.575 | 3.55 | 99.86379 | 20 | 20
100.586 | 3.6 | 99.8611 | 20 | 20
101.601 | 3.65 | 99.85744 | 20 | 20
102.616 | 3.7 | 99.85475 | 20 | 20
103.624 | 3.75 | 99.85205 | 20 | 20
104.637 | 3.8 | 99.84984 | 20 | 20
105.647 | 3.85 | 99.84734 | 20 | 20
106.655 | 3.9 | 99.84426 | 20 | 20
107.664 | 3.95 | 99.84176 | 20 | 20
108.669 | 4 | 99.83945 | 20 | 20
109.677 | 4.05 | 99.83608 | 20 | 20
110.681 | 4.1 | 99.83339 | 20 | 20
111.687 | 4.15 | 99.83147 | 20 | 20
112.69 | 4.2 | 99.82935 | 20 | 20
113.693 | 4.25 | 99.82704 | 20 | 20
114.695 | 4.3 | 99.82454 | 20 | 20
115.699 | 4.35 | 99.823 | 20 | 20
116.701 | 4.4 | 99.82117 | 20 | 20
117.703 | 4.45 | 99.81944 | 20 | 20
118.704 | 4.5 | 99.81762 | 20 | 20
119.705 | 4.55 | 99.81617 | 20 | 20
120.708 | 4.6 | 99.81406 | 20 | 20
121.709 | 4.65 | 99.81194 | 20 | 20
122.711 | 4.7 | 99.8105 | 20 | 20
123.71 | 4.75 | 99.80809 | 20 | 20
124.711 | 4.8 | 99.80617 | 20 | 20
125.714 | 4.85 | 99.80473 | 20 | 20
126.713 | 4.9 | 99.80261 | 20 | 20
127.716 | 4.95 | 99.8002 | 20 | 20
128.715 | 5 | 99.79828 | 20 | 20
129.715 | 5.05 | 99.79655 | 20 | 20
130.718 | 5.1 | 99.79501 | 20 | 20
131.717 | 5.15 | 99.79366 | 20 | 20
132.71899 | 5.2 | 99.79251 | 20 | 20
133.72099 | 5.25 | 99.79107 | 20 | 20
134.722 | 5.3 | 99.78953 | 20 | 20
135.724 | 5.35 | 99.78799 | 20 | 20
136.726 | 5.4 | 99.78654 | 20 | 20
137.728 | 5.45 | 99.78491 | 20 | 20
138.728 | 5.5 | 99.78347 | 20 | 20
139.731 | 5.55 | 99.78183 | 20 | 20
140.735 | 5.6 | 99.7801 | 20 | 20
141.73399 | 5.65 | 99.77827 | 20 | 20
142.735 | 5.7 | 99.77596 | 20 | 20
143.73801 | 5.75 | 99.77394 | 20 | 20
144.74001 | 5.8 | 99.77183 | 20 | 20
145.742 | 5.85 | 99.77048 | 20 | 20
146.744 | 5.9 | 99.76961 | 20 | 20
147.746 | 5.95 | 99.76875 | 20 | 20
148.75 | 6 | 99.76682 | 20 | 20
149.75101 | 6.05 | 99.76557 | 20 | 20
150.75301 | 6.1 | 99.76375 | 20 | 20
151.75301 | 6.15 | 99.7625 | 20 | 20
152.756 | 6.2 | 99.76115 | 20 | 20
153.756 | 6.25 | 99.75999 | 20 | 20
154.758 | 6.3 | 99.75903 | 20 | 20
155.759 | 6.35 | 99.75759 | 20 | 20
156.75999 | 6.4 | 99.75538 | 20 | 20
157.763 | 6.45 | 99.75374 | 20 | 20
158.763 | 6.5 | 99.75191 | 20 | 20
159.76601 | 6.55 | 99.75038 | 20 | 20
160.767 | 6.6 | 99.74903 | 20 | 20
161.76801 | 6.65 | 99.74701 | 20 | 20
162.77 | 6.7 | 99.74576 | 20 | 20
163.771 | 6.75 | 99.74499 | 20 | 20
164.771 | 6.8 | 99.74393 | 20 | 20
165.771 | 6.85 | 99.74239 | 20 | 20
166.77 | 6.9 | 99.74124 | 20 | 20
167.77299 | 6.95 | 99.74027 | 20 | 20
168.77299 | 7 | 99.73912 | 20 | 20
169.77299 | 7.05 | 99.73777 | 20 | 20
170.77499 | 7.1 | 99.73633 | 20 | 20
171.776 | 7.15 | 99.73479 | 20 | 20
172.77699 | 7.2 | 99.73344 | 20 | 20
173.77699 | 7.25 | 99.732 | 20 | 20
174.77699 | 7.3 | 99.73066 | 20 | 20
175.77699 | 7.35 | 99.72921 | 20 | 20
176.77901 | 7.4 | 99.72738 | 20 | 20
177.78 | 7.45 | 99.72594 | 20 | 20
178.782 | 7.5 | 99.7244 | 20 | 20
179.78101 | 7.55 | 99.72296 | 20 | 20
180.782 | 7.6 | 99.72132 | 20 | 20
181.78101 | 7.65 | 99.71988 | 20 | 20
182.78 | 7.7 | 99.71767 | 20 | 20
183.786 | 7.75 | 99.71555 | 20 | 20
184.791 | 7.8 | 99.72306 | 20 | 20
185.78799 | 7.85 | 99.71651 | 20 | 20
186.785 | 7.9 | 99.70824 | 20 | 20
187.79201 | 7.95 | 99.71748 | 20 | 20
188.78799 | 8 | 99.7144 | 20 | 20
189.78999 | 8.05 | 99.7068 | 20 | 20
190.78999 | 8.1 | 99.70468 | 20 | 20
191.791 | 8.15 | 99.70362 | 20 | 20
192.79201 | 8.2 | 99.70286 | 20 | 20
193.795 | 8.25 | 99.70276 | 20 | 20
194.798 | 8.3 | 99.70237 | 20 | 20
195.80099 | 8.35 | 99.70141 | 20 | 20
196.80099 | 8.4 | 99.69949 | 20 | 20
197.804 | 8.45 | 99.69824 | 20 | 20
198.806 | 8.5 | 99.69708 | 20 | 20
199.80499 | 8.55 | 99.69593 | 20 | 20
200.80901 | 8.6 | 99.69429 | 20 | 20
201.81 | 8.65 | 99.69324 | 20 | 20
202.81 | 8.7 | 99.69179 | 20 | 20
203.812 | 8.75 | 99.69064 | 20 | 20
204.814 | 8.8 | 99.68939 | 20 | 20
205.815 | 8.85 | 99.68814 | 20 | 20
206.815 | 8.9 | 99.68669 | 20 | 20
207.81599 | 8.95 | 99.68544 | 20 | 20
208.814 | 9 | 99.684 | 20 | 20
209.815 | 9.05 | 99.68304 | 20 | 20
210.81599 | 9.1 | 99.68237 | 20 | 20
211.815 | 9.15 | 99.68102 | 20 | 20
212.815 | 9.2 | 99.67919 | 20 | 20
213.817 | 9.25 | 99.67794 | 20 | 20
214.817 | 9.3 | 99.67669 | 20 | 20
215.81799 | 9.35 | 99.67582 | 20 | 20
216.819 | 9.4 | 99.67467 | 20 | 20
217.81799 | 9.45 | 99.67371 | 20 | 20
218.82001 | 9.5 | 99.67294 | 20 | 20
219.821 | 9.55 | 99.67227 | 20 | 20
220.823 | 9.6 | 99.67169 | 20 | 20
221.827 | 9.65 | 99.67092 | 20 | 20
222.834 | 9.7 | 99.67015 | 20 | 20
223.839 | 9.75 | 99.66938 | 20 | 20
224.84399 | 9.8 | 99.66832 | 20 | 20
225.84599 | 9.85 | 99.66726 | 20 | 20
226.84801 | 9.9 | 99.6662 | 20 | 20
227.84801 | 9.95 | 99.66486 | 20 | 20
228.85001 | 10 | 99.66351 | 20 | 20
229.85001 | 10.05 | 99.66236 | 20 | 20
230.85001 | 10.1 | 99.66091 | 20 | 20
231.85001 | 10.15 | 99.65976 | 20 | 20
232.85001 | 10.2 | 99.65909 | 20 | 20
233.851 | 10.25 | 99.65832 | 20 | 20
234.85201 | 10.3 | 99.65745 | 20 | 20
235.85201 | 10.35 | 99.65591 | 20 | 20
236.85201 | 10.4 | 99.65495 | 20 | 20
237.85201 | 10.45 | 99.65418 | 20 | 20
238.85201 | 10.5 | 99.6536 | 20 | 20
239.851 | 10.55 | 99.65283 | 20 | 20
240.851 | 10.6 | 99.65235 | 20 | 20
241.85201 | 10.65 | 99.65149 | 20 | 20
242.85201 | 10.7 | 99.65043 | 20 | 20
243.853 | 10.75 | 99.64956 | 20 | 20
244.85201 | 10.8 | 99.6486 | 20 | 20
245.85001 | 10.85 | 99.64774 | 20 | 20
246.851 | 10.9 | 99.64697 | 20 | 20
247.85001 | 10.95 | 99.6461 | 20 | 20
248.85001 | 11 | 99.64543 | 20 | 20
249.85001 | 11.05 | 99.64456 | 20 | 20
250.851 | 11.1 | 99.6435 | 20 | 20
251.85001 | 11.15 | 99.64235 | 20 | 20
252.851 | 11.2 | 99.64158 | 20 | 20
253.851 | 11.25 | 99.64081 | 20 | 20
254.851 | 11.3 | 99.6386 | 20 | 20
255.851 | 11.35 | 99.63783 | 20 | 20
256.85001 | 11.4 | 99.63725 | 20 | 20
257.85101 | 11.45 | 99.63658 | 20 | 20
258.85199 | 11.5 | 99.63571 | 20 | 20
259.85199 | 11.55 | 99.63456 | 20 | 20
260.85199 | 11.6 | 99.6334 | 20 | 20
261.85101 | 11.65 | 99.63234 | 20 | 20
262.85101 | 11.7 | 99.63167 | 20 | 20
263.85199 | 11.75 | 99.631 | 20 | 20
264.85101 | 11.8 | 99.63042 | 20 | 20
265.85001 | 11.85 | 99.62946 | 20 | 20
266.85101 | 11.9 | 99.6285 | 20 | 20
267.85199 | 11.95 | 99.62753 | 20 | 20
268.85199 | 12 | 99.62686 | 20 | 20
269.85199 | 12.05 | 99.62619 | 20 | 20
270.85001 | 12.1 | 99.62561 | 20 | 20
271.85001 | 12.15 | 99.62494 | 20 | 20
272.85001 | 12.2 | 99.62436 | 20 | 20
273.849 | 12.25 | 99.62349 | 20 | 20
274.85199 | 12.3 | 99.62263 | 20 | 20
275.85101 | 12.35 | 99.62186 | 20 | 20
276.853 | 12.4 | 99.62128 | 20 | 20
277.853 | 12.45 | 99.62061 | 20 | 20
278.853 | 12.5 | 99.61965 | 20 | 20
279.85199 | 12.55 | 99.61888 | 20 | 20
280.85101 | 12.6 | 99.61811 | 20 | 20
281.85199 | 12.65 | 99.61743 | 20 | 20
282.85199 | 12.7 | 99.61657 | 20 | 20
283.85101 | 12.75 | 99.6157 | 20 | 20
284.85101 | 12.8 | 99.61474 | 20 | 20
285.85001 | 12.85 | 99.61349 | 20 | 20
286.853 | 12.9 | 99.61272 | 20 | 20
287.85101 | 12.95 | 99.61224 | 20 | 20
288.85199 | 13 | 99.61166 | 20 | 20
289.849 | 13.05 | 99.6108 | 20 | 20
290.84201 | 13.1 | 99.60974 | 20 | 20
291.83499 | 13.15 | 99.60878 | 20 | 20
292.827 | 13.2 | 99.60791 | 20 | 20
293.81601 | 13.25 | 99.60695 | 20 | 20
294.811 | 13.3 | 99.60628 | 20 | 20
295.80499 | 13.35 | 99.6056 | 20 | 20
296.79901 | 13.4 | 99.60512 | 20 | 20
297.79599 | 13.45 | 99.60474 | 20 | 20
298.79001 | 13.5 | 99.60406 | 20 | 20
299.78601 | 13.55 | 99.60301 | 20 | 20
300.78299 | 13.6 | 99.60214 | 20 | 20
301.78201 | 13.65 | 99.60127 | 20 | 20
302.78 | 13.7 | 99.6006 | 20 | 20
303.77899 | 13.75 | 99.60022 | 20 | 20
304.77499 | 13.8 | 99.59925 | 20 | 20
305.77399 | 13.85 | 99.5981 | 20 | 20
306.771 | 13.9 | 99.59743 | 20 | 20
307.76999 | 13.95 | 99.59666 | 20 | 20
308.76999 | 14 | 99.59541 | 20 | 20
309.76901 | 14.05 | 99.59444 | 20 | 20
310.76599 | 14.1 | 99.59348 | 20 | 20
311.76501 | 14.15 | 99.59242 | 20 | 20
312.763 | 14.2 | 99.59156 | 20 | 20
313.76099 | 14.25 | 99.59069 | 20 | 20
314.76001 | 14.3 | 99.58963 | 20 | 20
315.759 | 14.35 | 99.58886 | 20 | 20
316.75699 | 14.4 | 99.58838 | 20 | 20
317.758 | 14.45 | 99.58781 | 20 | 20
318.75699 | 14.5 | 99.58733 | 20 | 20
319.755 | 14.55 | 99.58665 | 20 | 20
320.754 | 14.6 | 99.58617 | 20 | 20
321.75299 | 14.65 | 99.58531 | 20 | 20
322.75201 | 14.7 | 99.58454 | 20 | 20
323.75299 | 14.75 | 99.58357 | 20 | 20
324.75 | 14.8 | 99.58184 | 20 | 20
325.74899 | 14.85 | 99.58069 | 20 | 20
326.75 | 14.9 | 99.57973 | 20 | 20
327.74799 | 14.95 | 99.57925 | 20 | 20
328.74799 | 15 | 99.57848 | 20 | 20
329.74701 | 15.05 | 99.57771 | 20 | 20
330.74701 | 15.1 | 99.57655 | 20 | 20
331.745 | 15.15 | 99.5752 | 20 | 20
332.746 | 15.2 | 99.57434 | 20 | 20
333.746 | 15.25 | 99.57328 | 20 | 20
334.74399 | 15.3 | 99.57242 | 20 | 20
335.741 | 15.35 | 99.57174 | 20 | 20
336.73999 | 15.4 | 99.57107 | 20 | 20
337.73901 | 15.45 | 99.5702 | 20 | 20
338.737 | 15.5 | 99.56953 | 20 | 20
339.73499 | 15.55 | 99.56905 | 20 | 20
340.73499 | 15.6 | 99.56838 | 20 | 20
341.73401 | 15.65 | 99.56761 | 20 | 20
342.733 | 15.7 | 99.56664 | 20 | 20
343.73099 | 15.75 | 99.56597 | 20 | 20
344.73001 | 15.8 | 99.5652 | 20 | 20
345.73001 | 15.85 | 99.56443 | 20 | 20
346.729 | 15.9 | 99.56366 | 20 | 20
347.729 | 15.95 | 99.56308 | 20 | 20
348.728 | 16 | 99.56241 | 20 | 20
349.728 | 16.05 | 99.56174 | 20 | 20
350.724 | 16.1 | 99.56068 | 20 | 20
351.72501 | 16.15 | 99.55943 | 20 | 20
352.724 | 16.2 | 99.55808 | 20 | 20
353.72601 | 16.25 | 99.55635 | 20 | 20
354.72101 | 16.3 | 99.55568 | 20 | 20
355.72101 | 16.35 | 99.5551 | 20 | 20
356.72101 | 16.4 | 99.55452 | 20 | 20
357.72 | 16.45 | 99.55385 | 20 | 20
358.71899 | 16.5 | 99.55308 | 20 | 20
359.71799 | 16.55 | 99.55241 | 20 | 20
360.71701 | 16.6 | 99.55164 | 20 | 20
361.715 | 16.65 | 99.55029 | 20 | 20
362.71399 | 16.7 | 99.54933 | 20 | 20
363.71201 | 16.75 | 99.54875 | 20 | 20
364.70901 | 16.8 | 99.54817 | 20 | 20
365.70599 | 16.85 | 99.5474 | 20 | 20
366.70401 | 16.9 | 99.54654 | 20 | 20
367.702 | 16.95 | 99.54567 | 20 | 20
368.69699 | 17 | 99.54462 | 20 | 20
369.69501 | 17.05 | 99.54385 | 20 | 20
370.69501 | 17.1 | 99.54327 | 20 | 20
371.69299 | 17.15 | 99.54221 | 20 | 20
372.69299 | 17.2 | 99.54038 | 20 | 20
373.69299 | 17.25 | 99.53923 | 20 | 20
374.69199 | 17.3 | 99.53836 | 20 | 20
375.689 | 17.35 | 99.53779 | 20 | 20
376.68799 | 17.4 | 99.53692 | 20 | 20
377.68701 | 17.45 | 99.53615 | 20 | 20
378.68701 | 17.5 | 99.53557 | 20 | 20
379.68399 | 17.55 | 99.5348 | 20 | 20
380.68399 | 17.6 | 99.53365 | 20 | 20
381.68301 | 17.65 | 99.53326 | 20 | 20
382.67999 | 17.7 | 99.53278 | 20 | 20
383.67801 | 17.75 | 99.53211 | 20 | 20
384.67801 | 17.8 | 99.53134 | 20 | 20
385.677 | 17.85 | 99.53009 | 20 | 20
386.67401 | 17.9 | 99.52884 | 20 | 20
387.673 | 17.95 | 99.52788 | 20 | 20
388.67001 | 18 | 99.52615 | 20 | 20
389.66699 | 18.05 | 99.52509 | 20 | 20
390.66599 | 18.1 | 99.52413 | 20 | 20
391.66501 | 18.15 | 99.52307 | 20 | 20
392.66199 | 18.2 | 99.5222 | 20 | 20
393.659 | 18.25 | 99.52143 | 20 | 20
394.659 | 18.3 | 99.52085 | 20 | 20
395.65701 | 18.35 | 99.52018 | 20 | 20
396.65701 | 18.4 | 99.51951 | 20 | 20
397.65399 | 18.45 | 99.51903 | 20 | 20
398.651 | 18.5 | 99.51816 | 20 | 20
399.64999 | 18.55 | 99.51691 | 20 | 20
400.64801 | 18.6 | 99.51595 | 20 | 20
401.64401 | 18.65 | 99.51383 | 20 | 20
402.64499 | 18.7 | 99.51152 | 20 | 20
403.64301 | 18.75 | 99.51133 | 20 | 20
404.64099 | 18.8 | 99.51133 | 20 | 20
405.64099 | 18.85 | 99.51104 | 20 | 20
406.64301 | 18.9 | 99.51095 | 20 | 20
407.64001 | 18.95 | 99.51104 | 20 | 20
408.638 | 19 | 99.51018 | 20 | 20
409.638 | 19.05 | 99.50854 | 20 | 20
410.63501 | 19.1 | 99.50748 | 20 | 20
411.63199 | 19.15 | 99.50614 | 20 | 20
412.63 | 19.2 | 99.50469 | 20 | 20
413.629 | 19.25 | 99.50354 | 20 | 20
414.629 | 19.3 | 99.50181 | 20 | 20
415.62601 | 19.35 | 99.50114 | 20 | 20
416.62399 | 19.4 | 99.50027 | 20 | 20
417.62399 | 19.45 | 99.4995 | 20 | 20
418.62299 | 19.5 | 99.49883 | 20 | 20
419.62 | 19.55 | 99.49844 | 20 | 20
420.61899 | 19.6 | 99.49825 | 20 | 20
421.61899 | 19.65 | 99.49767 | 20 | 20
422.61801 | 19.7 | 99.49642 | 20 | 20
423.61301 | 19.75 | 99.49469 | 20 | 20
424.612 | 19.8 | 99.49305 | 20 | 20
425.60999 | 19.85 | 99.49161 | 20 | 20
426.608 | 19.9 | 99.49094 | 20 | 20
427.60501 | 19.95 | 99.49017 | 20 | 20
428.60501 | 20 | 99.4893 | 20 | 20
429.60501 | 20.05 | 99.48844 | 20 | 20
430.604 | 20.1 | 99.48825 | 20 | 20
431.603 | 20.15 | 99.48776 | 20 | 20
432.60101 | 20.2 | 99.48526 | 20 | 20
433.599 | 20.25 | 99.48382 | 20 | 20
434.59799 | 20.3 | 99.48295 | 20 | 20
435.59601 | 20.35 | 99.48257 | 20 | 20
436.59399 | 20.4 | 99.4819 | 20 | 20
437.591 | 20.45 | 99.48055 | 20 | 20
438.591 | 20.5 | 99.47968 | 20 | 20
439.58899 | 20.55 | 99.47863 | 20 | 20
440.58701 | 20.6 | 99.4767 | 20 | 20
441.58499 | 20.65 | 99.47478 | 20 | 20
442.58401 | 20.7 | 99.47333 | 20 | 20
443.58099 | 20.75 | 99.47228 | 20 | 20
444.582 | 20.8 | 99.47131 | 20 | 20
445.57599 | 20.85 | 99.46833 | 20 | 20
446.57999 | 20.9 | 99.47016 | 20 | 20
447.578 | 20.95 | 99.47055 | 20 | 20
448.573 | 21 | 99.46497 | 20 | 20
449.57199 | 21.05 | 99.46227 | 20 | 20
450.57101 | 21.1 | 99.46304 | 20 | 20
451.57001 | 21.15 | 99.46295 | 20 | 20
452.569 | 21.2 | 99.46256 | 20 | 20
453.569 | 21.25 | 99.46189 | 20 | 20
454.56699 | 21.3 | 99.46246 | 20 | 20
455.564 | 21.35 | 99.46054 | 20 | 20
456.56201 | 21.4 | 99.45766 | 20 | 20
457.56 | 21.45 | 99.4565 | 20 | 20
458.55899 | 21.5 | 99.45525 | 20 | 20
459.556 | 21.55 | 99.45496 | 20 | 20
460.55399 | 21.6 | 99.45438 | 20 | 20
461.55301 | 21.65 | 99.45342 | 20 | 20
462.55099 | 21.7 | 99.45179 | 20 | 20
463.54901 | 21.75 | 99.45025 | 20 | 20
464.547 | 21.8 | 99.44909 | 20 | 20
465.54501 | 21.85 | 99.44813 | 20 | 20
466.543 | 21.9 | 99.44765 | 20 | 20
467.54099 | 21.95 | 99.44688 | 20 | 20
468.539 | 22 | 99.44525 | 20 | 20
469.53799 | 22.05 | 99.44409 | 20 | 20
470.53699 | 22.1 | 99.44198 | 20 | 20
471.535 | 22.15 | 99.44015 | 20 | 20
472.53101 | 22.2 | 99.4389 | 20 | 20
473.52899 | 22.25 | 99.43745 | 20 | 20
474.52701 | 22.3 | 99.43592 | 20 | 20
475.52399 | 22.35 | 99.43515 | 20 | 20
476.52399 | 22.4 | 99.43466 | 20 | 20
477.522 | 22.45 | 99.43264 | 20 | 20
478.51901 | 22.5 | 99.43207 | 20 | 20
479.517 | 22.55 | 99.43101 | 20 | 20
480.51501 | 22.6 | 99.42995 | 20 | 20
481.513 | 22.65 | 99.42909 | 20 | 20
482.51001 | 22.7 | 99.42832 | 20 | 20
483.509 | 22.75 | 99.42697 | 20 | 20
484.508 | 22.8 | 99.42514 | 20 | 20
485.50699 | 22.85 | 99.42283 | 20 | 20
486.50601 | 22.9 | 99.42129 | 20 | 20
487.50299 | 22.95 | 99.41985 | 20 | 20
488.50299 | 23 | 99.41802 | 20 | 20
489.50201 | 23.05 | 99.41581 | 20 | 20
490.50101 | 23.1 | 99.41408 | 20 | 20
491.49799 | 23.15 | 99.41216 | 20 | 20
492.496 | 23.2 | 99.41081 | 20 | 20
493.495 | 23.25 | 99.40917 | 20 | 20
494.496 | 23.3 | 99.40783 | 20 | 20
495.49301 | 23.35 | 99.40686 | 20 | 20
496.492 | 23.4 | 99.40629 | 20 | 20
497.491 | 23.45 | 99.40542 | 20 | 20
498.48901 | 23.5 | 99.40436 | 20 | 20
499.48801 | 23.55 | 99.40311 | 20 | 20
500.48599 | 23.6 | 99.40196 | 20 | 20
501.483 | 23.65 | 99.39994 | 20 | 20
502.48199 | 23.7 | 99.39801 | 20 | 20
503.48001 | 23.75 | 99.39676 | 20 | 20
504.478 | 23.8 | 99.39513 | 20 | 20
505.47699 | 23.85 | 99.39474 | 20 | 20
506.47601 | 23.9 | 99.39349 | 20 | 20
507.47601 | 23.95 | 99.39215 | 20 | 20
508.47299 | 24 | 99.39128 | 20 | 20
509.47198 | 24.05 | 99.39003 | 20 | 20
510.47 | 24.1 | 99.38859 | 20 | 20
511.46799 | 24.15 | 99.38647 | 20 | 20
512.46802 | 24.2 | 99.38484 | 20 | 20
513.46698 | 24.25 | 99.38214 | 20 | 20
514.46503 | 24.3 | 99.37906 | 20 | 20
515.46301 | 24.35 | 99.37753 | 20 | 20
516.46399 | 24.4 | 99.37627 | 20 | 20
517.46198 | 24.45 | 99.37551 | 20 | 20
518.46002 | 24.5 | 99.37425 | 20 | 20
519.45801 | 24.55 | 99.37204 | 20 | 20
520.45502 | 24.6 | 99.3707 | 20 | 20
521.45599 | 24.65 | 99.36896 | 20 | 20
522.45398 | 24.7 | 99.36752 | 20 | 20
523.453 | 24.75 | 99.36627 | 20 | 20
524.45398 | 24.8 | 99.36473 | 20 | 20
525.44897 | 24.85 | 99.36271 | 20 | 20
526.44702 | 24.9 | 99.36098 | 20 | 20
527.44501 | 24.95 | 99.35829 | 20 | 20
528.44202 | 25 | 99.35617 | 20 | 20
529.43799 | 25.05 | 99.35377 | 20 | 20
530.43597 | 25.1 | 99.35117 | 20 | 20
531.43597 | 25.15 | 99.34896 | 20 | 20
532.43298 | 25.2 | 99.34742 | 20 | 20
533.43402 | 25.25 | 99.34597 | 20 | 20
534.43298 | 25.3 | 99.34501 | 20 | 20
535.43201 | 25.35 | 99.34299 | 20 | 20
536.43201 | 25.4 | 99.34087 | 20 | 20
537.42999 | 25.45 | 99.33847 | 20 | 20
538.427 | 25.5 | 99.33626 | 20 | 20
539.42798 | 25.55 | 99.33453 | 20 | 20
540.42499 | 25.6 | 99.33212 | 20 | 20
541.42297 | 25.65 | 99.32981 | 20 | 20
542.42499 | 25.7 | 99.32731 | 20 | 20
543.422 | 25.75 | 99.325 | 20 | 20
544.41998 | 25.8 | 99.32144 | 20 | 20
545.41803 | 25.85 | 99.31885 | 20 | 20
546.41699 | 25.9 | 99.31692 | 20 | 20
547.41199 | 25.95 | 99.31394 | 20 | 20
548.40503 | 26 | 99.31019 | 20 | 20
549.39203 | 26.05 | 99.30673 | 20 | 20
550.37903 | 26.1 | 99.30307 | 20 | 20
551.36499 | 26.15 | 99.30105 | 20 | 20
552.35303 | 26.2 | 99.29845 | 20 | 20
553.34698 | 26.25 | 99.29634 | 20 | 20
554.34198 | 26.3 | 99.29374 | 20 | 20
555.34302 | 26.35 | 99.29095 | 20 | 20
556.34601 | 26.4 | 99.28797 | 20 | 20
557.349 | 26.45 | 99.28527 | 20 | 20
558.354 | 26.5 | 99.28143 | 20 | 20
559.35797 | 26.55 | 99.27864 | 20 | 20
560.362 | 26.6 | 99.2745 | 20 | 20
561.36401 | 26.65 | 99.27036 | 20 | 20
562.36499 | 26.7 | 99.26786 | 20 | 20
563.36298 | 26.75 | 99.26565 | 20 | 20
564.36298 | 26.8 | 99.26373 | 20 | 20
565.362 | 26.85 | 99.26026 | 20 | 20
566.35901 | 26.9 | 99.25776 | 20 | 20
567.35999 | 26.95 | 99.25555 | 20 | 20
568.35699 | 27 | 99.25228 | 20 | 20
569.35498 | 27.05 | 99.24814 | 20 | 20
570.35602 | 27.1 | 99.24362 | 20 | 20
571.35797 | 27.15 | 99.24016 | 20 | 20
572.362 | 27.2 | 99.23593 | 20 | 20
573.36298 | 27.25 | 99.23179 | 20 | 20
574.36499 | 27.3 | 99.22765 | 20 | 20
575.36499 | 27.35 | 99.22477 | 20 | 20
576.36401 | 27.4 | 99.22246 | 20 | 20
577.36401 | 27.45 | 99.21371 | 20 | 20
578.36603 | 27.5 | 99.21265 | 20 | 20
579.36902 | 27.55 | 99.2188 | 20 | 20
580.367 | 27.6 | 99.2112 | 20 | 20
581.36603 | 27.65 | 99.20457 | 20 | 20
582.367 | 27.7 | 99.19928 | 20 | 20
583.367 | 27.75 | 99.19485 | 20 | 20
584.367 | 27.8 | 99.19158 | 20 | 20
585.367 | 27.85 | 99.18812 | 20 | 20
586.367 | 27.9 | 99.18398 | 20 | 20
587.367 | 27.95 | 99.18004 | 20 | 20
588.36401 | 28 | 99.17532 | 20 | 20
589.36298 | 28.05 | 99.17167 | 20 | 20
590.36401 | 28.1 | 99.16667 | 20 | 20
591.362 | 28.15 | 99.16147 | 20 | 20
592.36298 | 28.2 | 99.15705 | 20 | 20
593.362 | 28.25 | 99.15291 | 20 | 20
594.36102 | 28.3 | 99.14906 | 20 | 20
595.36298 | 28.35 | 99.14522 | 20 | 20
596.36102 | 28.4 | 99.14185 | 20 | 20
597.35999 | 28.45 | 99.13752 | 20 | 20
598.35999 | 28.5 | 99.13261 | 20 | 20
599.35797 | 28.55 | 99.12752 | 20 | 20
600.362 | 28.6 | 99.12251 | 20 | 20
601.36102 | 28.65 | 99.11713 | 20 | 20
602.362 | 28.7 | 99.11241 | 20 | 20
603.35999 | 28.75 | 99.1078 | 20 | 20
604.362 | 28.8 | 99.10347 | 20 | 20
605.35999 | 28.85 | 99.09914 | 20 | 20
606.35699 | 28.9 | 99.09385 | 20 | 20
607.35498 | 28.95 | 99.08836 | 20 | 20
608.35498 | 29 | 99.08288 | 20 | 20
609.35199 | 29.05 | 99.07692 | 20 | 20
610.34998 | 29.1 | 99.07115 | 20 | 20
611.349 | 29.15 | 99.06566 | 20 | 20
612.34698 | 29.2 | 99.06056 | 20 | 20
613.34601 | 29.25 | 99.05479 | 20 | 20
614.34601 | 29.3 | 99.04902 | 20 | 20
615.34497 | 29.35 | 99.04277 | 20 | 20
616.34302 | 29.4 | 99.03757 | 20 | 20
617.34399 | 29.45 | 99.03199 | 20 | 20
618.34497 | 29.5 | 99.02699 | 20 | 20
619.34601 | 29.55 | 99.01978 | 20 | 20
620.34399 | 29.6 | 99.01429 | 20 | 20
621.34601 | 29.65 | 99.0092 | 20 | 20
622.34601 | 29.7 | 99.00217 | 20 | 20
623.34399 | 29.75 | 98.99496 | 20 | 20
624.34302 | 29.8 | 98.98832 | 20 | 20
625.34198 | 29.85 | 98.98092 | 20 | 20
626.34198 | 29.9 | 98.97476 | 20 | 20
627.341 | 29.95 | 98.96745 | 20 | 20
628.341 | 30 | 98.96081 | 20 | 20
629.33899 | 30.05 | 98.95398 | 20 | 20
630.341 | 30.1 | 98.94686 | 20 | 20
631.341 | 30.15 | 98.93984 | 20 | 20
632.34003 | 30.2 | 98.93166 | 20 | 20
633.34003 | 30.25 | 98.92387 | 20 | 20
634.33801 | 30.3 | 98.91618 | 20 | 20
635.336 | 30.35 | 98.90963 | 20 | 20
636.33502 | 30.4 | 98.90329 | 20 | 20
637.33502 | 30.45 | 98.89453 | 20 | 20
638.33502 | 30.5 | 98.88626 | 20 | 20
639.32898 | 30.55 | 98.87577 | 20 | 20
640.32599 | 30.6 | 98.86741 | 20 | 20
641.32397 | 30.65 | 98.86086 | 20 | 20
642.32098 | 30.7 | 98.85442 | 20 | 20
643.32098 | 30.75 | 98.84595 | 20 | 20
644.32098 | 30.8 | 98.83759 | 20 | 20
645.32098 | 30.85 | 98.83027 | 20 | 20
646.32001 | 30.9 | 98.82354 | 20 | 20
647.32001 | 30.95 | 98.81498 | 20 | 20
648.31799 | 31 | 98.8068 | 20 | 20
649.31299 | 31.05 | 98.79786 | 20 | 20
650.31097 | 31.1 | 98.78968 | 20 | 20
651.30902 | 31.15 | 98.78122 | 20 | 20
652.30798 | 31.2 | 98.77246 | 20 | 20
653.30902 | 31.25 | 98.7639 | 20 | 20
654.31 | 31.3 | 98.75717 | 20 | 20
655.30902 | 31.35 | 98.74707 | 20 | 20
656.30701 | 31.4 | 98.73793 | 20 | 20
657.30603 | 31.45 | 98.73023 | 20 | 20
658.30603 | 31.5 | 98.72157 | 20 | 20
659.30499 | 31.55 | 98.71224 | 20 | 20
660.30298 | 31.6 | 98.70234 | 20 | 20
661.30103 | 31.65 | 98.69291 | 20 | 20
662.29901 | 31.7 | 98.68213 | 20 | 20
663.297 | 31.75 | 98.67136 | 20 | 20
664.29498 | 31.8 | 98.66155 | 20 | 20
665.29602 | 31.85 | 98.65231 | 20 | 20
666.29102 | 31.9 | 98.6426 | 20 | 20
667.29102 | 31.95 | 98.63106 | 20 | 20
668.28998 | 32 | 98.61778 | 20 | 20
669.29401 | 32.05 | 98.60768 | 20 | 20
670.29199 | 32.1 | 98.59585 | 20 | 20
671.29102 | 32.15 | 98.58315 | 20 | 20
672.28998 | 32.2 | 98.5693 | 20 | 20
673.28601 | 32.25 | 98.55574 | 20 | 20
674.284 | 32.3 | 98.54217 | 20 | 20
675.28302 | 32.35 | 98.52947 | 20 | 20
676.28302 | 32.4 | 98.51466 | 20 | 20
677.28003 | 32.45 | 98.50062 | 20 | 20
678.28003 | 32.5 | 98.48571 | 20 | 20
679.27802 | 32.55 | 98.47118 | 20 | 20
680.27802 | 32.6 | 98.4555 | 20 | 20
681.28003 | 32.65 | 98.44453 | 20 | 20
682.27802 | 32.7 | 98.43472 | 20 | 20
683.27502 | 32.75 | 98.3821 | 20 | 20
684.26801 | 32.8 | 98.36777 | 20 | 20
685.26398 | 32.85 | 98.35209 | 20 | 20
686.26501 | 32.9 | 98.34247 | 20 | 20
687.26501 | 32.95 | 98.32804 | 20 | 20
688.26599 | 33 | 98.31034 | 20 | 20
689.26599 | 33.05 | 98.29255 | 20 | 20
690.26599 | 33.1 | 98.27321 | 20 | 20
691.26501 | 33.15 | 98.25311 | 20 | 20
692.26398 | 33.2 | 98.23281 | 20 | 20
693.26398 | 33.25 | 98.21107 | 20 | 20
694.258 | 33.3 | 98.18827 | 20 | 20
695.25598 | 33.35 | 98.15047 | 20 | 20
696.25403 | 33.4 | 98.1345 | 20 | 20
697.25201 | 33.45 | 98.11497 | 20 | 20
698.25201 | 33.5 | 98.09496 | 20 | 20
699.25098 | 33.55 | 98.06697 | 20 | 20
700.24799 | 33.6 | 98.03128 | 20 | 20
701.24701 | 33.65 | 98.01175 | 20 | 20
702.24402 | 33.7 | 97.99021 | 20 | 20
703.242 | 33.75 | 97.96491 | 20 | 20
704.242 | 33.8 | 97.9221 | 20 | 20
705.24103 | 33.85 | 97.90248 | 20 | 20
706.23901 | 33.9 | 97.86102 | 20 | 20
707.23602 | 33.95 | 97.83937 | 20 | 20
708.23499 | 34 | 97.81619 | 20 | 20
709.23297 | 34.05 | 97.79176 | 20 | 20
710.23102 | 34.1 | 97.73722 | 20 | 20
711.22998 | 34.15 | 97.70393 | 20 | 20
712.229 | 34.2 | 97.67084 | 20 | 20
713.22302 | 34.25 | 97.64977 | 20 | 20
714.22101 | 34.3 | 97.60485 | 20 | 20
715.22101 | 34.35 | 97.56984 | 20 | 20
716.21899 | 34.4 | 97.53357 | 20 | 20
717.21399 | 34.45 | 97.4975 | 20 | 20
718.21399 | 34.5 | 97.46085 | 20 | 20
719.21002 | 34.55 | 97.42333 | 20 | 20
720.211 | 34.6 | 97.38486 | 20 | 20
721.21002 | 34.65 | 97.34821 | 20 | 20
722.20502 | 34.7 | 97.30838 | 20 | 20
723.20398 | 34.75 | 97.26836 | 20 | 20
724.20203 | 34.8 | 97.22671 | 20 | 20
725.20001 | 34.85 | 97.18333 | 20 | 20
726.19702 | 34.9 | 97.14427 | 20 | 20
727.19598 | 34.95 | 97.10099 | 20 | 20
728.19299 | 35 | 97.05799 | 20 | 20
729.19299 | 35.05 | 97.01306 | 20 | 20
730.19098 | 35.1 | 96.9691 | 20 | 20
731.18903 | 35.15 | 96.92206 | 20 | 20
732.18799 | 35.2 | 96.87753 | 20 | 20
733.18701 | 35.25 | 96.82981 | 20 | 20
734.18298 | 35.3 | 96.78374 | 20 | 20
735.18201 | 35.35 | 96.73593 | 20 | 20
736.17999 | 35.4 | 96.68581 | 20 | 20
737.177 | 35.45 | 96.63781 | 20 | 20
738.177 | 35.5 | 96.58731 | 20 | 20
739.17798 | 35.55 | 96.5344 | 20 | 20
740.17798 | 35.6 | 96.48419 | 20 | 20
741.17798 | 35.65 | 96.43234 | 20 | 20
742.177 | 35.7 | 96.38097 | 20 | 20
743.17902 | 35.75 | 96.32758 | 20 | 20
744.17499 | 35.8 | 96.27429 | 20 | 20
745.17401 | 35.85 | 96.22129 | 20 | 20
746.17603 | 35.9 | 96.16742 | 20 | 20
747.177 | 35.95 | 96.11076 | 20 | 20
748.17902 | 36 | 96.05689 | 20 | 20
749.18298 | 36.05 | 96.00167 | 20 | 20
750.18597 | 36.1 | 95.94502 | 20 | 20
751.18903 | 36.15 | 95.8899 | 20 | 20
752.19299 | 36.2 | 95.83487 | 20 | 20
753.19501 | 36.25 | 95.77975 | 20 | 20
754.20001 | 36.3 | 95.7254 | 20 | 20
755.20502 | 36.35 | 95.67009 | 20 | 20
756.211 | 36.4 | 95.61718 | 20 | 20
757.21698 | 36.45 | 95.56293 | 20 | 20
758.22101 | 36.5 | 95.51022 | 20 | 20
759.22699 | 36.55 | 95.46077 | 20 | 20
760.23602 | 36.6 | 95.41085 | 20 | 20
761.23798 | 36.65 | 95.35919 | 20 | 20
762.24298 | 36.7 | 95.31109 | 20 | 20
763.24701 | 36.75 | 95.26473 | 20 | 20
764.25299 | 36.8 | 95.21625 | 20 | 20
765.25598 | 36.85 | 95.16998 | 20 | 20
766.258 | 36.9 | 95.12419 | 20 | 20
767.26099 | 36.95 | 95.08023 | 20 | 20
768.263 | 37 | 95.03607 | 20 | 20
769.26501 | 37.05 | 94.99096 | 20 | 20
770.26501 | 37.1 | 94.94979 | 20 | 20
771.26599 | 37.15 | 94.90736 | 20 | 20
772.26703 | 37.2 | 94.86437 | 20 | 20
773.26801 | 37.25 | 94.82194 | 20 | 20
774.26898 | 37.3 | 94.78183 | 20 | 20
775.27002 | 37.35 | 94.74345 | 20 | 20
776.26898 | 37.4 | 94.70295 | 20 | 20
777.27197 | 37.45 | 94.66611 | 20 | 20
778.27197 | 37.5 | 94.63004 | 20 | 20
779.27197 | 37.55 | 94.5955 | 20 | 20
780.27301 | 37.6 | 94.56231 | 20 | 20
781.271 | 37.65 | 94.52961 | 20 | 20
782.27301 | 37.7 | 94.50671 | 20 | 20
783.27502 | 37.75 | 94.48344 | 20 | 20
784.276 | 37.8 | 94.46025 | 20 | 20
785.27502 | 37.85 | 94.40985 | 20 | 20
786.276 | 37.9 | 94.3934 | 20 | 20
787.27502 | 37.95 | 94.37204 | 20 | 20
788.27502 | 38 | 94.35126 | 20 | 20
789.27399 | 38.05 | 94.32943 | 20 | 20
790.27301 | 38.1 | 94.30605 | 20 | 20
791.27301 | 38.15 | 94.2845 | 20 | 20
792.26898 | 38.2 | 94.26334 | 20 | 20
793.26501 | 38.25 | 94.24141 | 20 | 20
794.258 | 38.3 | 94.22044 | 20 | 20
795.25201 | 38.35 | 94.19928 | 20 | 20
796.24701 | 38.4 | 94.17869 | 20 | 20
797.237 | 38.45 | 94.15512 | 20 | 20
798.23102 | 38.5 | 94.12155 | 20 | 20
799.22699 | 38.55 | 94.10626 | 20 | 20
800.22198 | 38.6 | 94.09154 | 20 | 20
801.21997 | 38.65 | 94.07336 | 20 | 20
802.22198 | 38.7 | 94.05518 | 20 | 20
803.22803 | 38.75 | 94.0368 | 20 | 20
804.22998 | 38.8 | 94.01372 | 20 | 20
805.23102 | 38.85 | 93.99554 | 20 | 20
806.23102 | 38.9 | 93.97736 | 20 | 20
807.229 | 38.95 | 93.9611 | 20 | 20
808.23297 | 39 | 93.9435 | 20 | 20
809.23401 | 39.05 | 93.92743 | 20 | 20
810.23297 | 39.1 | 93.91165 | 20 | 20
811.22803 | 39.15 | 93.8979 | 20 | 20
812.21997 | 39.2 | 93.88328 | 20 | 20
813.21997 | 39.25 | 93.87106 | 20 | 20
814.21503 | 39.3 | 93.86019 | 20 | 20
815.211 | 39.35 | 93.84922 | 20 | 20
816.20599 | 39.4 | 93.83961 | 20 | 20
817.20203 | 39.45 | 93.82941 | 20 | 20
818.19702 | 39.5 | 93.82037 | 20 | 20
819.19202 | 39.55 | 93.81238 | 20 | 20
820.18701 | 39.6 | 93.80372 | 20 | 20
821.18103 | 39.65 | 93.79651 | 20 | 20
822.17297 | 39.7 | 93.78968 | 20 | 20
823.16803 | 39.75 | 93.78372 | 20 | 20
824.159 | 39.8 | 93.77794 | 20 | 20
825.15399 | 39.85 | 93.77313 | 20 | 20
826.14801 | 39.9 | 93.76784 | 20 | 20
827.14001 | 39.95 | 93.76611 | 20 | 20
828.13599 | 40 | 93.76342 | 20 | 20
829.12701 | 40.05 | 93.76024 | 20 | 20
830.11798 | 40.1 | 93.75726 | 20 | 20
831.11499 | 40.15 | 93.75495 | 20 | 20
832.10498 | 40.2 | 93.75313 | 20 | 20
833.09399 | 40.25 | 93.75197 | 20 | 20
834.08801 | 40.3 | 93.75072 | 20 | 20
835.08197 | 40.35 | 93.74976 | 20 | 20
836.07898 | 40.4 | 93.7487 | 20 | 20
837.07397 | 40.45 | 93.74774 | 20 | 20
838.073 | 40.5 | 93.74687 | 20 | 20
839.07001 | 40.55 | 93.74582 | 20 | 20
840.06403 | 40.6 | 93.74447 | 20 | 20
841.05798 | 40.65 | 93.74293 | 20 | 20
842.05603 | 40.7 | 93.74168 | 20 | 20
843.047 | 40.75 | 93.74052 | 20 | 20
844.04602 | 40.8 | 93.73976 | 20 | 20
845.04401 | 40.85 | 93.73908 | 20 | 20
846.04401 | 40.9 | 93.7385 | 20 | 20
847.04303 | 40.95 | 93.73802 | 20 | 20
848.039 | 41 | 93.73725 | 20 | 20
849.034 | 41.05 | 93.73639 | 20 | 20
850.03101 | 41.1 | 93.73562 | 20 | 20
851.02802 | 41.15 | 93.73437 | 20 | 20
852.02399 | 41.2 | 93.7337 | 20 | 20
853.02197 | 41.25 | 93.73177 | 20 | 20
854.01898 | 41.3 | 93.73014 | 20 | 20
855.01801 | 41.35 | 93.72898 | 20 | 20
856.01801 | 41.4 | 93.72821 | 20 | 20
857.013 | 41.45 | 93.72744 | 20 | 20
858.01202 | 41.5 | 93.72677 | 20 | 20
859.013 | 41.55 | 93.7261 | 20 | 20
860.01398 | 41.6 | 93.72552 | 20 | 20
861.01501 | 41.65 | 93.72465 | 20 | 20
862.02301 | 41.7 | 93.72388 | 20 | 20
863.02002 | 41.75 | 93.72311 | 20 | 20
864.01398 | 41.8 | 93.72254 | 20 | 20
865.008 | 41.85 | 93.72157 | 20 | 20
866.00403 | 41.9 | 93.72052 | 20 | 20
867 | 41.95 | 93.71984 | 20 | 20
867.99701 | 42 | 93.71917 | 20 | 20
868.99701 | 42.05 | 93.7184 | 20 | 20
869.99701 | 42.1 | 93.71715 | 20 | 20
870.99799 | 42.15 | 93.71667 | 20 | 20
871.99799 | 42.2 | 93.71638 | 20 | 20
872.99799 | 42.25 | 93.716 | 20 | 20
873.99701 | 42.3 | 93.71542 | 20 | 20
874.99902 | 42.35 | 93.71455 | 20 | 20
875.99701 | 42.4 | 93.71378 | 20 | 20
876.99597 | 42.45 | 93.7133 | 20 | 20
877.99298 | 42.5 | 93.71263 | 20 | 20
878.992 | 42.55 | 93.71176 | 20 | 20
879.992 | 42.6 | 93.71109 | 20 | 20
880.98901 | 42.65 | 93.71051 | 20 | 20
881.98999 | 42.7 | 93.70993 | 20 | 20
882.98798 | 42.75 | 93.70936 | 20 | 20
883.98798 | 42.8 | 93.7083 | 20 | 20
884.98901 | 42.85 | 93.70734 | 20 | 20
885.992 | 42.9 | 93.70638 | 20 | 20
886.98999 | 42.95 | 93.70532 | 20 | 20
887.98901 | 43 | 93.70407 | 20 | 20
888.98798 | 43.05 | 93.70339 | 20 | 20
889.98798 | 43.1 | 93.70262 | 20 | 20
890.99701 | 43.15 | 93.70166 | 20 | 20
891.99103 | 43.2 | 93.70109 | 20 | 20
892.98499 | 43.25 | 93.70041 | 20 | 20
893.98798 | 43.3 | 93.69993 | 20 | 20
894.987 | 43.35 | 93.69897 | 20 | 20
895.987 | 43.4 | 93.69839 | 20 | 20
896.987 | 43.45 | 93.69781 | 20 | 20
897.98602 | 43.5 | 93.69695 | 20 | 20
898.98401 | 43.55 | 93.69618 | 20 | 20
899.98102 | 43.6 | 93.6957 | 20 | 20
900.98102 | 43.65 | 93.69474 | 20 | 20
901.97803 | 43.7 | 93.69368 | 20 | 20
902.97601 | 43.75 | 93.693 | 20 | 20
903.96997 | 43.8 | 93.69204 | 20 | 20
904.96503 | 43.85 | 93.69156 | 20 | 20
905.96301 | 43.9 | 93.69108 | 20 | 20
906.961 | 43.95 | 93.69012 | 20 | 20
907.96198 | 44 | 93.68896 | 20 | 20
908.96503 | 44.05 | 93.68839 | 20 | 20
909.96399 | 44.1 | 93.6881 | 20 | 20
910.96399 | 44.15 | 93.68723 | 20 | 20
911.96399 | 44.2 | 93.68666 | 20 | 20
912.96503 | 44.25 | 93.68541 | 20 | 20
913.96503 | 44.3 | 93.68367 | 20 | 20
914.95898 | 44.35 | 93.68281 | 20 | 20
915.95801 | 44.4 | 93.68242 | 20 | 20
916.95697 | 44.45 | 93.68204 | 20 | 20
917.95502 | 44.5 | 93.68156 | 20 | 20
918.95398 | 44.55 | 93.68117 | 20 | 20
919.95203 | 44.6 | 93.68031 | 20 | 20
920.95398 | 44.65 | 93.67954 | 20 | 20
921.95099 | 44.7 | 93.67867 | 20 | 20
922.95001 | 44.75 | 93.67761 | 20 | 20
923.94702 | 44.8 | 93.67675 | 20 | 20
924.94598 | 44.85 | 93.67598 | 20 | 20
925.94397 | 44.9 | 93.6754 | 20 | 20
926.94397 | 44.95 | 93.67482 | 20 | 20
927.94202 | 45 | 93.67396 | 20 | 20
928.94202 | 45.05 | 93.67242 | 20 | 20
929.94 | 45.1 | 93.67146 | 20 | 20
930.94098 | 45.15 | 93.67078 | 20 | 20
931.935 | 45.2 | 93.66973 | 20 | 20
932.93402 | 45.25 | 93.66857 | 20 | 20
933.93298 | 45.3 | 93.6678 | 20 | 20
934.93103 | 45.35 | 93.66722 | 20 | 20
935.93402 | 45.4 | 93.66694 | 20 | 20
936.93298 | 45.45 | 93.66597 | 20 | 20
937.94202 | 45.5 | 93.66511 | 20 | 20
938.94 | 45.55 | 93.66424 | 20 | 20
939.93597 | 45.6 | 93.66367 | 20 | 20
940.93201 | 45.65 | 93.6629 | 20 | 20
941.92603 | 45.7 | 93.66203 | 20 | 20
942.92401 | 45.75 | 93.66145 | 20 | 20
943.92603 | 45.8 | 93.66078 | 20 | 20
944.92499 | 45.85 | 93.6602 | 20 | 20
945.91803 | 45.9 | 93.65963 | 20 | 20
946.914 | 45.95 | 93.65866 | 20 | 20
947.91302 | 46 | 93.65751 | 20 | 20
948.91199 | 46.05 | 93.65674 | 20 | 20
949.91101 | 46.1 | 93.65597 | 20 | 20
950.91199 | 46.15 | 93.65482 | 20 | 20
951.90698 | 46.2 | 93.65405 | 20 | 20
952.90399 | 46.25 | 93.65318 | 20 | 20
953.90198 | 46.3 | 93.6526 | 20 | 20
954.89899 | 46.35 | 93.65183 | 20 | 20
955.896 | 46.4 | 93.65078 | 20 | 20
956.89301 | 46.45 | 93.64924 | 20 | 20
957.88898 | 46.5 | 93.64837 | 20 | 20
958.88702 | 46.55 | 93.6475 | 20 | 20
959.88397 | 46.6 | 93.64654 | 20 | 20
960.883 | 46.65 | 93.64568 | 20 | 20
961.88501 | 46.7 | 93.64491 | 20 | 20
962.883 | 46.75 | 93.64337 | 20 | 20
963.88098 | 46.8 | 93.64298 | 20 | 20
964.88098 | 46.85 | 93.6426 | 20 | 20
965.87799 | 46.9 | 93.6425 | 20 | 20
966.875 | 46.95 | 93.64135 | 20 | 20
967.87097 | 47 | 93.64077 | 20 | 20
968.86902 | 47.05 | 93.63991 | 20 | 20
969.867 | 47.1 | 93.63894 | 20 | 20
970.86499 | 47.15 | 93.63817 | 20 | 20
971.86298 | 47.2 | 93.63712 | 20 | 20
972.85999 | 47.25 | 93.63644 | 20 | 20
973.85699 | 47.3 | 93.63529 | 20 | 20
974.85498 | 47.35 | 93.63356 | 20 | 20
975.854 | 47.4 | 93.63202 | 20 | 20
976.85101 | 47.45 | 93.63106 | 20 | 20
977.85303 | 47.5 | 93.63038 | 20 | 20
978.85199 | 47.55 | 93.62971 | 20 | 20
979.85199 | 47.6 | 93.62884 | 20 | 20
980.84998 | 47.65 | 93.62769 | 20 | 20
981.849 | 47.7 | 93.62721 | 20 | 20
982.84998 | 47.75 | 93.62653 | 20 | 20
983.84497 | 47.8 | 93.62596 | 20 | 20
984.841 | 47.85 | 93.62365 | 20 | 20
985.84003 | 47.9 | 93.62134 | 20 | 20
986.83801 | 47.95 | 93.62086 | 20 | 20
987.83899 | 48 | 93.62038 | 20 | 20
988.836 | 48.05 | 93.62028 | 20 | 20
989.83197 | 48.1 | 93.62028 | 20 | 20
990.83099 | 48.15 | 93.6199 | 20 | 20
991.828 | 48.2 | 93.61932 | 20 | 20
992.82397 | 48.25 | 93.61865 | 20 | 20
993.81897 | 48.3 | 93.61778 | 20 | 20
994.81403 | 48.35 | 93.61615 | 20 | 20
995.81403 | 48.4 | 93.61528 | 20 | 20
996.81 | 48.45 | 93.61451 | 20 | 20