## Sheet
#EXPORTTYPE: | DATA ALL
#FILE: | 75°C-Woll-120min.ngb-sta
#FORMAT: | NETZSCH5
#FTYPE: | UNICODE
#IDENTITY: | 75°C-Woll-120min
#MTYPE: | TG
#INSTRUMENT: | NETZSCH TG 309 Classic
#PROJECT: | CO2Valorize
#DATE/TIME: | 27/02/2026 01:33:35 (UTC+1)
#CORR. FILE:
#TEMPCAL: | 21-08-2025 14:31
#LABORATORY: | HIF
#OPERATOR: | Sahra
#REMARK:
#SAMPLE: | 75°C-Woll-120min
#SAMPLE MASS /mg: | 26.041
#MATERIAL: | WOLL
#TYPE OF CRUCIBLE: | Al2O3 0.3 ml, open
#SAMPLE CRUCIBLE MASS /mg: | 133.0537
#REFERENCE CRUCIBLE MASS /mg:
#PURGE 1 MFC: | OXYGEN,252.5 ml/min
#PURGE 2 MFC: | NITROGEN,250.0 ml/min
#PROTECTIVE MFC: | NITROGEN,250.0 ml/min
#M.RANGE /mg: | 2000
#CORR. CODE: | 0
#RANGE: | 30°C/20.0(K/min)/1000°C
#SEGMENT: | S1/1
#SEG. 1: | 30°C/20.0(K/min)/1000°C
##Temp./°C | Time/min | Mass/% | Gas Flow(purge2)/(ml/min) | Gas Flow(protective)/(ml/min)
31.13 | 0 | 100 | 20 | 20
31.131 | 0.05 | 99.99558 | 20 | 20
31.274 | 0.1 | 99.99654 | 20 | 20
31.562 | 0.15 | 100.00192 | 20 | 20
31.936 | 0.2 | 100.00442 | 20 | 20
32.37 | 0.25 | 100.0071 | 20 | 20
32.858 | 0.3 | 100.00922 | 20 | 20
33.416 | 0.35 | 100.01152 | 20 | 20
34.041 | 0.4 | 100.01344 | 20 | 20
34.726 | 0.45 | 100.01555 | 20 | 20
35.461 | 0.5 | 100.01709 | 20 | 20
36.244 | 0.55 | 100.01882 | 20 | 20
37.071 | 0.6 | 100.01978 | 20 | 20
37.935 | 0.65 | 100.02054 | 20 | 20
38.838 | 0.7 | 100.02093 | 20 | 20
39.77 | 0.75 | 100.02054 | 20 | 20
40.734 | 0.8 | 100.01997 | 20 | 20
41.722 | 0.85 | 100.01901 | 20 | 20
42.735 | 0.9 | 100.01651 | 20 | 20
43.764 | 0.95 | 100.01363 | 20 | 20
44.811 | 1 | 100.00883 | 20 | 20
45.875 | 1.05 | 100.00288 | 20 | 20
46.951 | 1.1 | 99.99443 | 20 | 20
48.039 | 1.15 | 99.98541 | 20 | 20
49.134 | 1.2 | 99.97658 | 20 | 20
50.238 | 1.25 | 99.97043 | 20 | 20
51.349 | 1.3 | 99.96294 | 20 | 20
52.461 | 1.35 | 99.95334 | 20 | 20
53.582 | 1.4 | 99.94509 | 20 | 20
54.699 | 1.45 | 99.93549 | 20 | 20
55.819 | 1.5 | 99.92589 | 20 | 20
56.94 | 1.55 | 99.91609 | 20 | 20
58.06 | 1.6 | 99.90496 | 20 | 20
59.181 | 1.65 | 99.8919 | 20 | 20
60.298 | 1.7 | 99.87942 | 20 | 20
61.412 | 1.75 | 99.86617 | 20 | 20
62.527 | 1.8 | 99.85388 | 20 | 20
63.633 | 1.85 | 99.84121 | 20 | 20
64.741 | 1.9 | 99.82777 | 20 | 20
65.843 | 1.95 | 99.81433 | 20 | 20
66.944 | 2 | 99.80185 | 20 | 20
68.038 | 2.05 | 99.78822 | 20 | 20
69.13 | 2.1 | 99.77535 | 20 | 20
70.219 | 2.15 | 99.76134 | 20 | 20
71.306 | 2.2 | 99.74771 | 20 | 20
72.386 | 2.25 | 99.73254 | 20 | 20
73.464 | 2.3 | 99.71718 | 20 | 20
74.539 | 2.35 | 99.70278 | 20 | 20
75.611 | 2.4 | 99.68799 | 20 | 20
76.678 | 2.45 | 99.67244 | 20 | 20
77.744 | 2.5 | 99.6565 | 20 | 20
78.805 | 2.55 | 99.64095 | 20 | 20
79.865 | 2.6 | 99.62617 | 20 | 20
80.919 | 2.65 | 99.61081 | 20 | 20
81.975 | 2.7 | 99.59583 | 20 | 20
83.023 | 2.75 | 99.58047 | 20 | 20
84.071 | 2.8 | 99.56722 | 20 | 20
85.118 | 2.85 | 99.55301 | 20 | 20
86.161 | 2.9 | 99.5388 | 20 | 20
87.203 | 2.95 | 99.52575 | 20 | 20
88.241 | 3 | 99.51096 | 20 | 20
89.278 | 3.05 | 99.49733 | 20 | 20
90.314 | 3.1 | 99.48351 | 20 | 20
91.345 | 3.15 | 99.47103 | 20 | 20
92.377 | 3.2 | 99.45759 | 20 | 20
93.406 | 3.25 | 99.44511 | 20 | 20
94.432 | 3.3 | 99.43167 | 20 | 20
95.459 | 3.35 | 99.42034 | 20 | 20
96.481 | 3.4 | 99.40862 | 20 | 20
97.504 | 3.45 | 99.39538 | 20 | 20
98.524 | 3.5 | 99.38386 | 20 | 20
99.543 | 3.55 | 99.37042 | 20 | 20
100.561 | 3.6 | 99.3587 | 20 | 20
101.578 | 3.65 | 99.34814 | 20 | 20
102.592 | 3.7 | 99.33758 | 20 | 20
103.606 | 3.75 | 99.32741 | 20 | 20
104.619 | 3.8 | 99.31819 | 20 | 20
105.63 | 3.85 | 99.30974 | 20 | 20
106.641 | 3.9 | 99.29861 | 20 | 20
107.65 | 3.95 | 99.28747 | 20 | 20
108.658 | 4 | 99.28017 | 20 | 20
109.666 | 4.05 | 99.27038 | 20 | 20
110.674 | 4.1 | 99.26385 | 20 | 20
111.682 | 4.15 | 99.25636 | 20 | 20
112.688 | 4.2 | 99.24811 | 20 | 20
113.694 | 4.25 | 99.23928 | 20 | 20
114.699 | 4.3 | 99.23236 | 20 | 20
115.703 | 4.35 | 99.22468 | 20 | 20
116.705 | 4.4 | 99.21892 | 20 | 20
117.71 | 4.45 | 99.21374 | 20 | 20
118.715 | 4.5 | 99.20779 | 20 | 20
119.717 | 4.55 | 99.20011 | 20 | 20
120.718 | 4.6 | 99.19224 | 20 | 20
121.72 | 4.65 | 99.18705 | 20 | 20
122.721 | 4.7 | 99.17918 | 20 | 20
123.725 | 4.75 | 99.17419 | 20 | 20
124.725 | 4.8 | 99.169 | 20 | 20
125.727 | 4.85 | 99.16228 | 20 | 20
126.726 | 4.9 | 99.15671 | 20 | 20
127.729 | 4.95 | 99.15115 | 20 | 20
128.728 | 5 | 99.14654 | 20 | 20
129.73 | 5.05 | 99.14097 | 20 | 20
130.73199 | 5.1 | 99.13751 | 20 | 20
131.733 | 5.15 | 99.13367 | 20 | 20
132.73399 | 5.2 | 99.13137 | 20 | 20
133.733 | 5.25 | 99.12676 | 20 | 20
134.73399 | 5.3 | 99.12177 | 20 | 20
135.73599 | 5.35 | 99.1187 | 20 | 20
136.737 | 5.4 | 99.11447 | 20 | 20
137.73801 | 5.45 | 99.11044 | 20 | 20
138.74001 | 5.5 | 99.10622 | 20 | 20
139.743 | 5.55 | 99.10257 | 20 | 20
140.743 | 5.6 | 99.0993 | 20 | 20
141.745 | 5.65 | 99.09566 | 20 | 20
142.746 | 5.7 | 99.09201 | 20 | 20
143.74899 | 5.75 | 99.08778 | 20 | 20
144.748 | 5.8 | 99.08375 | 20 | 20
145.752 | 5.85 | 99.0801 | 20 | 20
146.75301 | 5.9 | 99.07646 | 20 | 20
147.754 | 5.95 | 99.07223 | 20 | 20
148.754 | 6 | 99.06878 | 20 | 20
149.757 | 6.05 | 99.06455 | 20 | 20
150.758 | 6.1 | 99.06033 | 20 | 20
151.759 | 6.15 | 99.05668 | 20 | 20
152.75999 | 6.2 | 99.05438 | 20 | 20
153.761 | 6.25 | 99.05073 | 20 | 20
154.763 | 6.3 | 99.04574 | 20 | 20
155.76199 | 6.35 | 99.04209 | 20 | 20
156.76401 | 6.4 | 99.04036 | 20 | 20
157.76401 | 6.45 | 99.03786 | 20 | 20
158.763 | 6.5 | 99.03441 | 20 | 20
159.763 | 6.55 | 99.03018 | 20 | 20
160.763 | 6.6 | 99.02634 | 20 | 20
161.763 | 6.65 | 99.02308 | 20 | 20
162.765 | 6.7 | 99.01905 | 20 | 20
163.76401 | 6.75 | 99.01674 | 20 | 20
164.76401 | 6.8 | 99.01348 | 20 | 20
165.765 | 6.85 | 99.01098 | 20 | 20
166.76401 | 6.9 | 99.0081 | 20 | 20
167.765 | 6.95 | 99.00561 | 20 | 20
168.76601 | 7 | 99.00311 | 20 | 20
169.767 | 7.05 | 98.99985 | 20 | 20
170.767 | 7.1 | 98.99773 | 20 | 20
171.767 | 7.15 | 98.99562 | 20 | 20
172.76801 | 7.2 | 98.99313 | 20 | 20
173.767 | 7.25 | 98.98986 | 20 | 20
174.76801 | 7.3 | 98.98621 | 20 | 20
175.76801 | 7.35 | 98.98353 | 20 | 20
176.769 | 7.4 | 98.98026 | 20 | 20
177.771 | 7.45 | 98.97681 | 20 | 20
178.771 | 7.5 | 98.97297 | 20 | 20
179.771 | 7.55 | 98.97009 | 20 | 20
180.77299 | 7.6 | 98.96797 | 20 | 20
181.77299 | 7.65 | 98.96605 | 20 | 20
182.774 | 7.7 | 98.96413 | 20 | 20
183.778 | 7.75 | 98.96106 | 20 | 20
184.776 | 7.8 | 98.95857 | 20 | 20
185.776 | 7.85 | 98.95549 | 20 | 20
186.782 | 7.9 | 98.953 | 20 | 20
187.783 | 7.95 | 98.95069 | 20 | 20
188.785 | 8 | 98.94647 | 20 | 20
189.785 | 8.05 | 98.94359 | 20 | 20
190.785 | 8.1 | 98.94071 | 20 | 20
191.786 | 8.15 | 98.9384 | 20 | 20
192.78799 | 8.2 | 98.93572 | 20 | 20
193.789 | 8.25 | 98.93149 | 20 | 20
194.791 | 8.3 | 98.92919 | 20 | 20
195.79201 | 8.35 | 98.92727 | 20 | 20
196.78999 | 8.4 | 98.92074 | 20 | 20
197.791 | 8.45 | 98.91613 | 20 | 20
198.79401 | 8.5 | 98.9146 | 20 | 20
199.799 | 8.55 | 98.9146 | 20 | 20
200.799 | 8.6 | 98.9144 | 20 | 20
201.802 | 8.65 | 98.91325 | 20 | 20
202.804 | 8.7 | 98.91076 | 20 | 20
203.80499 | 8.75 | 98.90845 | 20 | 20
204.80701 | 8.8 | 98.90634 | 20 | 20
205.808 | 8.85 | 98.90442 | 20 | 20
206.80901 | 8.9 | 98.90269 | 20 | 20
207.80901 | 8.95 | 98.90096 | 20 | 20
208.811 | 9 | 98.89828 | 20 | 20
209.812 | 9.05 | 98.8954 | 20 | 20
210.812 | 9.1 | 98.89232 | 20 | 20
211.812 | 9.15 | 98.89002 | 20 | 20
212.811 | 9.2 | 98.88752 | 20 | 20
213.813 | 9.25 | 98.88445 | 20 | 20
214.814 | 9.3 | 98.88215 | 20 | 20
215.81599 | 9.35 | 98.88042 | 20 | 20
216.819 | 9.4 | 98.87869 | 20 | 20
217.81799 | 9.45 | 98.87677 | 20 | 20
218.81799 | 9.5 | 98.87466 | 20 | 20
219.821 | 9.55 | 98.87293 | 20 | 20
220.82001 | 9.6 | 98.87063 | 20 | 20
221.81799 | 9.65 | 98.86756 | 20 | 20
222.82001 | 9.7 | 98.86525 | 20 | 20
223.819 | 9.75 | 98.86371 | 20 | 20
224.821 | 9.8 | 98.86256 | 20 | 20
225.826 | 9.85 | 98.86103 | 20 | 20
226.82899 | 9.9 | 98.85968 | 20 | 20
227.834 | 9.95 | 98.85738 | 20 | 20
228.83701 | 10 | 98.85546 | 20 | 20
229.839 | 10.05 | 98.85392 | 20 | 20
230.841 | 10.1 | 98.852 | 20 | 20
231.841 | 10.15 | 98.85008 | 20 | 20
232.84399 | 10.2 | 98.84893 | 20 | 20
233.845 | 10.25 | 98.84759 | 20 | 20
234.847 | 10.3 | 98.84739 | 20 | 20
235.84801 | 10.35 | 98.84682 | 20 | 20
236.847 | 10.4 | 98.8449 | 20 | 20
237.847 | 10.45 | 98.84144 | 20 | 20
238.847 | 10.5 | 98.83914 | 20 | 20
239.84599 | 10.55 | 98.83568 | 20 | 20
240.845 | 10.6 | 98.83242 | 20 | 20
241.845 | 10.65 | 98.83031 | 20 | 20
242.84599 | 10.7 | 98.82877 | 20 | 20
243.84599 | 10.75 | 98.82781 | 20 | 20
244.84599 | 10.8 | 98.82666 | 20 | 20
245.84599 | 10.85 | 98.82455 | 20 | 20
246.847 | 10.9 | 98.8232 | 20 | 20
247.84599 | 10.95 | 98.82243 | 20 | 20
248.849 | 11 | 98.82109 | 20 | 20
249.849 | 11.05 | 98.81994 | 20 | 20
250.85001 | 11.1 | 98.81783 | 20 | 20
251.849 | 11.15 | 98.81533 | 20 | 20
252.84801 | 11.2 | 98.81226 | 20 | 20
253.849 | 11.25 | 98.80995 | 20 | 20
254.84801 | 11.3 | 98.80765 | 20 | 20
255.84801 | 11.35 | 98.80611 | 20 | 20
256.84698 | 11.4 | 98.80477 | 20 | 20
257.84799 | 11.45 | 98.80362 | 20 | 20
258.849 | 11.5 | 98.80266 | 20 | 20
259.84799 | 11.55 | 98.80151 | 20 | 20
260.849 | 11.6 | 98.79978 | 20 | 20
261.85001 | 11.65 | 98.79728 | 20 | 20
262.849 | 11.7 | 98.79575 | 20 | 20
263.85101 | 11.75 | 98.79421 | 20 | 20
264.85199 | 11.8 | 98.79344 | 20 | 20
265.85199 | 11.85 | 98.79191 | 20 | 20
266.85001 | 11.9 | 98.79056 | 20 | 20
267.85001 | 11.95 | 98.78883 | 20 | 20
268.849 | 12 | 98.78672 | 20 | 20
269.84698 | 12.05 | 98.78461 | 20 | 20
270.849 | 12.1 | 98.7825 | 20 | 20
271.84799 | 12.15 | 98.78019 | 20 | 20
272.849 | 12.2 | 98.7777 | 20 | 20
273.85101 | 12.25 | 98.77635 | 20 | 20
274.85199 | 12.3 | 98.77597 | 20 | 20
275.85199 | 12.35 | 98.77482 | 20 | 20
276.85101 | 12.4 | 98.77251 | 20 | 20
277.85199 | 12.45 | 98.7704 | 20 | 20
278.85199 | 12.5 | 98.76906 | 20 | 20
279.85199 | 12.55 | 98.76771 | 20 | 20
280.854 | 12.6 | 98.76598 | 20 | 20
281.85101 | 12.65 | 98.76502 | 20 | 20
282.845 | 12.7 | 98.76349 | 20 | 20
283.836 | 12.75 | 98.76253 | 20 | 20
284.828 | 12.8 | 98.75984 | 20 | 20
285.82199 | 12.85 | 98.75734 | 20 | 20
286.814 | 12.9 | 98.75562 | 20 | 20
287.80899 | 12.95 | 98.75446 | 20 | 20
288.802 | 13 | 98.75408 | 20 | 20
289.798 | 13.05 | 98.7537 | 20 | 20
290.793 | 13.1 | 98.75293 | 20 | 20
291.79001 | 13.15 | 98.75178 | 20 | 20
292.78601 | 13.2 | 98.75024 | 20 | 20
293.785 | 13.25 | 98.74832 | 20 | 20
294.78201 | 13.3 | 98.74678 | 20 | 20
295.77899 | 13.35 | 98.74544 | 20 | 20
296.776 | 13.4 | 98.74314 | 20 | 20
297.772 | 13.45 | 98.74006 | 20 | 20
298.771 | 13.5 | 98.73776 | 20 | 20
299.76901 | 13.55 | 98.73603 | 20 | 20
300.767 | 13.6 | 98.73392 | 20 | 20
301.76599 | 13.65 | 98.73258 | 20 | 20
302.763 | 13.7 | 98.73104 | 20 | 20
303.763 | 13.75 | 98.73008 | 20 | 20
304.76401 | 13.8 | 98.7295 | 20 | 20
305.76401 | 13.85 | 98.72835 | 20 | 20
306.763 | 13.9 | 98.7272 | 20 | 20
307.76099 | 13.95 | 98.72624 | 20 | 20
308.76099 | 14 | 98.72547 | 20 | 20
309.759 | 14.05 | 98.72413 | 20 | 20
310.758 | 14.1 | 98.72278 | 20 | 20
311.75601 | 14.15 | 98.7201 | 20 | 20
312.755 | 14.2 | 98.71779 | 20 | 20
313.75201 | 14.25 | 98.71434 | 20 | 20
314.75101 | 14.3 | 98.71203 | 20 | 20
315.74701 | 14.35 | 98.71049 | 20 | 20
316.74799 | 14.4 | 98.70934 | 20 | 20
317.74899 | 14.45 | 98.70819 | 20 | 20
318.74799 | 14.5 | 98.70589 | 20 | 20
319.74701 | 14.55 | 98.70493 | 20 | 20
320.74701 | 14.6 | 98.70435 | 20 | 20
321.74701 | 14.65 | 98.7032 | 20 | 20
322.746 | 14.7 | 98.70166 | 20 | 20
323.746 | 14.75 | 98.69974 | 20 | 20
324.746 | 14.8 | 98.69859 | 20 | 20
325.74301 | 14.85 | 98.69667 | 20 | 20
326.741 | 14.9 | 98.6936 | 20 | 20
327.73999 | 14.95 | 98.69072 | 20 | 20
328.741 | 15 | 98.68841 | 20 | 20
329.73999 | 15.05 | 98.68669 | 20 | 20
330.73801 | 15.1 | 98.68515 | 20 | 20
331.73801 | 15.15 | 98.68419 | 20 | 20
332.73801 | 15.2 | 98.68361 | 20 | 20
333.73599 | 15.25 | 98.68227 | 20 | 20
334.73401 | 15.3 | 98.6815 | 20 | 20
335.73401 | 15.35 | 98.67901 | 20 | 20
336.73001 | 15.4 | 98.67747 | 20 | 20
337.73099 | 15.45 | 98.67574 | 20 | 20
338.728 | 15.5 | 98.67363 | 20 | 20
339.728 | 15.55 | 98.67113 | 20 | 20
340.72601 | 15.6 | 98.66941 | 20 | 20
341.724 | 15.65 | 98.66845 | 20 | 20
342.72299 | 15.7 | 98.6671 | 20 | 20
343.72299 | 15.75 | 98.66557 | 20 | 20
344.72299 | 15.8 | 98.6648 | 20 | 20
345.72299 | 15.85 | 98.66365 | 20 | 20
346.72 | 15.9 | 98.66269 | 20 | 20
347.72 | 15.95 | 98.66134 | 20 | 20
348.71701 | 16 | 98.66057 | 20 | 20
349.715 | 16.05 | 98.65904 | 20 | 20
350.715 | 16.1 | 98.65712 | 20 | 20
351.71201 | 16.15 | 98.65462 | 20 | 20
352.71201 | 16.2 | 98.65232 | 20 | 20
353.711 | 16.25 | 98.65117 | 20 | 20
354.70999 | 16.3 | 98.64963 | 20 | 20
355.70801 | 16.35 | 98.64867 | 20 | 20
356.70801 | 16.4 | 98.64733 | 20 | 20
357.70801 | 16.45 | 98.64502 | 20 | 20
358.70599 | 16.5 | 98.64253 | 20 | 20
359.70599 | 16.55 | 98.63907 | 20 | 20
360.70401 | 16.6 | 98.63485 | 20 | 20
361.70099 | 16.65 | 98.63331 | 20 | 20
362.69901 | 16.7 | 98.6312 | 20 | 20
363.69699 | 16.75 | 98.63043 | 20 | 20
364.69901 | 16.8 | 98.63043 | 20 | 20
365.69699 | 16.85 | 98.62947 | 20 | 20
366.694 | 16.9 | 98.62755 | 20 | 20
367.69299 | 16.95 | 98.6262 | 20 | 20
368.69199 | 17 | 98.62467 | 20 | 20
369.689 | 17.05 | 98.62332 | 20 | 20
370.68701 | 17.1 | 98.62198 | 20 | 20
371.68399 | 17.15 | 98.61929 | 20 | 20
372.68301 | 17.2 | 98.61699 | 20 | 20
373.681 | 17.25 | 98.61468 | 20 | 20
374.681 | 17.3 | 98.61334 | 20 | 20
375.681 | 17.35 | 98.612 | 20 | 20
376.67899 | 17.4 | 98.61104 | 20 | 20
377.67899 | 17.45 | 98.60969 | 20 | 20
378.677 | 17.5 | 98.60873 | 20 | 20
379.67599 | 17.55 | 98.607 | 20 | 20
380.672 | 17.6 | 98.60278 | 20 | 20
381.672 | 17.65 | 98.60086 | 20 | 20
382.672 | 17.7 | 98.59952 | 20 | 20
383.67001 | 17.75 | 98.59875 | 20 | 20
384.66901 | 17.8 | 98.59587 | 20 | 20
385.66699 | 17.85 | 98.59414 | 20 | 20
386.668 | 17.9 | 98.5928 | 20 | 20
387.66699 | 17.95 | 98.59164 | 20 | 20
388.66699 | 18 | 98.58992 | 20 | 20
389.668 | 18.05 | 98.5878 | 20 | 20
390.66901 | 18.1 | 98.58588 | 20 | 20
391.66699 | 18.15 | 98.58358 | 20 | 20
392.66599 | 18.2 | 98.58204 | 20 | 20
393.66199 | 18.25 | 98.58089 | 20 | 20
394.66 | 18.3 | 98.57916 | 20 | 20
395.65601 | 18.35 | 98.57724 | 20 | 20
396.65201 | 18.4 | 98.57552 | 20 | 20
397.64999 | 18.45 | 98.57379 | 20 | 20
398.647 | 18.5 | 98.57129 | 20 | 20
399.64499 | 18.55 | 98.56899 | 20 | 20
400.64499 | 18.6 | 98.56745 | 20 | 20
401.64301 | 18.65 | 98.56649 | 20 | 20
402.64401 | 18.7 | 98.56496 | 20 | 20
403.63901 | 18.75 | 98.564 | 20 | 20
404.64001 | 18.8 | 98.56208 | 20 | 20
405.638 | 18.85 | 98.56073 | 20 | 20
406.63501 | 18.9 | 98.5592 | 20 | 20
407.63199 | 18.95 | 98.55785 | 20 | 20
408.63199 | 19 | 98.55574 | 20 | 20
409.63 | 19.05 | 98.55382 | 20 | 20
410.62601 | 19.1 | 98.55228 | 20 | 20
411.62701 | 19.15 | 98.55055 | 20 | 20
412.62601 | 19.2 | 98.54863 | 20 | 20
413.62601 | 19.25 | 98.54652 | 20 | 20
414.62601 | 19.3 | 98.54441 | 20 | 20
415.625 | 19.35 | 98.54268 | 20 | 20
416.62299 | 19.4 | 98.53999 | 20 | 20
417.62 | 19.45 | 98.53731 | 20 | 20
418.61899 | 19.5 | 98.53423 | 20 | 20
419.617 | 19.55 | 98.53251 | 20 | 20
420.617 | 19.6 | 98.5302 | 20 | 20
421.61401 | 19.65 | 98.52867 | 20 | 20
422.61301 | 19.7 | 98.52751 | 20 | 20
423.61301 | 19.75 | 98.52521 | 20 | 20
424.61301 | 19.8 | 98.52329 | 20 | 20
425.61301 | 19.85 | 98.52137 | 20 | 20
426.608 | 19.9 | 98.51964 | 20 | 20
427.60599 | 19.95 | 98.51542 | 20 | 20
428.60199 | 20 | 98.51254 | 20 | 20
429.59698 | 20.05 | 98.50966 | 20 | 20
430.59399 | 20.1 | 98.50716 | 20 | 20
431.59299 | 20.15 | 98.50659 | 20 | 20
432.59299 | 20.2 | 98.50601 | 20 | 20
433.591 | 20.25 | 98.50543 | 20 | 20
434.59201 | 20.3 | 98.50351 | 20 | 20
435.59 | 20.35 | 98.49967 | 20 | 20
436.59 | 20.4 | 98.49679 | 20 | 20
437.59 | 20.45 | 98.49449 | 20 | 20
438.586 | 20.5 | 98.49219 | 20 | 20
439.58499 | 20.55 | 98.48911 | 20 | 20
440.58301 | 20.6 | 98.48662 | 20 | 20
441.58099 | 20.65 | 98.48451 | 20 | 20
442.58099 | 20.7 | 98.48143 | 20 | 20
443.58099 | 20.75 | 98.47951 | 20 | 20
444.57901 | 20.8 | 98.47855 | 20 | 20
445.577 | 20.85 | 98.47836 | 20 | 20
446.577 | 20.9 | 98.47779 | 20 | 20
447.57501 | 20.95 | 98.47644 | 20 | 20
448.573 | 21 | 98.47318 | 20 | 20
449.57101 | 21.05 | 98.47087 | 20 | 20
450.569 | 21.1 | 98.46857 | 20 | 20
451.56601 | 21.15 | 98.46607 | 20 | 20
452.564 | 21.2 | 98.46492 | 20 | 20
453.561 | 21.25 | 98.46242 | 20 | 20
454.56 | 21.3 | 98.45916 | 20 | 20
455.55801 | 21.35 | 98.45628 | 20 | 20
456.556 | 21.4 | 98.45398 | 20 | 20
457.55499 | 21.45 | 98.45244 | 20 | 20
458.55399 | 21.5 | 98.4509 | 20 | 20
459.54999 | 21.55 | 98.44764 | 20 | 20
460.54901 | 21.6 | 98.44534 | 20 | 20
461.54901 | 21.65 | 98.4438 | 20 | 20
462.548 | 21.7 | 98.44226 | 20 | 20
463.54501 | 21.75 | 98.43996 | 20 | 20
464.54199 | 21.8 | 98.43727 | 20 | 20
465.54001 | 21.85 | 98.43439 | 20 | 20
466.54001 | 21.9 | 98.43055 | 20 | 20
467.53799 | 21.95 | 98.42652 | 20 | 20
468.535 | 22 | 98.42345 | 20 | 20
469.534 | 22.05 | 98.42114 | 20 | 20
470.53101 | 22.1 | 98.41999 | 20 | 20
471.53 | 22.15 | 98.41807 | 20 | 20
472.52802 | 22.2 | 98.41596 | 20 | 20
473.526 | 22.25 | 98.41462 | 20 | 20
474.52499 | 22.3 | 98.4127 | 20 | 20
475.52301 | 22.35 | 98.41039 | 20 | 20
476.52301 | 22.4 | 98.40751 | 20 | 20
477.522 | 22.45 | 98.40578 | 20 | 20
478.522 | 22.5 | 98.40386 | 20 | 20
479.522 | 22.55 | 98.40194 | 20 | 20
480.522 | 22.6 | 98.40022 | 20 | 20
481.51901 | 22.65 | 98.39906 | 20 | 20
482.517 | 22.7 | 98.39714 | 20 | 20
483.513 | 22.75 | 98.39465 | 20 | 20
484.51099 | 22.8 | 98.38889 | 20 | 20
485.508 | 22.85 | 98.38601 | 20 | 20
486.50601 | 22.9 | 98.38351 | 20 | 20
487.504 | 22.95 | 98.38101 | 20 | 20
488.5 | 23 | 98.37717 | 20 | 20
489.49899 | 23.05 | 98.37333 | 20 | 20
490.49799 | 23.1 | 98.37122 | 20 | 20
491.49701 | 23.15 | 98.36834 | 20 | 20
492.495 | 23.2 | 98.36642 | 20 | 20
493.495 | 23.25 | 98.36239 | 20 | 20
494.49399 | 23.3 | 98.36105 | 20 | 20
495.495 | 23.35 | 98.35913 | 20 | 20
496.492 | 23.4 | 98.35644 | 20 | 20
497.491 | 23.45 | 98.35202 | 20 | 20
498.48901 | 23.5 | 98.34953 | 20 | 20
499.48599 | 23.55 | 98.3478 | 20 | 20
500.48499 | 23.6 | 98.3453 | 20 | 20
501.48499 | 23.65 | 98.34319 | 20 | 20
502.48199 | 23.7 | 98.34146 | 20 | 20
503.48001 | 23.75 | 98.33743 | 20 | 20
504.47601 | 23.8 | 98.33455 | 20 | 20
505.47501 | 23.85 | 98.32956 | 20 | 20
506.47299 | 23.9 | 98.32553 | 20 | 20
507.46899 | 23.95 | 98.32207 | 20 | 20
508.46701 | 24 | 98.31919 | 20 | 20
509.466 | 24.05 | 98.31535 | 20 | 20
510.466 | 24.1 | 98.31285 | 20 | 20
511.46301 | 24.15 | 98.30844 | 20 | 20
512.46301 | 24.2 | 98.30709 | 20 | 20
513.46301 | 24.25 | 98.30556 | 20 | 20
514.46399 | 24.3 | 98.30383 | 20 | 20
515.466 | 24.35 | 98.3021 | 20 | 20
516.46399 | 24.4 | 98.29941 | 20 | 20
517.46301 | 24.45 | 98.295 | 20 | 20
518.46002 | 24.5 | 98.29116 | 20 | 20
519.45697 | 24.55 | 98.28885 | 20 | 20
520.45599 | 24.6 | 98.28444 | 20 | 20
521.453 | 24.65 | 98.28213 | 20 | 20
522.45203 | 24.7 | 98.27848 | 20 | 20
523.45001 | 24.75 | 98.27349 | 20 | 20
524.44702 | 24.8 | 98.26908 | 20 | 20
525.44598 | 24.85 | 98.26408 | 20 | 20
526.44501 | 24.9 | 98.25986 | 20 | 20
527.44501 | 24.95 | 98.25544 | 20 | 20
528.44299 | 25 | 98.25141 | 20 | 20
529.44299 | 25.05 | 98.24853 | 20 | 20
530.44202 | 25.1 | 98.24623 | 20 | 20
531.44397 | 25.15 | 98.24104 | 20 | 20
532.44202 | 25.2 | 98.23701 | 20 | 20
533.44202 | 25.25 | 98.23451 | 20 | 20
534.44 | 25.3 | 98.23317 | 20 | 20
535.44 | 25.35 | 98.22991 | 20 | 20
536.43701 | 25.4 | 98.22741 | 20 | 20
537.43402 | 25.45 | 98.22299 | 20 | 20
538.43298 | 25.5 | 98.21877 | 20 | 20
539.42999 | 25.55 | 98.21224 | 20 | 20
540.427 | 25.6 | 98.20744 | 20 | 20
541.42401 | 25.65 | 98.2036 | 20 | 20
542.422 | 25.7 | 98.19899 | 20 | 20
543.42102 | 25.75 | 98.19515 | 20 | 20
544.41699 | 25.8 | 98.18767 | 20 | 20
545.41901 | 25.85 | 98.18018 | 20 | 20
546.41602 | 25.9 | 98.17519 | 20 | 20
547.41699 | 25.95 | 98.17288 | 20 | 20
548.414 | 26 | 98.16866 | 20 | 20
549.414 | 26.05 | 98.16463 | 20 | 20
550.41302 | 26.1 | 98.16059 | 20 | 20
551.41199 | 26.15 | 98.1533 | 20 | 20
552.414 | 26.2 | 98.14869 | 20 | 20
553.41199 | 26.25 | 98.14274 | 20 | 20
554.41101 | 26.3 | 98.13832 | 20 | 20
555.41199 | 26.35 | 98.13141 | 20 | 20
556.409 | 26.4 | 98.12392 | 20 | 20
557.40802 | 26.45 | 98.1172 | 20 | 20
558.40601 | 26.5 | 98.11317 | 20 | 20
559.40503 | 26.55 | 98.10818 | 20 | 20
560.40601 | 26.6 | 98.1053 | 20 | 20
561.40601 | 26.65 | 98.10338 | 20 | 20
562.40503 | 26.7 | 98.10184 | 20 | 20
563.40399 | 26.75 | 98.09915 | 20 | 20
564.40302 | 26.8 | 98.09358 | 20 | 20
565.40198 | 26.85 | 98.08245 | 20 | 20
566.39801 | 26.9 | 98.0692 | 20 | 20
567.396 | 26.95 | 98.0596 | 20 | 20
568.39301 | 27 | 98.05384 | 20 | 20
569.39203 | 27.05 | 98.04654 | 20 | 20
570.39203 | 27.1 | 98.04232 | 20 | 20
571.39099 | 27.15 | 98.03598 | 20 | 20
572.39001 | 27.2 | 98.02734 | 20 | 20
573.39099 | 27.25 | 98.01928 | 20 | 20
574.39203 | 27.3 | 98.01505 | 20 | 20
575.39099 | 27.35 | 98.00526 | 20 | 20
576.39099 | 27.4 | 97.997 | 20 | 20
577.38898 | 27.45 | 97.9851 | 20 | 20
578.388 | 27.5 | 97.97992 | 20 | 20
579.39099 | 27.55 | 97.97339 | 20 | 20
580.38898 | 27.6 | 97.96705 | 20 | 20
581.38898 | 27.65 | 97.95976 | 20 | 20
582.39001 | 27.7 | 97.95457 | 20 | 20
583.388 | 27.75 | 97.949 | 20 | 20
584.38898 | 27.8 | 97.94075 | 20 | 20
585.39001 | 27.85 | 97.93268 | 20 | 20
586.38898 | 27.9 | 97.925 | 20 | 20
587.38898 | 27.95 | 97.91771 | 20 | 20
588.388 | 28 | 97.91214 | 20 | 20
589.38702 | 28.05 | 97.90081 | 20 | 20
590.38702 | 28.1 | 97.89255 | 20 | 20
591.38501 | 28.15 | 97.88142 | 20 | 20
592.38397 | 28.2 | 97.87489 | 20 | 20
593.38397 | 28.25 | 97.86452 | 20 | 20
594.38397 | 28.3 | 97.85723 | 20 | 20
595.383 | 28.35 | 97.84724 | 20 | 20
596.38397 | 28.4 | 97.83918 | 20 | 20
597.38397 | 28.45 | 97.83188 | 20 | 20
598.38501 | 28.5 | 97.82516 | 20 | 20
599.38501 | 28.55 | 97.81825 | 20 | 20
600.38501 | 28.6 | 97.81172 | 20 | 20
601.383 | 28.65 | 97.7977 | 20 | 20
602.38 | 28.7 | 97.78599 | 20 | 20
603.37903 | 28.75 | 97.77966 | 20 | 20
604.37701 | 28.8 | 97.7737 | 20 | 20
605.37799 | 28.85 | 97.76621 | 20 | 20
606.37299 | 28.9 | 97.75796 | 20 | 20
607.37201 | 28.95 | 97.74874 | 20 | 20
608.37 | 29 | 97.73569 | 20 | 20
609.37 | 29.05 | 97.7257 | 20 | 20
610.37 | 29.1 | 97.71553 | 20 | 20
611.37 | 29.15 | 97.71015 | 20 | 20
612.37201 | 29.2 | 97.70055 | 20 | 20
613.37097 | 29.25 | 97.68922 | 20 | 20
614.37 | 29.3 | 97.67943 | 20 | 20
615.37097 | 29.35 | 97.66829 | 20 | 20
616.37299 | 29.4 | 97.66061 | 20 | 20
617.37097 | 29.45 | 97.64583 | 20 | 20
618.37 | 29.5 | 97.63565 | 20 | 20
619.37 | 29.55 | 97.62797 | 20 | 20
620.36902 | 29.6 | 97.6201 | 20 | 20
621.367 | 29.65 | 97.60858 | 20 | 20
622.36603 | 29.7 | 97.5961 | 20 | 20
623.36401 | 29.75 | 97.58343 | 20 | 20
624.362 | 29.8 | 97.57056 | 20 | 20
625.36298 | 29.85 | 97.5625 | 20 | 20
626.36499 | 29.9 | 97.55136 | 20 | 20
627.36401 | 29.95 | 97.54291 | 20 | 20
628.36499 | 30 | 97.53024 | 20 | 20
629.36499 | 30.05 | 97.52218 | 20 | 20
630.36401 | 30.1 | 97.51104 | 20 | 20
631.36102 | 30.15 | 97.4953 | 20 | 20
632.35999 | 30.2 | 97.48589 | 20 | 20
633.35901 | 30.25 | 97.47168 | 20 | 20
634.35602 | 30.3 | 97.46054 | 20 | 20
635.35498 | 30.35 | 97.44864 | 20 | 20
636.35303 | 30.4 | 97.43424 | 20 | 20
637.35199 | 30.45 | 97.42176 | 20 | 20
638.35101 | 30.5 | 97.40909 | 20 | 20
639.34802 | 30.55 | 97.39872 | 20 | 20
640.349 | 30.6 | 97.3895 | 20 | 20
641.34802 | 30.65 | 97.3776 | 20 | 20
642.34601 | 30.7 | 97.36857 | 20 | 20
643.34399 | 30.75 | 97.35609 | 20 | 20
644.34302 | 30.8 | 97.34496 | 20 | 20
645.341 | 30.85 | 97.33094 | 20 | 20
646.34003 | 30.9 | 97.31827 | 20 | 20
647.33899 | 30.95 | 97.30233 | 20 | 20
648.33801 | 31 | 97.2887 | 20 | 20
649.33801 | 31.05 | 97.27487 | 20 | 20
650.33698 | 31.1 | 97.26163 | 20 | 20
651.33502 | 31.15 | 97.24627 | 20 | 20
652.33197 | 31.2 | 97.23379 | 20 | 20
653.33197 | 31.25 | 97.22073 | 20 | 20
654.33301 | 31.3 | 97.20902 | 20 | 20
655.33099 | 31.35 | 97.19404 | 20 | 20
656.32898 | 31.4 | 97.17407 | 20 | 20
657.32898 | 31.45 | 97.15679 | 20 | 20
658.33002 | 31.5 | 97.14335 | 20 | 20
659.32703 | 31.55 | 97.12991 | 20 | 20
660.32501 | 31.6 | 97.11282 | 20 | 20
661.32501 | 31.65 | 97.0965 | 20 | 20
662.32703 | 31.7 | 97.08057 | 20 | 20
663.32397 | 31.75 | 97.05906 | 20 | 20
664.32397 | 31.8 | 97.03909 | 20 | 20
665.32202 | 31.85 | 97.01432 | 20 | 20
666.32098 | 31.9 | 96.99685 | 20 | 20
667.31897 | 31.95 | 96.97362 | 20 | 20
668.31598 | 32 | 96.95211 | 20 | 20
669.31299 | 32.05 | 96.926 | 20 | 20
670.31097 | 32.1 | 96.90104 | 20 | 20
671.31 | 32.15 | 96.87378 | 20 | 20
672.30798 | 32.2 | 96.85362 | 20 | 20
673.30798 | 32.25 | 96.83077 | 20 | 20
674.30499 | 32.3 | 96.80369 | 20 | 20
675.30402 | 32.35 | 96.77432 | 20 | 20
676.30103 | 32.4 | 96.74552 | 20 | 20
677.29999 | 32.45 | 96.71729 | 20 | 20
678.29797 | 32.5 | 96.68984 | 20 | 20
679.29498 | 32.55 | 96.65815 | 20 | 20
680.29303 | 32.6 | 96.62897 | 20 | 20
681.29303 | 32.65 | 96.59518 | 20 | 20
682.29102 | 32.7 | 96.56388 | 20 | 20
683.28998 | 32.75 | 96.53086 | 20 | 20
684.28802 | 32.8 | 96.4961 | 20 | 20
685.28601 | 32.85 | 96.46116 | 20 | 20
686.27899 | 32.9 | 96.42103 | 20 | 20
687.27802 | 32.95 | 96.37783 | 20 | 20
688.276 | 33 | 96.34077 | 20 | 20
689.27197 | 33.05 | 96.30103 | 20 | 20
690.26898 | 33.1 | 96.26646 | 20 | 20
691.26898 | 33.15 | 96.22461 | 20 | 20
692.26703 | 33.2 | 96.18141 | 20 | 20
693.26898 | 33.25 | 96.13782 | 20 | 20
694.26703 | 33.3 | 96.0927 | 20 | 20
695.26599 | 33.35 | 96.05027 | 20 | 20
696.26202 | 33.4 | 95.99996 | 20 | 20
697.26001 | 33.45 | 95.95196 | 20 | 20
698.258 | 33.5 | 95.90473 | 20 | 20
699.25702 | 33.55 | 95.84098 | 20 | 20
700.255 | 33.6 | 95.75132 | 20 | 20
701.25201 | 33.65 | 95.71791 | 20 | 20
702.25 | 33.7 | 95.67279 | 20 | 20
703.24902 | 33.75 | 95.59579 | 20 | 20
704.24701 | 33.8 | 95.54222 | 20 | 20
705.245 | 33.85 | 95.48174 | 20 | 20
706.24402 | 33.9 | 95.42663 | 20 | 20
707.24402 | 33.95 | 95.35098 | 20 | 20
708.24103 | 34 | 95.28398 | 20 | 20
709.23798 | 34.05 | 95.23175 | 20 | 20
710.237 | 34.1 | 95.1753 | 20 | 20
711.23602 | 34.15 | 95.09773 | 20 | 20
712.23401 | 34.2 | 95.00922 | 20 | 20
713.23102 | 34.25 | 94.96275 | 20 | 20
714.229 | 34.3 | 94.87289 | 20 | 20
715.22699 | 34.35 | 94.80108 | 20 | 20
716.22498 | 34.4 | 94.73119 | 20 | 20
717.22302 | 34.45 | 94.65266 | 20 | 20
718.22101 | 34.5 | 94.58066 | 20 | 20
719.21997 | 34.55 | 94.50194 | 20 | 20
720.21899 | 34.6 | 94.41439 | 20 | 20
721.21802 | 34.65 | 94.33739 | 20 | 20
722.21198 | 34.7 | 94.23889 | 20 | 20
723.21198 | 34.75 | 94.16305 | 20 | 20
724.20898 | 34.8 | 94.07223 | 20 | 20
725.20697 | 34.85 | 93.98756 | 20 | 20
726.20599 | 34.9 | 93.90212 | 20 | 20
727.20398 | 34.95 | 93.80957 | 20 | 20
728.203 | 35 | 93.71414 | 20 | 20
729.20099 | 35.05 | 93.61564 | 20 | 20
730.198 | 35.1 | 93.51542 | 20 | 20
731.19702 | 35.15 | 93.42172 | 20 | 20
732.19299 | 35.2 | 93.3165 | 20 | 20
733.19501 | 35.25 | 93.21896 | 20 | 20
734.19 | 35.3 | 93.11278 | 20 | 20
735.19098 | 35.35 | 93.01621 | 20 | 20
736.18799 | 35.4 | 92.90004 | 20 | 20
737.185 | 35.45 | 92.7929 | 20 | 20
738.185 | 35.5 | 92.6802 | 20 | 20
739.18201 | 35.55 | 92.54906 | 20 | 20
740.17902 | 35.6 | 92.44749 | 20 | 20
741.177 | 35.65 | 92.32172 | 20 | 20
742.17401 | 35.7 | 92.2142 | 20 | 20
743.17401 | 35.75 | 92.09362 | 20 | 20
744.17499 | 35.8 | 91.96747 | 20 | 20
745.17102 | 35.85 | 91.83902 | 20 | 20
746.172 | 35.9 | 91.71076 | 20 | 20
747.17102 | 35.95 | 91.57444 | 20 | 20
748.17102 | 36 | 91.44887 | 20 | 20
749.16901 | 36.05 | 91.31274 | 20 | 20
750.16901 | 36.1 | 91.18025 | 20 | 20
751.17102 | 36.15 | 91.03567 | 20 | 20
752.16998 | 36.2 | 90.90281 | 20 | 20
753.16699 | 36.25 | 90.76552 | 20 | 20
754.16803 | 36.3 | 90.62248 | 20 | 20
755.16803 | 36.35 | 90.48232 | 20 | 20
756.16901 | 36.4 | 90.3339 | 20 | 20
757.16901 | 36.45 | 90.18855 | 20 | 20
758.16901 | 36.5 | 90.03744 | 20 | 20
759.16901 | 36.55 | 89.89113 | 20 | 20
760.172 | 36.6 | 89.73638 | 20 | 20
761.172 | 36.65 | 89.57874 | 20 | 20
762.17603 | 36.7 | 89.42456 | 20 | 20
763.17902 | 36.75 | 89.26827 | 20 | 20
764.185 | 36.8 | 89.12254 | 20 | 20
765.18597 | 36.85 | 88.94705 | 20 | 20
766.18903 | 36.9 | 88.79383 | 20 | 20
767.19299 | 36.95 | 88.62332 | 20 | 20
768.19598 | 37 | 88.46185 | 20 | 20
769.20001 | 37.05 | 88.30767 | 20 | 20
770.20398 | 37.1 | 88.13755 | 20 | 20
771.20599 | 37.15 | 87.97742 | 20 | 20
772.21301 | 37.2 | 87.81153 | 20 | 20
773.21802 | 37.25 | 87.64468 | 20 | 20
774.22302 | 37.3 | 87.47782 | 20 | 20
775.22699 | 37.35 | 87.3104 | 20 | 20
776.22803 | 37.4 | 87.14508 | 20 | 20
777.229 | 37.45 | 86.9644 | 20 | 20
778.22998 | 37.5 | 86.80197 | 20 | 20
779.23401 | 37.55 | 86.64068 | 20 | 20
780.23999 | 37.6 | 86.47172 | 20 | 20
781.24402 | 37.65 | 86.31159 | 20 | 20
782.25201 | 37.7 | 86.13494 | 20 | 20
783.25897 | 37.75 | 85.96943 | 20 | 20
784.26501 | 37.8 | 85.79778 | 20 | 20
785.271 | 37.85 | 85.62824 | 20 | 20
786.28101 | 37.9 | 85.4708 | 20 | 20
787.28699 | 37.95 | 85.29511 | 20 | 20
788.29498 | 38 | 85.13632 | 20 | 20
789.30103 | 38.05 | 84.97062 | 20 | 20
790.30902 | 38.1 | 84.80972 | 20 | 20
791.31799 | 38.15 | 84.65497 | 20 | 20
792.32898 | 38.2 | 84.50079 | 20 | 20
793.336 | 38.25 | 84.34622 | 20 | 20
794.34601 | 38.3 | 84.19377 | 20 | 20
795.35699 | 38.35 | 84.04151 | 20 | 20
796.36902 | 38.4 | 83.89828 | 20 | 20
797.38 | 38.45 | 83.75312 | 20 | 20
798.39301 | 38.5 | 83.62563 | 20 | 20
799.40198 | 38.55 | 83.48643 | 20 | 20
800.41699 | 38.6 | 83.36738 | 20 | 20
801.42798 | 38.65 | 83.24258 | 20 | 20
802.44202 | 38.7 | 83.12968 | 20 | 20
803.45398 | 38.75 | 83.02773 | 20 | 20
804.46899 | 38.8 | 82.94305 | 20 | 20
805.48999 | 38.85 | 82.87527 | 20 | 20
806.51801 | 38.9 | 82.83898 | 20 | 20
807.55298 | 38.95 | 82.80999 | 20 | 20
808.58002 | 39 | 82.79386 | 20 | 20
809.59302 | 39.05 | 82.78388 | 20 | 20
810.59198 | 39.1 | 82.77831 | 20 | 20
811.57599 | 39.15 | 82.77658 | 20 | 20
812.552 | 39.2 | 82.77639 | 20 | 20
813.52502 | 39.25 | 82.77447 | 20 | 20
814.49402 | 39.3 | 82.77159 | 20 | 20
815.46698 | 39.35 | 82.7666 | 20 | 20
816.43701 | 39.4 | 82.76237 | 20 | 20
817.41602 | 39.45 | 82.76007 | 20 | 20
818.39502 | 39.5 | 82.75777 | 20 | 20
819.37598 | 39.55 | 82.75623 | 20 | 20
820.35999 | 39.6 | 82.75431 | 20 | 20
821.34497 | 39.65 | 82.7522 | 20 | 20
822.32898 | 39.7 | 82.75009 | 20 | 20
823.315 | 39.75 | 82.74855 | 20 | 20
824.30103 | 39.8 | 82.74721 | 20 | 20
825.28497 | 39.85 | 82.74567 | 20 | 20
826.271 | 39.9 | 82.74452 | 20 | 20
827.25598 | 39.95 | 82.74317 | 20 | 20
828.245 | 40 | 82.74125 | 20 | 20
829.22803 | 40.05 | 82.73799 | 20 | 20
830.21899 | 40.1 | 82.73031 | 20 | 20
831.21002 | 40.15 | 82.72781 | 20 | 20
832.20001 | 40.2 | 82.72589 | 20 | 20
833.19202 | 40.25 | 82.72532 | 20 | 20
834.18597 | 40.3 | 82.72321 | 20 | 20
835.18103 | 40.35 | 82.72205 | 20 | 20
836.17401 | 40.4 | 82.72071 | 20 | 20
837.16602 | 40.45 | 82.71956 | 20 | 20
838.159 | 40.5 | 82.7161 | 20 | 20
839.15503 | 40.55 | 82.7113 | 20 | 20
840.151 | 40.6 | 82.70842 | 20 | 20
841.146 | 40.65 | 82.70593 | 20 | 20
842.14203 | 40.7 | 82.70401 | 20 | 20
843.13702 | 40.75 | 82.70228 | 20 | 20
844.133 | 40.8 | 82.70093 | 20 | 20
845.12903 | 40.85 | 82.69921 | 20 | 20
846.12799 | 40.9 | 82.69729 | 20 | 20
847.12402 | 40.95 | 82.69709 | 20 | 20
848.11902 | 41 | 82.69575 | 20 | 20
849.11298 | 41.05 | 82.69364 | 20 | 20
850.11298 | 41.1 | 82.69095 | 20 | 20
851.11102 | 41.15 | 82.68826 | 20 | 20
852.10797 | 41.2 | 82.68557 | 20 | 20
853.10199 | 41.25 | 82.68269 | 20 | 20
854.104 | 41.3 | 82.68116 | 20 | 20
855.10199 | 41.35 | 82.68 | 20 | 20
856.09802 | 41.4 | 82.67847 | 20 | 20
857.09698 | 41.45 | 82.67636 | 20 | 20
858.09698 | 41.5 | 82.67367 | 20 | 20
859.091 | 41.55 | 82.67079 | 20 | 20
860.08698 | 41.6 | 82.66868 | 20 | 20
861.086 | 41.65 | 82.6656 | 20 | 20
862.08301 | 41.7 | 82.66464 | 20 | 20
863.07898 | 41.75 | 82.66407 | 20 | 20
864.07703 | 41.8 | 82.66272 | 20 | 20
865.07599 | 41.85 | 82.66023 | 20 | 20
866.07202 | 41.9 | 82.65812 | 20 | 20
867.07098 | 41.95 | 82.65543 | 20 | 20
868.06799 | 42 | 82.65466 | 20 | 20
869.06897 | 42.05 | 82.65044 | 20 | 20
870.06598 | 42.1 | 82.64544 | 20 | 20
871.06299 | 42.15 | 82.6418 | 20 | 20
872.06598 | 42.2 | 82.63911 | 20 | 20
873.06702 | 42.25 | 82.63776 | 20 | 20
874.06799 | 42.3 | 82.6368 | 20 | 20
875.07098 | 42.35 | 82.63661 | 20 | 20
876.07001 | 42.4 | 82.63488 | 20 | 20
877.06799 | 42.45 | 82.63296 | 20 | 20
878.06598 | 42.5 | 82.63008 | 20 | 20
879.06403 | 42.55 | 82.6274 | 20 | 20
880.06403 | 42.6 | 82.62471 | 20 | 20
881.06097 | 42.65 | 82.62164 | 20 | 20
882.05701 | 42.7 | 82.61972 | 20 | 20
883.052 | 42.75 | 82.6176 | 20 | 20
884.047 | 42.8 | 82.61683 | 20 | 20
885.04199 | 42.85 | 82.61568 | 20 | 20
886.03302 | 42.9 | 82.61511 | 20 | 20
887.02197 | 42.95 | 82.6128 | 20 | 20
888.013 | 43 | 82.60935 | 20 | 20
889.00299 | 43.05 | 82.60685 | 20 | 20
889.99298 | 43.1 | 82.60474 | 20 | 20
890.98297 | 43.15 | 82.60263 | 20 | 20
891.97302 | 43.2 | 82.60071 | 20 | 20
892.96301 | 43.25 | 82.59802 | 20 | 20
893.95502 | 43.3 | 82.59456 | 20 | 20
894.94501 | 43.35 | 82.59379 | 20 | 20
895.93597 | 43.4 | 82.59264 | 20 | 20
896.92603 | 43.45 | 82.59072 | 20 | 20
897.91803 | 43.5 | 82.58899 | 20 | 20
898.90997 | 43.55 | 82.58784 | 20 | 20
899.90399 | 43.6 | 82.58458 | 20 | 20
900.89899 | 43.65 | 82.58227 | 20 | 20
901.89502 | 43.7 | 82.58016 | 20 | 20
902.89001 | 43.75 | 82.57843 | 20 | 20
903.88397 | 43.8 | 82.57555 | 20 | 20
904.88 | 43.85 | 82.5744 | 20 | 20
905.87402 | 43.9 | 82.57363 | 20 | 20
906.867 | 43.95 | 82.57344 | 20 | 20
907.86298 | 44 | 82.57248 | 20 | 20
908.86298 | 44.05 | 82.57171 | 20 | 20
909.862 | 44.1 | 82.57114 | 20 | 20
910.86499 | 44.15 | 82.5696 | 20 | 20
911.862 | 44.2 | 82.56691 | 20 | 20
912.862 | 44.25 | 82.56135 | 20 | 20
913.85901 | 44.3 | 82.55655 | 20 | 20
914.85199 | 44.35 | 82.55386 | 20 | 20
915.84497 | 44.4 | 82.55175 | 20 | 20
916.84601 | 44.45 | 82.55079 | 20 | 20
917.84802 | 44.5 | 82.54925 | 20 | 20
918.84399 | 44.55 | 82.54791 | 20 | 20
919.84601 | 44.6 | 82.54733 | 20 | 20
920.84399 | 44.65 | 82.54791 | 20 | 20
921.84302 | 44.7 | 82.54637 | 20 | 20
922.84399 | 44.75 | 82.5433 | 20 | 20
923.84198 | 44.8 | 82.54272 | 20 | 20
924.84497 | 44.85 | 82.54099 | 20 | 20
925.84399 | 44.9 | 82.53907 | 20 | 20
926.84497 | 44.95 | 82.53677 | 20 | 20
927.84497 | 45 | 82.536 | 20 | 20
928.84399 | 45.05 | 82.536 | 20 | 20
929.84497 | 45.1 | 82.536 | 20 | 20
930.84497 | 45.15 | 82.53523 | 20 | 20
931.84302 | 45.2 | 82.53197 | 20 | 20
932.841 | 45.25 | 82.53101 | 20 | 20
933.84302 | 45.3 | 82.52909 | 20 | 20
934.84497 | 45.35 | 82.53062 | 20 | 20
935.84497 | 45.4 | 82.53216 | 20 | 20
936.84399 | 45.45 | 82.53197 | 20 | 20
937.84198 | 45.5 | 82.52774 | 20 | 20
938.841 | 45.55 | 82.52467 | 20 | 20
939.84302 | 45.6 | 82.52333 | 20 | 20
940.84302 | 45.65 | 82.52064 | 20 | 20
941.841 | 45.7 | 82.51642 | 20 | 20
942.84198 | 45.75 | 82.51392 | 20 | 20
943.83801 | 45.8 | 82.51315 | 20 | 20
944.83801 | 45.85 | 82.51181 | 20 | 20
945.836 | 45.9 | 82.50912 | 20 | 20
946.83502 | 45.95 | 82.50739 | 20 | 20
947.83099 | 46 | 82.50547 | 20 | 20
948.83002 | 46.05 | 82.50432 | 20 | 20
949.82703 | 46.1 | 82.50355 | 20 | 20
950.82599 | 46.15 | 82.50355 | 20 | 20
951.828 | 46.2 | 82.50336 | 20 | 20
952.828 | 46.25 | 82.50336 | 20 | 20
953.82397 | 46.3 | 82.50182 | 20 | 20
954.82098 | 46.35 | 82.49894 | 20 | 20
955.81897 | 46.4 | 82.49491 | 20 | 20
956.81598 | 46.45 | 82.4928 | 20 | 20
957.81201 | 46.5 | 82.49242 | 20 | 20
958.81097 | 46.55 | 82.4903 | 20 | 20
959.80798 | 46.6 | 82.48627 | 20 | 20
960.80701 | 46.65 | 82.48454 | 20 | 20
961.80603 | 46.7 | 82.48224 | 20 | 20
962.80298 | 46.75 | 82.48166 | 20 | 20
963.80298 | 46.8 | 82.48128 | 20 | 20
964.80298 | 46.85 | 82.48339 | 20 | 20
965.79901 | 46.9 | 82.48224 | 20 | 20
966.79901 | 46.95 | 82.48128 | 20 | 20
967.79602 | 47 | 82.47725 | 20 | 20
968.79401 | 47.05 | 82.47322 | 20 | 20
969.79102 | 47.1 | 82.47226 | 20 | 20
970.79102 | 47.15 | 82.46976 | 20 | 20
971.78699 | 47.2 | 82.46938 | 20 | 20
972.78802 | 47.25 | 82.46918 | 20 | 20
973.78302 | 47.3 | 82.46918 | 20 | 20
974.78699 | 47.35 | 82.46669 | 20 | 20
975.784 | 47.4 | 82.46458 | 20 | 20
976.78101 | 47.45 | 82.46438 | 20 | 20
977.77399 | 47.5 | 82.4615 | 20 | 20
978.77399 | 47.55 | 82.45517 | 20 | 20
979.77502 | 47.6 | 82.45305 | 20 | 20
980.776 | 47.65 | 82.45094 | 20 | 20
981.776 | 47.7 | 82.45075 | 20 | 20
982.771 | 47.75 | 82.45056 | 20 | 20
983.77301 | 47.8 | 82.44902 | 20 | 20
984.78198 | 47.85 | 82.44825 | 20 | 20
985.78101 | 47.9 | 82.44825 | 20 | 20
986.78302 | 47.95 | 82.44825 | 20 | 20
987.78101 | 48 | 82.44787 | 20 | 20
988.77899 | 48.05 | 82.44653 | 20 | 20
989.77301 | 48.1 | 82.44633 | 20 | 20
990.76599 | 48.15 | 82.44595 | 20 | 20
991.76202 | 48.2 | 82.44499 | 20 | 20
992.75702 | 48.25 | 82.44288 | 20 | 20
993.75 | 48.3 | 82.43961 | 20 | 20
994.74597 | 48.35 | 82.43558 | 20 | 20
995.742 | 48.4 | 82.43328 | 20 | 20
996.73401 | 48.45 | 82.43136 | 20 | 20