## Sheet
#EXPORTTYPE: | DATA ALL
#FILE: | 75°C-Woll-150min.ngb-sta
#FORMAT: | NETZSCH5
#FTYPE: | UNICODE
#IDENTITY: | 75°C-Woll-150min
#MTYPE: | TG
#INSTRUMENT: | NETZSCH TG 309 Classic
#PROJECT: | CO2Valorize
#DATE/TIME: | 27/02/2026 02:51:06 (UTC+1)
#CORR. FILE:
#TEMPCAL: | 21-08-2025 14:31
#LABORATORY: | HIF
#OPERATOR: | Sahra
#REMARK:
#SAMPLE: | 75°C-Woll-150min
#SAMPLE MASS /mg: | 30.84
#MATERIAL: | WOLL
#TYPE OF CRUCIBLE: | Al2O3 0.3 ml, open
#SAMPLE CRUCIBLE MASS /mg: | 138.43005
#REFERENCE CRUCIBLE MASS /mg:
#PURGE 1 MFC: | OXYGEN,252.5 ml/min
#PURGE 2 MFC: | NITROGEN,250.0 ml/min
#PROTECTIVE MFC: | NITROGEN,250.0 ml/min
#M.RANGE /mg: | 2000
#CORR. CODE: | 0
#RANGE: | 30°C/20.0(K/min)/1000°C
#SEGMENT: | S1/1
#SEG. 1: | 30°C/20.0(K/min)/1000°C
##Temp./°C | Time/min | Mass/% | Gas Flow(purge2)/(ml/min) | Gas Flow(protective)/(ml/min)
31.106 | 0 | 100 | 20 | 20
31.107 | 0.05 | 99.99676 | 20 | 20
31.245 | 0.1 | 99.99741 | 20 | 20
31.532 | 0.15 | 99.99854 | 20 | 20
31.904 | 0.2 | 99.99984 | 20 | 20
32.33 | 0.25 | 100.00097 | 20 | 20
32.814 | 0.3 | 100.00243 | 20 | 20
33.364 | 0.35 | 100.00324 | 20 | 20
33.983 | 0.4 | 100.00438 | 20 | 20
34.664 | 0.45 | 100.00567 | 20 | 20
35.395 | 0.5 | 100.00665 | 20 | 20
36.172 | 0.55 | 100.00746 | 20 | 20
36.994 | 0.6 | 100.00778 | 20 | 20
37.857 | 0.65 | 100.00762 | 20 | 20
38.755 | 0.7 | 100.00665 | 20 | 20
39.689 | 0.75 | 100.00567 | 20 | 20
40.647 | 0.8 | 100.00405 | 20 | 20
41.637 | 0.85 | 100.00113 | 20 | 20
42.646 | 0.9 | 99.99741 | 20 | 20
43.677 | 0.95 | 99.99319 | 20 | 20
44.727 | 1 | 99.9893 | 20 | 20
45.79 | 1.05 | 99.98427 | 20 | 20
46.868 | 1.1 | 99.9773 | 20 | 20
47.959 | 1.15 | 99.9692 | 20 | 20
49.058 | 1.2 | 99.96044 | 20 | 20
50.164 | 1.25 | 99.95071 | 20 | 20
51.277 | 1.3 | 99.94115 | 20 | 20
52.396 | 1.35 | 99.9311 | 20 | 20
53.515 | 1.4 | 99.92185 | 20 | 20
54.637 | 1.45 | 99.91034 | 20 | 20
55.762 | 1.5 | 99.90078 | 20 | 20
56.885 | 1.55 | 99.88975 | 20 | 20
58.011 | 1.6 | 99.87808 | 20 | 20
59.13 | 1.65 | 99.86592 | 20 | 20
60.251 | 1.7 | 99.85327 | 20 | 20
61.37 | 1.75 | 99.84014 | 20 | 20
62.485 | 1.8 | 99.82652 | 20 | 20
63.598 | 1.85 | 99.81291 | 20 | 20
64.709 | 1.9 | 99.79896 | 20 | 20
65.812 | 1.95 | 99.78453 | 20 | 20
66.915 | 2 | 99.76913 | 20 | 20
68.013 | 2.05 | 99.7534 | 20 | 20
69.111 | 2.1 | 99.73833 | 20 | 20
70.201 | 2.15 | 99.7226 | 20 | 20
71.288 | 2.2 | 99.70736 | 20 | 20
72.37 | 2.25 | 99.69293 | 20 | 20
73.451 | 2.3 | 99.67688 | 20 | 20
74.529 | 2.35 | 99.66132 | 20 | 20
75.601 | 2.4 | 99.64543 | 20 | 20
76.671 | 2.45 | 99.62873 | 20 | 20
77.738 | 2.5 | 99.61154 | 20 | 20
78.802 | 2.55 | 99.59501 | 20 | 20
79.864 | 2.6 | 99.57831 | 20 | 20
80.922 | 2.65 | 99.56274 | 20 | 20
81.975 | 2.7 | 99.54653 | 20 | 20
83.027 | 2.75 | 99.53032 | 20 | 20
84.077 | 2.8 | 99.51362 | 20 | 20
85.124 | 2.85 | 99.49822 | 20 | 20
86.171 | 2.9 | 99.48184 | 20 | 20
87.211 | 2.95 | 99.46757 | 20 | 20
88.25 | 3 | 99.4525 | 20 | 20
89.288 | 3.05 | 99.43628 | 20 | 20
90.325 | 3.1 | 99.4225 | 20 | 20
91.358 | 3.15 | 99.4071 | 20 | 20
92.391 | 3.2 | 99.39251 | 20 | 20
93.42 | 3.25 | 99.3784 | 20 | 20
94.447 | 3.3 | 99.36495 | 20 | 20
95.474 | 3.35 | 99.34955 | 20 | 20
96.497 | 3.4 | 99.3382 | 20 | 20
97.519 | 3.45 | 99.32523 | 20 | 20
98.541 | 3.5 | 99.31307 | 20 | 20
99.561 | 3.55 | 99.30026 | 20 | 20
100.582 | 3.6 | 99.28826 | 20 | 20
101.597 | 3.65 | 99.2761 | 20 | 20
102.611 | 3.7 | 99.26362 | 20 | 20
103.625 | 3.75 | 99.25178 | 20 | 20
104.639 | 3.8 | 99.23914 | 20 | 20
105.65 | 3.85 | 99.22909 | 20 | 20
106.662 | 3.9 | 99.22065 | 20 | 20
107.672 | 3.95 | 99.21158 | 20 | 20
108.681 | 4 | 99.20233 | 20 | 20
109.688 | 4.05 | 99.19228 | 20 | 20
110.696 | 4.1 | 99.18223 | 20 | 20
111.702 | 4.15 | 99.17121 | 20 | 20
112.708 | 4.2 | 99.16278 | 20 | 20
113.711 | 4.25 | 99.15532 | 20 | 20
114.715 | 4.3 | 99.14754 | 20 | 20
115.72 | 4.35 | 99.1404 | 20 | 20
116.724 | 4.4 | 99.1323 | 20 | 20
117.726 | 4.45 | 99.12484 | 20 | 20
118.73 | 4.5 | 99.11706 | 20 | 20
119.735 | 4.55 | 99.10879 | 20 | 20
120.736 | 4.6 | 99.10052 | 20 | 20
121.736 | 4.65 | 99.09355 | 20 | 20
122.74 | 4.7 | 99.08787 | 20 | 20
123.741 | 4.75 | 99.08171 | 20 | 20
124.742 | 4.8 | 99.07733 | 20 | 20
125.745 | 4.85 | 99.07377 | 20 | 20
126.744 | 4.9 | 99.06939 | 20 | 20
127.746 | 4.95 | 99.06453 | 20 | 20
128.74699 | 5 | 99.0595 | 20 | 20
129.74899 | 5.05 | 99.05447 | 20 | 20
130.74899 | 5.1 | 99.04929 | 20 | 20
131.74899 | 5.15 | 99.04442 | 20 | 20
132.75101 | 5.2 | 99.03956 | 20 | 20
133.75 | 5.25 | 99.03405 | 20 | 20
134.752 | 5.3 | 99.02691 | 20 | 20
135.75301 | 5.35 | 99.0201 | 20 | 20
136.754 | 5.4 | 99.0154 | 20 | 20
137.755 | 5.45 | 99.01232 | 20 | 20
138.756 | 5.5 | 99.0094 | 20 | 20
139.757 | 5.55 | 99.00616 | 20 | 20
140.756 | 5.6 | 99.00195 | 20 | 20
141.758 | 5.65 | 98.9987 | 20 | 20
142.759 | 5.7 | 98.99578 | 20 | 20
143.76199 | 5.75 | 98.99173 | 20 | 20
144.76401 | 5.8 | 98.98816 | 20 | 20
145.765 | 5.85 | 98.98492 | 20 | 20
146.765 | 5.9 | 98.98087 | 20 | 20
147.765 | 5.95 | 98.97698 | 20 | 20
148.767 | 6 | 98.97341 | 20 | 20
149.767 | 6.05 | 98.97033 | 20 | 20
150.76801 | 6.1 | 98.96547 | 20 | 20
151.76801 | 6.15 | 98.96336 | 20 | 20
152.769 | 6.2 | 98.96028 | 20 | 20
153.76801 | 6.25 | 98.95752 | 20 | 20
154.77 | 6.3 | 98.95396 | 20 | 20
155.77 | 6.35 | 98.9512 | 20 | 20
156.77 | 6.4 | 98.94877 | 20 | 20
157.77 | 6.45 | 98.94439 | 20 | 20
158.77 | 6.5 | 98.93953 | 20 | 20
159.76801 | 6.55 | 98.93596 | 20 | 20
160.769 | 6.6 | 98.93158 | 20 | 20
161.76801 | 6.65 | 98.92931 | 20 | 20
162.76801 | 6.7 | 98.92656 | 20 | 20
163.76801 | 6.75 | 98.9238 | 20 | 20
164.767 | 6.8 | 98.92007 | 20 | 20
165.76801 | 6.85 | 98.91456 | 20 | 20
166.76801 | 6.9 | 98.9118 | 20 | 20
167.76601 | 6.95 | 98.90888 | 20 | 20
168.76801 | 7 | 98.90726 | 20 | 20
169.76601 | 7.05 | 98.90418 | 20 | 20
170.76601 | 7.1 | 98.90062 | 20 | 20
171.76601 | 7.15 | 98.89818 | 20 | 20
172.76801 | 7.2 | 98.8951 | 20 | 20
173.767 | 7.25 | 98.89283 | 20 | 20
174.769 | 7.3 | 98.89073 | 20 | 20
175.769 | 7.35 | 98.88846 | 20 | 20
176.769 | 7.4 | 98.88602 | 20 | 20
177.769 | 7.45 | 98.88375 | 20 | 20
178.772 | 7.5 | 98.88116 | 20 | 20
179.772 | 7.55 | 98.87808 | 20 | 20
180.774 | 7.6 | 98.87581 | 20 | 20
181.77699 | 7.65 | 98.87354 | 20 | 20
182.77901 | 7.7 | 98.87176 | 20 | 20
183.77901 | 7.75 | 98.86965 | 20 | 20
184.78 | 7.8 | 98.86689 | 20 | 20
185.78101 | 7.85 | 98.86349 | 20 | 20
186.78 | 7.9 | 98.85976 | 20 | 20
187.784 | 7.95 | 98.857 | 20 | 20
188.783 | 8 | 98.85327 | 20 | 20
189.785 | 8.05 | 98.85084 | 20 | 20
190.785 | 8.1 | 98.84825 | 20 | 20
191.785 | 8.15 | 98.84533 | 20 | 20
192.786 | 8.2 | 98.84322 | 20 | 20
193.789 | 8.25 | 98.84128 | 20 | 20
194.78999 | 8.3 | 98.83966 | 20 | 20
195.78999 | 8.35 | 98.83674 | 20 | 20
196.79201 | 8.4 | 98.83463 | 20 | 20
197.793 | 8.45 | 98.83268 | 20 | 20
198.793 | 8.5 | 98.83074 | 20 | 20
199.79401 | 8.55 | 98.82896 | 20 | 20
200.79601 | 8.6 | 98.82604 | 20 | 20
201.797 | 8.65 | 98.82393 | 20 | 20
202.798 | 8.7 | 98.8215 | 20 | 20
203.8 | 8.75 | 98.81971 | 20 | 20
204.80099 | 8.8 | 98.81712 | 20 | 20
205.80099 | 8.85 | 98.81469 | 20 | 20
206.804 | 8.9 | 98.81258 | 20 | 20
207.804 | 8.95 | 98.80982 | 20 | 20
208.80499 | 9 | 98.8082 | 20 | 20
209.80499 | 9.05 | 98.80658 | 20 | 20
210.806 | 9.1 | 98.80447 | 20 | 20
211.80499 | 9.15 | 98.80172 | 20 | 20
212.80701 | 9.2 | 98.7988 | 20 | 20
213.81 | 9.25 | 98.79653 | 20 | 20
214.80901 | 9.3 | 98.79426 | 20 | 20
215.81 | 9.35 | 98.79183 | 20 | 20
216.812 | 9.4 | 98.78923 | 20 | 20
217.811 | 9.45 | 98.78842 | 20 | 20
218.81 | 9.5 | 98.78664 | 20 | 20
219.811 | 9.55 | 98.78502 | 20 | 20
220.811 | 9.6 | 98.78307 | 20 | 20
221.81 | 9.65 | 98.78064 | 20 | 20
222.80901 | 9.7 | 98.7787 | 20 | 20
223.811 | 9.75 | 98.7761 | 20 | 20
224.812 | 9.8 | 98.77464 | 20 | 20
225.81599 | 9.85 | 98.77318 | 20 | 20
226.82001 | 9.9 | 98.77124 | 20 | 20
227.82401 | 9.95 | 98.76848 | 20 | 20
228.827 | 10 | 98.7667 | 20 | 20
229.82899 | 10.05 | 98.76459 | 20 | 20
230.832 | 10.1 | 98.762 | 20 | 20
231.83299 | 10.15 | 98.75989 | 20 | 20
232.83501 | 10.2 | 98.75794 | 20 | 20
233.836 | 10.25 | 98.75665 | 20 | 20
234.83501 | 10.3 | 98.75454 | 20 | 20
235.83701 | 10.35 | 98.75211 | 20 | 20
236.834 | 10.4 | 98.75049 | 20 | 20
237.836 | 10.45 | 98.74903 | 20 | 20
238.83501 | 10.5 | 98.74692 | 20 | 20
239.836 | 10.55 | 98.74335 | 20 | 20
240.83501 | 10.6 | 98.74189 | 20 | 20
241.83501 | 10.65 | 98.74011 | 20 | 20
242.83501 | 10.7 | 98.73914 | 20 | 20
243.83501 | 10.75 | 98.73784 | 20 | 20
244.836 | 10.8 | 98.73573 | 20 | 20
245.836 | 10.85 | 98.73314 | 20 | 20
246.838 | 10.9 | 98.73071 | 20 | 20
247.84 | 10.95 | 98.72957 | 20 | 20
248.839 | 11 | 98.72876 | 20 | 20
249.838 | 11.05 | 98.72746 | 20 | 20
250.838 | 11.1 | 98.72633 | 20 | 20
251.838 | 11.15 | 98.72487 | 20 | 20
252.84 | 11.2 | 98.72292 | 20 | 20
253.836 | 11.25 | 98.72098 | 20 | 20
254.83701 | 11.3 | 98.71757 | 20 | 20
255.836 | 11.35 | 98.71628 | 20 | 20
256.83499 | 11.4 | 98.71449 | 20 | 20
257.836 | 11.45 | 98.71271 | 20 | 20
258.83499 | 11.5 | 98.71109 | 20 | 20
259.83401 | 11.55 | 98.70979 | 20 | 20
260.83401 | 11.6 | 98.70817 | 20 | 20
261.832 | 11.65 | 98.7072 | 20 | 20
262.83401 | 11.7 | 98.7059 | 20 | 20
263.83499 | 11.75 | 98.70396 | 20 | 20
264.83301 | 11.8 | 98.70185 | 20 | 20
265.83301 | 11.85 | 98.69877 | 20 | 20
266.83301 | 11.9 | 98.69731 | 20 | 20
267.83099 | 11.95 | 98.69585 | 20 | 20
268.82999 | 12 | 98.6939 | 20 | 20
269.82999 | 12.05 | 98.69244 | 20 | 20
270.82999 | 12.1 | 98.69066 | 20 | 20
271.82901 | 12.15 | 98.68872 | 20 | 20
272.82901 | 12.2 | 98.68726 | 20 | 20
273.82999 | 12.25 | 98.68531 | 20 | 20
274.828 | 12.3 | 98.68418 | 20 | 20
275.82901 | 12.35 | 98.6832 | 20 | 20
276.828 | 12.4 | 98.6832 | 20 | 20
277.827 | 12.45 | 98.68207 | 20 | 20
278.827 | 12.5 | 98.67947 | 20 | 20
279.82199 | 12.55 | 98.67639 | 20 | 20
280.82199 | 12.6 | 98.67364 | 20 | 20
281.82101 | 12.65 | 98.6725 | 20 | 20
282.81799 | 12.7 | 98.67104 | 20 | 20
283.81799 | 12.75 | 98.66861 | 20 | 20
284.81601 | 12.8 | 98.6665 | 20 | 20
285.815 | 12.85 | 98.66472 | 20 | 20
286.814 | 12.9 | 98.66359 | 20 | 20
287.81299 | 12.95 | 98.66164 | 20 | 20
288.81601 | 13 | 98.66067 | 20 | 20
289.815 | 13.05 | 98.65953 | 20 | 20
290.81299 | 13.1 | 98.65775 | 20 | 20
291.811 | 13.15 | 98.6558 | 20 | 20
292.81 | 13.2 | 98.65402 | 20 | 20
293.81 | 13.25 | 98.65191 | 20 | 20
294.80899 | 13.3 | 98.65045 | 20 | 20
295.80701 | 13.35 | 98.64964 | 20 | 20
296.80801 | 13.4 | 98.64916 | 20 | 20
297.806 | 13.45 | 98.64802 | 20 | 20
298.80701 | 13.5 | 98.64591 | 20 | 20
299.806 | 13.55 | 98.643 | 20 | 20
300.80701 | 13.6 | 98.64121 | 20 | 20
301.806 | 13.65 | 98.63943 | 20 | 20
302.80499 | 13.7 | 98.63813 | 20 | 20
303.80301 | 13.75 | 98.63635 | 20 | 20
304.80301 | 13.8 | 98.63424 | 20 | 20
305.802 | 13.85 | 98.63246 | 20 | 20
306.802 | 13.9 | 98.63149 | 20 | 20
307.79901 | 13.95 | 98.63019 | 20 | 20
308.79901 | 14 | 98.62873 | 20 | 20
309.79901 | 14.05 | 98.62597 | 20 | 20
310.798 | 14.1 | 98.62435 | 20 | 20
311.797 | 14.15 | 98.62273 | 20 | 20
312.79599 | 14.2 | 98.62014 | 20 | 20
313.79501 | 14.25 | 98.61689 | 20 | 20
314.793 | 14.3 | 98.61446 | 20 | 20
315.793 | 14.35 | 98.61235 | 20 | 20
316.79199 | 14.4 | 98.61122 | 20 | 20
317.793 | 14.45 | 98.60992 | 20 | 20
318.793 | 14.5 | 98.6083 | 20 | 20
319.79001 | 14.55 | 98.607 | 20 | 20
320.79099 | 14.6 | 98.60473 | 20 | 20
321.79001 | 14.65 | 98.6023 | 20 | 20
322.789 | 14.7 | 98.60036 | 20 | 20
323.789 | 14.75 | 98.59906 | 20 | 20
324.78601 | 14.8 | 98.5976 | 20 | 20
325.77899 | 14.85 | 98.59598 | 20 | 20
326.76999 | 14.9 | 98.59355 | 20 | 20
327.76001 | 14.95 | 98.5903 | 20 | 20
328.75201 | 15 | 98.58641 | 20 | 20
329.74701 | 15.05 | 98.58447 | 20 | 20
330.74399 | 15.1 | 98.58317 | 20 | 20
331.73901 | 15.15 | 98.58187 | 20 | 20
332.73599 | 15.2 | 98.58025 | 20 | 20
333.73099 | 15.25 | 98.57815 | 20 | 20
334.728 | 15.3 | 98.57717 | 20 | 20
335.72699 | 15.35 | 98.57636 | 20 | 20
336.72501 | 15.4 | 98.57571 | 20 | 20
337.724 | 15.45 | 98.5749 | 20 | 20
338.724 | 15.5 | 98.57312 | 20 | 20
339.72198 | 15.55 | 98.56907 | 20 | 20
340.72101 | 15.6 | 98.56696 | 20 | 20
341.71899 | 15.65 | 98.5642 | 20 | 20
342.71799 | 15.7 | 98.56307 | 20 | 20
343.71701 | 15.75 | 98.56112 | 20 | 20
344.71399 | 15.8 | 98.55934 | 20 | 20
345.71201 | 15.85 | 98.55756 | 20 | 20
346.70999 | 15.9 | 98.55577 | 20 | 20
347.70499 | 15.95 | 98.55431 | 20 | 20
348.70499 | 16 | 98.55366 | 20 | 20
349.69901 | 16.05 | 98.55253 | 20 | 20
350.69501 | 16.1 | 98.55091 | 20 | 20
351.69101 | 16.15 | 98.5488 | 20 | 20
352.69101 | 16.2 | 98.54637 | 20 | 20
353.689 | 16.25 | 98.54491 | 20 | 20
354.68701 | 16.3 | 98.54313 | 20 | 20
355.68701 | 16.35 | 98.5415 | 20 | 20
356.68799 | 16.4 | 98.54005 | 20 | 20
357.686 | 16.45 | 98.53761 | 20 | 20
358.685 | 16.5 | 98.53486 | 20 | 20
359.68701 | 16.55 | 98.53194 | 20 | 20
360.68701 | 16.6 | 98.52837 | 20 | 20
361.68799 | 16.65 | 98.52691 | 20 | 20
362.68799 | 16.7 | 98.52497 | 20 | 20
363.686 | 16.75 | 98.52237 | 20 | 20
364.68399 | 16.8 | 98.52043 | 20 | 20
365.68399 | 16.85 | 98.51864 | 20 | 20
366.68201 | 16.9 | 98.51702 | 20 | 20
367.67999 | 16.95 | 98.51605 | 20 | 20
368.67801 | 17 | 98.51443 | 20 | 20
369.67499 | 17.05 | 98.51216 | 20 | 20
370.67401 | 17.1 | 98.51021 | 20 | 20
371.672 | 17.15 | 98.50827 | 20 | 20
372.67499 | 17.2 | 98.50697 | 20 | 20
373.673 | 17.25 | 98.50486 | 20 | 20
374.672 | 17.3 | 98.50227 | 20 | 20
375.67099 | 17.35 | 98.5 | 20 | 20
376.668 | 17.4 | 98.49854 | 20 | 20
377.66599 | 17.45 | 98.49708 | 20 | 20
378.66299 | 17.5 | 98.49481 | 20 | 20
379.66 | 17.55 | 98.4927 | 20 | 20
380.65701 | 17.6 | 98.49043 | 20 | 20
381.65601 | 17.65 | 98.488 | 20 | 20
382.655 | 17.7 | 98.48476 | 20 | 20
383.655 | 17.75 | 98.48298 | 20 | 20
384.65302 | 17.8 | 98.48152 | 20 | 20
385.65302 | 17.85 | 98.47957 | 20 | 20
386.651 | 17.9 | 98.47779 | 20 | 20
387.64801 | 17.95 | 98.47633 | 20 | 20
388.647 | 18 | 98.47503 | 20 | 20
389.647 | 18.05 | 98.47276 | 20 | 20
390.64499 | 18.1 | 98.47082 | 20 | 20
391.64301 | 18.15 | 98.46936 | 20 | 20
392.64401 | 18.2 | 98.46725 | 20 | 20
393.64001 | 18.25 | 98.46498 | 20 | 20
394.63901 | 18.3 | 98.46222 | 20 | 20
395.63599 | 18.35 | 98.46012 | 20 | 20
396.634 | 18.4 | 98.45817 | 20 | 20
397.63101 | 18.45 | 98.45639 | 20 | 20
398.62799 | 18.5 | 98.45412 | 20 | 20
399.62701 | 18.55 | 98.45088 | 20 | 20
400.62601 | 18.6 | 98.44909 | 20 | 20
401.62601 | 18.65 | 98.44698 | 20 | 20
402.625 | 18.7 | 98.4452 | 20 | 20
403.625 | 18.75 | 98.44326 | 20 | 20
404.62299 | 18.8 | 98.44163 | 20 | 20
405.62299 | 18.85 | 98.43904 | 20 | 20
406.621 | 18.9 | 98.43661 | 20 | 20
407.621 | 18.95 | 98.43434 | 20 | 20
408.62201 | 19 | 98.43142 | 20 | 20
409.621 | 19.05 | 98.42915 | 20 | 20
410.61899 | 19.1 | 98.42639 | 20 | 20
411.616 | 19.15 | 98.42461 | 20 | 20
412.61099 | 19.2 | 98.42299 | 20 | 20
413.60599 | 19.25 | 98.42023 | 20 | 20
414.60101 | 19.3 | 98.41715 | 20 | 20
415.59698 | 19.35 | 98.41359 | 20 | 20
416.60001 | 19.4 | 98.41132 | 20 | 20
417.599 | 19.45 | 98.40905 | 20 | 20
418.60101 | 19.5 | 98.40726 | 20 | 20
419.60199 | 19.55 | 98.40499 | 20 | 20
420.599 | 19.6 | 98.40272 | 20 | 20
421.59698 | 19.65 | 98.40094 | 20 | 20
422.59601 | 19.7 | 98.39932 | 20 | 20
423.59399 | 19.75 | 98.39786 | 20 | 20
424.59299 | 19.8 | 98.39559 | 20 | 20
425.591 | 19.85 | 98.39332 | 20 | 20
426.59299 | 19.9 | 98.39137 | 20 | 20
427.59201 | 19.95 | 98.38927 | 20 | 20
428.59201 | 20 | 98.38716 | 20 | 20
429.591 | 20.05 | 98.38538 | 20 | 20
430.59 | 20.1 | 98.38359 | 20 | 20
431.58701 | 20.15 | 98.38116 | 20 | 20
432.586 | 20.2 | 98.37889 | 20 | 20
433.58301 | 20.25 | 98.37678 | 20 | 20
434.578 | 20.3 | 98.37468 | 20 | 20
435.57501 | 20.35 | 98.37224 | 20 | 20
436.57101 | 20.4 | 98.36997 | 20 | 20
437.569 | 20.45 | 98.3677 | 20 | 20
438.56799 | 20.5 | 98.36511 | 20 | 20
439.56699 | 20.55 | 98.36203 | 20 | 20
440.56601 | 20.6 | 98.35927 | 20 | 20
441.56699 | 20.65 | 98.35636 | 20 | 20
442.56799 | 20.7 | 98.35327 | 20 | 20
443.569 | 20.75 | 98.35133 | 20 | 20
444.569 | 20.8 | 98.34922 | 20 | 20
445.56799 | 20.85 | 98.34582 | 20 | 20
446.56601 | 20.9 | 98.34387 | 20 | 20
447.56601 | 20.95 | 98.34209 | 20 | 20
448.56299 | 21 | 98.3403 | 20 | 20
449.56 | 21.05 | 98.3369 | 20 | 20
450.556 | 21.1 | 98.33479 | 20 | 20
451.55399 | 21.15 | 98.33042 | 20 | 20
452.55301 | 21.2 | 98.32685 | 20 | 20
453.54901 | 21.25 | 98.32539 | 20 | 20
454.548 | 21.3 | 98.32361 | 20 | 20
455.547 | 21.35 | 98.32215 | 20 | 20
456.54501 | 21.4 | 98.32036 | 20 | 20
457.54199 | 21.45 | 98.31777 | 20 | 20
458.539 | 21.5 | 98.31469 | 20 | 20
459.53699 | 21.55 | 98.31209 | 20 | 20
460.53299 | 21.6 | 98.30918 | 20 | 20
461.53201 | 21.65 | 98.30593 | 20 | 20
462.52899 | 21.7 | 98.30415 | 20 | 20
463.52701 | 21.75 | 98.30107 | 20 | 20
464.52802 | 21.8 | 98.29848 | 20 | 20
465.52701 | 21.85 | 98.29637 | 20 | 20
466.52899 | 21.9 | 98.2928 | 20 | 20
467.52899 | 21.95 | 98.29037 | 20 | 20
468.52802 | 22 | 98.28632 | 20 | 20
469.52701 | 22.05 | 98.28421 | 20 | 20
470.526 | 22.1 | 98.2808 | 20 | 20
471.52399 | 22.15 | 98.27935 | 20 | 20
472.51999 | 22.2 | 98.27789 | 20 | 20
473.51501 | 22.25 | 98.27594 | 20 | 20
474.509 | 22.3 | 98.27318 | 20 | 20
475.504 | 22.35 | 98.27043 | 20 | 20
476.50299 | 22.4 | 98.26702 | 20 | 20
477.50299 | 22.45 | 98.26394 | 20 | 20
478.50101 | 22.5 | 98.26054 | 20 | 20
479.50101 | 22.55 | 98.2573 | 20 | 20
480.50101 | 22.6 | 98.25405 | 20 | 20
481.49899 | 22.65 | 98.24984 | 20 | 20
482.49799 | 22.7 | 98.24757 | 20 | 20
483.49701 | 22.75 | 98.24578 | 20 | 20
484.49301 | 22.8 | 98.24368 | 20 | 20
485.492 | 22.85 | 98.24157 | 20 | 20
486.491 | 22.9 | 98.24027 | 20 | 20
487.487 | 22.95 | 98.23768 | 20 | 20
488.487 | 23 | 98.23444 | 20 | 20
489.48599 | 23.05 | 98.23152 | 20 | 20
490.48599 | 23.1 | 98.22633 | 20 | 20
491.48599 | 23.15 | 98.22325 | 20 | 20
492.487 | 23.2 | 98.22001 | 20 | 20
493.48401 | 23.25 | 98.21514 | 20 | 20
494.48199 | 23.3 | 98.21271 | 20 | 20
495.48001 | 23.35 | 98.20866 | 20 | 20
496.47699 | 23.4 | 98.20574 | 20 | 20
497.47501 | 23.45 | 98.20233 | 20 | 20
498.47101 | 23.5 | 98.1999 | 20 | 20
499.47 | 23.55 | 98.19796 | 20 | 20
500.46799 | 23.6 | 98.19585 | 20 | 20
501.46701 | 23.65 | 98.1939 | 20 | 20
502.46701 | 23.7 | 98.19147 | 20 | 20
503.466 | 23.75 | 98.18612 | 20 | 20
504.46399 | 23.8 | 98.18272 | 20 | 20
505.45901 | 23.85 | 98.17834 | 20 | 20
506.45901 | 23.9 | 98.17591 | 20 | 20
507.45599 | 23.95 | 98.17218 | 20 | 20
508.45499 | 24 | 98.16942 | 20 | 20
509.453 | 24.05 | 98.1665 | 20 | 20
510.45001 | 24.1 | 98.16456 | 20 | 20
511.448 | 24.15 | 98.1618 | 20 | 20
512.44598 | 24.2 | 98.15824 | 20 | 20
513.44397 | 24.25 | 98.15532 | 20 | 20
514.44397 | 24.3 | 98.15013 | 20 | 20
515.44299 | 24.35 | 98.1464 | 20 | 20
516.44098 | 24.4 | 98.14137 | 20 | 20
517.44098 | 24.45 | 98.13732 | 20 | 20
518.43799 | 24.5 | 98.13343 | 20 | 20
519.43597 | 24.55 | 98.1297 | 20 | 20
520.435 | 24.6 | 98.12549 | 20 | 20
521.435 | 24.65 | 98.12062 | 20 | 20
522.43298 | 24.7 | 98.11689 | 20 | 20
523.43201 | 24.75 | 98.11365 | 20 | 20
524.43103 | 24.8 | 98.10992 | 20 | 20
525.42902 | 24.85 | 98.10636 | 20 | 20
526.42902 | 24.9 | 98.10311 | 20 | 20
527.42999 | 24.95 | 98.10052 | 20 | 20
528.42902 | 25 | 98.09582 | 20 | 20
529.427 | 25.05 | 98.09014 | 20 | 20
530.42603 | 25.1 | 98.08463 | 20 | 20
531.42401 | 25.15 | 98.07928 | 20 | 20
532.42297 | 25.2 | 98.07377 | 20 | 20
533.41998 | 25.25 | 98.06907 | 20 | 20
534.41803 | 25.3 | 98.06582 | 20 | 20
535.41602 | 25.35 | 98.06339 | 20 | 20
536.41602 | 25.4 | 98.06064 | 20 | 20
537.414 | 25.45 | 98.05901 | 20 | 20
538.41498 | 25.5 | 98.05561 | 20 | 20
539.414 | 25.55 | 98.05204 | 20 | 20
540.41302 | 25.6 | 98.04929 | 20 | 20
541.41302 | 25.65 | 98.0415 | 20 | 20
542.40997 | 25.7 | 98.03502 | 20 | 20
543.40802 | 25.75 | 98.02805 | 20 | 20
544.409 | 25.8 | 98.02124 | 20 | 20
545.40698 | 25.85 | 98.01427 | 20 | 20
546.40698 | 25.9 | 98.00778 | 20 | 20
547.40601 | 25.95 | 98.00373 | 20 | 20
548.40503 | 26 | 97.99903 | 20 | 20
549.40399 | 26.05 | 97.99465 | 20 | 20
550.40503 | 26.1 | 97.98979 | 20 | 20
551.40503 | 26.15 | 97.98525 | 20 | 20
552.40399 | 26.2 | 97.98087 | 20 | 20
553.40302 | 26.25 | 97.97552 | 20 | 20
554.401 | 26.3 | 97.96839 | 20 | 20
555.40002 | 26.35 | 97.96028 | 20 | 20
556.39899 | 26.4 | 97.95477 | 20 | 20
557.39697 | 26.45 | 97.94471 | 20 | 20
558.39502 | 26.5 | 97.93596 | 20 | 20
559.39301 | 26.55 | 97.93093 | 20 | 20
560.39203 | 26.6 | 97.92623 | 20 | 20
561.39099 | 26.65 | 97.92283 | 20 | 20
562.39001 | 26.7 | 97.91845 | 20 | 20
563.38898 | 26.75 | 97.91488 | 20 | 20
564.388 | 26.8 | 97.90791 | 20 | 20
565.388 | 26.85 | 97.89981 | 20 | 20
566.388 | 26.9 | 97.89121 | 20 | 20
567.38599 | 26.95 | 97.88392 | 20 | 20
568.38397 | 27 | 97.87711 | 20 | 20
569.38397 | 27.05 | 97.87127 | 20 | 20
570.38098 | 27.1 | 97.86365 | 20 | 20
571.38 | 27.15 | 97.85636 | 20 | 20
572.38 | 27.2 | 97.85003 | 20 | 20
573.37799 | 27.25 | 97.8429 | 20 | 20
574.37701 | 27.3 | 97.83414 | 20 | 20
575.38098 | 27.35 | 97.82539 | 20 | 20
576.37903 | 27.4 | 97.82085 | 20 | 20
577.38202 | 27.45 | 97.81436 | 20 | 20
578.38098 | 27.5 | 97.8061 | 20 | 20
579.37903 | 27.55 | 97.79685 | 20 | 20
580.37799 | 27.6 | 97.78599 | 20 | 20
581.37701 | 27.65 | 97.77853 | 20 | 20
582.375 | 27.7 | 97.76735 | 20 | 20
583.375 | 27.75 | 97.76054 | 20 | 20
584.37402 | 27.8 | 97.75049 | 20 | 20
585.375 | 27.85 | 97.74173 | 20 | 20
586.37598 | 27.9 | 97.73444 | 20 | 20
587.375 | 27.95 | 97.72698 | 20 | 20
588.37598 | 28 | 97.7192 | 20 | 20
589.375 | 28.05 | 97.71206 | 20 | 20
590.375 | 28.1 | 97.70282 | 20 | 20
591.375 | 28.15 | 97.69293 | 20 | 20
592.37598 | 28.2 | 97.68288 | 20 | 20
593.37598 | 28.25 | 97.6751 | 20 | 20
594.375 | 28.3 | 97.66586 | 20 | 20
595.37299 | 28.35 | 97.65564 | 20 | 20
596.37201 | 28.4 | 97.64705 | 20 | 20
597.37097 | 28.45 | 97.63765 | 20 | 20
598.37 | 28.5 | 97.62824 | 20 | 20
599.37097 | 28.55 | 97.619 | 20 | 20
600.367 | 28.6 | 97.61106 | 20 | 20
601.367 | 28.65 | 97.60392 | 20 | 20
602.36603 | 28.7 | 97.59387 | 20 | 20
603.36499 | 28.75 | 97.58479 | 20 | 20
604.36298 | 28.8 | 97.57474 | 20 | 20
605.362 | 28.85 | 97.56485 | 20 | 20
606.362 | 28.9 | 97.55772 | 20 | 20
607.36102 | 28.95 | 97.54961 | 20 | 20
608.35901 | 29 | 97.53664 | 20 | 20
609.35699 | 29.05 | 97.52156 | 20 | 20
610.35602 | 29.1 | 97.51102 | 20 | 20
611.35602 | 29.15 | 97.5 | 20 | 20
612.35602 | 29.2 | 97.48914 | 20 | 20
613.35498 | 29.25 | 97.48087 | 20 | 20
614.35602 | 29.3 | 97.46806 | 20 | 20
615.35699 | 29.35 | 97.45914 | 20 | 20
616.35699 | 29.4 | 97.45039 | 20 | 20
617.35797 | 29.45 | 97.43969 | 20 | 20
618.35797 | 29.5 | 97.43045 | 20 | 20
619.35999 | 29.55 | 97.42104 | 20 | 20
620.35999 | 29.6 | 97.41132 | 20 | 20
621.35999 | 29.65 | 97.39673 | 20 | 20
622.35901 | 29.7 | 97.38408 | 20 | 20
623.35797 | 29.75 | 97.36868 | 20 | 20
624.35699 | 29.8 | 97.35619 | 20 | 20
625.35797 | 29.85 | 97.34241 | 20 | 20
626.35602 | 29.9 | 97.33058 | 20 | 20
627.35602 | 29.95 | 97.31939 | 20 | 20
628.35699 | 30 | 97.30674 | 20 | 20
629.354 | 30.05 | 97.29361 | 20 | 20
630.35303 | 30.1 | 97.27756 | 20 | 20
631.35101 | 30.15 | 97.26378 | 20 | 20
632.34998 | 30.2 | 97.25081 | 20 | 20
633.349 | 30.25 | 97.23833 | 20 | 20
634.34698 | 30.3 | 97.22795 | 20 | 20
635.34802 | 30.35 | 97.21352 | 20 | 20
636.34698 | 30.4 | 97.20169 | 20 | 20
637.34601 | 30.45 | 97.18677 | 20 | 20
638.34302 | 30.5 | 97.17315 | 20 | 20
639.34497 | 30.55 | 97.15937 | 20 | 20
640.34302 | 30.6 | 97.14397 | 20 | 20
641.34302 | 30.65 | 97.13035 | 20 | 20
642.341 | 30.7 | 97.11689 | 20 | 20
643.33899 | 30.75 | 97.10457 | 20 | 20
644.33899 | 30.8 | 97.09306 | 20 | 20
645.33698 | 30.85 | 97.07782 | 20 | 20
646.33698 | 30.9 | 97.0642 | 20 | 20
647.336 | 30.95 | 97.04896 | 20 | 20
648.33502 | 31 | 97.03778 | 20 | 20
649.33301 | 31.05 | 97.0227 | 20 | 20
650.33197 | 31.1 | 97.0073 | 20 | 20
651.33099 | 31.15 | 96.99238 | 20 | 20
652.328 | 31.2 | 96.97779 | 20 | 20
653.328 | 31.25 | 96.96385 | 20 | 20
654.32599 | 31.3 | 96.94861 | 20 | 20
655.32501 | 31.35 | 96.93142 | 20 | 20
656.32599 | 31.4 | 96.9178 | 20 | 20
657.32599 | 31.45 | 96.90159 | 20 | 20
658.32599 | 31.5 | 96.88457 | 20 | 20
659.32703 | 31.55 | 96.869 | 20 | 20
660.32898 | 31.6 | 96.85149 | 20 | 20
661.32703 | 31.65 | 96.83366 | 20 | 20
662.32397 | 31.7 | 96.81582 | 20 | 20
663.32202 | 31.75 | 96.79718 | 20 | 20
664.32098 | 31.8 | 96.77951 | 20 | 20
665.31799 | 31.85 | 96.76021 | 20 | 20
666.31403 | 31.9 | 96.73865 | 20 | 20
667.31299 | 31.95 | 96.71806 | 20 | 20
668.31201 | 32 | 96.69471 | 20 | 20
669.31201 | 32.05 | 96.67348 | 20 | 20
670.30902 | 32.1 | 96.64916 | 20 | 20
671.30701 | 32.15 | 96.62662 | 20 | 20
672.30499 | 32.2 | 96.60376 | 20 | 20
673.30298 | 32.25 | 96.57863 | 20 | 20
674.30103 | 32.3 | 96.55334 | 20 | 20
675.29797 | 32.35 | 96.52562 | 20 | 20
676.297 | 32.4 | 96.50097 | 20 | 20
677.297 | 32.45 | 96.47374 | 20 | 20
678.297 | 32.5 | 96.44796 | 20 | 20
679.29401 | 32.55 | 96.41861 | 20 | 20
680.29303 | 32.6 | 96.38765 | 20 | 20
681.29199 | 32.65 | 96.35798 | 20 | 20
682.28998 | 32.7 | 96.32733 | 20 | 20
683.289 | 32.75 | 96.29767 | 20 | 20
684.28601 | 32.8 | 96.26556 | 20 | 20
685.28497 | 32.85 | 96.23233 | 20 | 20
686.28198 | 32.9 | 96.19536 | 20 | 20
687.27698 | 32.95 | 96.15937 | 20 | 20
688.27399 | 33 | 96.12078 | 20 | 20
689.27197 | 33.05 | 96.08447 | 20 | 20
690.27197 | 33.1 | 96.04669 | 20 | 20
691.27002 | 33.15 | 96.0073 | 20 | 20
692.26703 | 33.2 | 95.96612 | 20 | 20
693.26898 | 33.25 | 95.90078 | 20 | 20
694.26703 | 33.3 | 95.85003 | 20 | 20
695.26703 | 33.35 | 95.81907 | 20 | 20
696.26599 | 33.4 | 95.7834 | 20 | 20
697.26398 | 33.45 | 95.74254 | 20 | 20
698.26099 | 33.5 | 95.6665 | 20 | 20
699.263 | 33.55 | 95.63311 | 20 | 20
700.258 | 33.6 | 95.5655 | 20 | 20
701.25702 | 33.65 | 95.53097 | 20 | 20
702.25702 | 33.7 | 95.494 | 20 | 20
703.25702 | 33.75 | 95.42121 | 20 | 20
704.25702 | 33.8 | 95.38635 | 20 | 20
705.25403 | 33.85 | 95.3142 | 20 | 20
706.25299 | 33.9 | 95.25 | 20 | 20
707.25098 | 33.95 | 95.20671 | 20 | 20
708.24799 | 34 | 95.12711 | 20 | 20
709.24597 | 34.05 | 95.07117 | 20 | 20
710.245 | 34.1 | 95.01411 | 20 | 20
711.242 | 34.15 | 94.95039 | 20 | 20
712.23999 | 34.2 | 94.88992 | 20 | 20
713.237 | 34.25 | 94.82377 | 20 | 20
714.23401 | 34.3 | 94.75616 | 20 | 20
715.22998 | 34.35 | 94.68434 | 20 | 20
716.229 | 34.4 | 94.62046 | 20 | 20
717.229 | 34.45 | 94.55334 | 20 | 20
718.229 | 34.5 | 94.48038 | 20 | 20
719.22803 | 34.55 | 94.41342 | 20 | 20
720.22803 | 34.6 | 94.3335 | 20 | 20
721.22498 | 34.65 | 94.25973 | 20 | 20
722.224 | 34.7 | 94.18191 | 20 | 20
723.22302 | 34.75 | 94.10149 | 20 | 20
724.21698 | 34.8 | 94.02189 | 20 | 20
725.21802 | 34.85 | 93.93531 | 20 | 20
726.21503 | 34.9 | 93.85944 | 20 | 20
727.21198 | 34.95 | 93.76556 | 20 | 20
728.211 | 35 | 93.68337 | 20 | 20
729.211 | 35.05 | 93.59533 | 20 | 20
730.21198 | 35.1 | 93.50924 | 20 | 20
731.21002 | 35.15 | 93.41813 | 20 | 20
732.211 | 35.2 | 93.32798 | 20 | 20
733.20898 | 35.25 | 93.23298 | 20 | 20
734.20502 | 35.3 | 93.1344 | 20 | 20
735.203 | 35.35 | 93.03194 | 20 | 20
736.19702 | 35.4 | 92.93207 | 20 | 20
737.19702 | 35.45 | 92.83674 | 20 | 20
738.19598 | 35.5 | 92.73054 | 20 | 20
739.19397 | 35.55 | 92.62905 | 20 | 20
740.19299 | 35.6 | 92.52059 | 20 | 20
741.19098 | 35.65 | 92.40888 | 20 | 20
742.18799 | 35.7 | 92.29929 | 20 | 20
743.18903 | 35.75 | 92.18904 | 20 | 20
744.18799 | 35.8 | 92.07863 | 20 | 20
745.19 | 35.85 | 91.96222 | 20 | 20
746.18903 | 35.9 | 91.84176 | 20 | 20
747.19098 | 35.95 | 91.72211 | 20 | 20
748.19098 | 36 | 91.59938 | 20 | 20
749.19 | 36.05 | 91.47892 | 20 | 20
750.18903 | 36.1 | 91.35101 | 20 | 20
751.18701 | 36.15 | 91.22552 | 20 | 20
752.18402 | 36.2 | 91.10149 | 20 | 20
753.18402 | 36.25 | 90.97065 | 20 | 20
754.18201 | 36.3 | 90.84063 | 20 | 20
755.18298 | 36.35 | 90.70428 | 20 | 20
756.17902 | 36.4 | 90.56858 | 20 | 20
757.18103 | 36.45 | 90.43126 | 20 | 20
758.17999 | 36.5 | 90.28583 | 20 | 20
759.17798 | 36.55 | 90.15548 | 20 | 20
760.17902 | 36.6 | 90.01232 | 20 | 20
761.17999 | 36.65 | 89.87046 | 20 | 20
762.18402 | 36.7 | 89.72406 | 20 | 20
763.185 | 36.75 | 89.57685 | 20 | 20
764.18701 | 36.8 | 89.43077 | 20 | 20
765.18402 | 36.85 | 89.27999 | 20 | 20
766.18402 | 36.9 | 89.1284 | 20 | 20
767.18597 | 36.95 | 88.97876 | 20 | 20
768.185 | 37 | 88.81777 | 20 | 20
769.18701 | 37.05 | 88.66391 | 20 | 20
770.19 | 37.1 | 88.49951 | 20 | 20
771.19397 | 37.15 | 88.35182 | 20 | 20
772.19702 | 37.2 | 88.1845 | 20 | 20
773.19897 | 37.25 | 88.0308 | 20 | 20
774.203 | 37.3 | 87.8596 | 20 | 20
775.20599 | 37.35 | 87.70785 | 20 | 20
776.20801 | 37.4 | 87.53583 | 20 | 20
777.20898 | 37.45 | 87.37873 | 20 | 20
778.21198 | 37.5 | 87.21109 | 20 | 20
779.211 | 37.55 | 87.04021 | 20 | 20
780.21198 | 37.6 | 86.8737 | 20 | 20
781.21002 | 37.65 | 86.70201 | 20 | 20
782.21503 | 37.7 | 86.52626 | 20 | 20
783.21899 | 37.75 | 86.36462 | 20 | 20
784.22198 | 37.8 | 86.19861 | 20 | 20
785.22803 | 37.85 | 86.02383 | 20 | 20
786.23199 | 37.9 | 85.85068 | 20 | 20
787.23401 | 37.95 | 85.68466 | 20 | 20
788.23602 | 38 | 85.50794 | 20 | 20
789.24103 | 38.05 | 85.33512 | 20 | 20
790.24402 | 38.1 | 85.16391 | 20 | 20
791.24597 | 38.15 | 84.99011 | 20 | 20
792.25 | 38.2 | 84.81907 | 20 | 20
793.25299 | 38.25 | 84.6417 | 20 | 20
794.25897 | 38.3 | 84.47519 | 20 | 20
795.26501 | 38.35 | 84.30593 | 20 | 20
796.27002 | 38.4 | 84.1357 | 20 | 20
797.27899 | 38.45 | 83.97552 | 20 | 20
798.28802 | 38.5 | 83.8001 | 20 | 20
799.29602 | 38.55 | 83.64235 | 20 | 20
800.30499 | 38.6 | 83.47276 | 20 | 20
801.315 | 38.65 | 83.31258 | 20 | 20
802.32501 | 38.7 | 83.15986 | 20 | 20
803.33502 | 38.75 | 82.99578 | 20 | 20
804.34497 | 38.8 | 82.84776 | 20 | 20
805.35602 | 38.85 | 82.70136 | 20 | 20
806.36603 | 38.9 | 82.56128 | 20 | 20
807.37701 | 38.95 | 82.41942 | 20 | 20
808.39001 | 39 | 82.28972 | 20 | 20
809.40399 | 39.05 | 82.15775 | 20 | 20
810.42102 | 39.1 | 82.03567 | 20 | 20
811.43799 | 39.15 | 81.92656 | 20 | 20
812.45398 | 39.2 | 81.8189 | 20 | 20
813.47302 | 39.25 | 81.72909 | 20 | 20
814.495 | 39.3 | 81.64397 | 20 | 20
815.52399 | 39.35 | 81.58398 | 20 | 20
816.55402 | 39.4 | 81.53567 | 20 | 20
817.58398 | 39.45 | 81.51913 | 20 | 20
818.60901 | 39.5 | 81.50146 | 20 | 20
819.62097 | 39.55 | 81.49724 | 20 | 20
820.62299 | 39.6 | 81.49303 | 20 | 20
821.60901 | 39.65 | 81.49076 | 20 | 20
822.58801 | 39.7 | 81.48768 | 20 | 20
823.56097 | 39.75 | 81.48476 | 20 | 20
824.53302 | 39.8 | 81.48168 | 20 | 20
825.50403 | 39.85 | 81.47973 | 20 | 20
826.47803 | 39.9 | 81.47601 | 20 | 20
827.45398 | 39.95 | 81.47357 | 20 | 20
828.43298 | 40 | 81.47147 | 20 | 20
829.41199 | 40.05 | 81.47017 | 20 | 20
830.39203 | 40.1 | 81.46871 | 20 | 20
831.37299 | 40.15 | 81.46563 | 20 | 20
832.35797 | 40.2 | 81.46271 | 20 | 20
833.34003 | 40.25 | 81.45914 | 20 | 20
834.323 | 40.3 | 81.4572 | 20 | 20
835.30902 | 40.35 | 81.45574 | 20 | 20
836.28998 | 40.4 | 81.45363 | 20 | 20
837.27399 | 40.45 | 81.45104 | 20 | 20
838.26202 | 40.5 | 81.44828 | 20 | 20
839.25 | 40.55 | 81.44634 | 20 | 20
840.237 | 40.6 | 81.44277 | 20 | 20
841.22498 | 40.65 | 81.44163 | 20 | 20
842.21802 | 40.7 | 81.43904 | 20 | 20
843.20801 | 40.75 | 81.43677 | 20 | 20
844.20001 | 40.8 | 81.43337 | 20 | 20
845.19299 | 40.85 | 81.43174 | 20 | 20
846.18402 | 40.9 | 81.42883 | 20 | 20
847.17798 | 40.95 | 81.42348 | 20 | 20
848.17102 | 41 | 81.42007 | 20 | 20
849.16602 | 41.05 | 81.41764 | 20 | 20
850.159 | 41.1 | 81.41521 | 20 | 20
851.15302 | 41.15 | 81.41375 | 20 | 20
852.14899 | 41.2 | 81.41132 | 20 | 20
853.14502 | 41.25 | 81.40905 | 20 | 20
854.14301 | 41.3 | 81.4071 | 20 | 20
855.13599 | 41.35 | 81.40661 | 20 | 20
856.133 | 41.4 | 81.40224 | 20 | 20
857.12903 | 41.45 | 81.39575 | 20 | 20
858.12201 | 41.5 | 81.39121 | 20 | 20
859.11902 | 41.55 | 81.38619 | 20 | 20
860.11499 | 41.6 | 81.38311 | 20 | 20
861.11499 | 41.65 | 81.381 | 20 | 20
862.10901 | 41.7 | 81.38067 | 20 | 20
863.10901 | 41.75 | 81.37808 | 20 | 20
864.104 | 41.8 | 81.37516 | 20 | 20
865.10101 | 41.85 | 81.3737 | 20 | 20
866.099 | 41.9 | 81.37257 | 20 | 20
867.09698 | 41.95 | 81.37127 | 20 | 20
868.09497 | 42 | 81.369 | 20 | 20
869.09497 | 42.05 | 81.36722 | 20 | 20
870.09399 | 42.1 | 81.36543 | 20 | 20
871.09399 | 42.15 | 81.36381 | 20 | 20
872.09497 | 42.2 | 81.36252 | 20 | 20
873.09802 | 42.25 | 81.36138 | 20 | 20
874.09497 | 42.3 | 81.36106 | 20 | 20
875.09399 | 42.35 | 81.35717 | 20 | 20
876.09601 | 42.4 | 81.35344 | 20 | 20
877.09497 | 42.45 | 81.35117 | 20 | 20
878.09198 | 42.5 | 81.34809 | 20 | 20
879.091 | 42.55 | 81.34452 | 20 | 20
880.091 | 42.6 | 81.34274 | 20 | 20
881.08899 | 42.65 | 81.33998 | 20 | 20
882.08801 | 42.7 | 81.3382 | 20 | 20
883.08801 | 42.75 | 81.33479 | 20 | 20
884.08002 | 42.8 | 81.33333 | 20 | 20
885.073 | 42.85 | 81.32604 | 20 | 20
886.06598 | 42.9 | 81.32296 | 20 | 20
887.06 | 42.95 | 81.32134 | 20 | 20
888.04999 | 43 | 81.32101 | 20 | 20
889.03998 | 43.05 | 81.32053 | 20 | 20
890.03302 | 43.1 | 81.31923 | 20 | 20
891.02002 | 43.15 | 81.31712 | 20 | 20
892.00897 | 43.2 | 81.31469 | 20 | 20
892.99597 | 43.25 | 81.31242 | 20 | 20
893.98999 | 43.3 | 81.3108 | 20 | 20
894.979 | 43.35 | 81.30966 | 20 | 20
895.96698 | 43.4 | 81.30853 | 20 | 20
896.95898 | 43.45 | 81.30723 | 20 | 20
897.94598 | 43.5 | 81.30545 | 20 | 20
898.93597 | 43.55 | 81.30302 | 20 | 20
899.92499 | 43.6 | 81.29945 | 20 | 20
900.914 | 43.65 | 81.29799 | 20 | 20
901.90399 | 43.7 | 81.29621 | 20 | 20
902.896 | 43.75 | 81.29377 | 20 | 20
903.88898 | 43.8 | 81.29264 | 20 | 20
904.88098 | 43.85 | 81.29069 | 20 | 20
905.87097 | 43.9 | 81.28794 | 20 | 20
906.867 | 43.95 | 81.28518 | 20 | 20
907.85999 | 44 | 81.28324 | 20 | 20
908.85498 | 44.05 | 81.28129 | 20 | 20
909.85101 | 44.1 | 81.27935 | 20 | 20
910.84698 | 44.15 | 81.27789 | 20 | 20
911.84198 | 44.2 | 81.27691 | 20 | 20
912.841 | 44.25 | 81.27529 | 20 | 20
913.83899 | 44.3 | 81.27432 | 20 | 20
914.83502 | 44.35 | 81.27383 | 20 | 20
915.83301 | 44.4 | 81.27173 | 20 | 20
916.83099 | 44.45 | 81.26994 | 20 | 20
917.83197 | 44.5 | 81.26767 | 20 | 20
918.82898 | 44.55 | 81.26556 | 20 | 20
919.83002 | 44.6 | 81.26475 | 20 | 20
920.83002 | 44.65 | 81.26394 | 20 | 20
921.828 | 44.7 | 81.26151 | 20 | 20
922.828 | 44.75 | 81.25859 | 20 | 20
923.82703 | 44.8 | 81.25713 | 20 | 20
924.83002 | 44.85 | 81.25519 | 20 | 20
925.82898 | 44.9 | 81.25535 | 20 | 20
926.83002 | 44.95 | 81.25162 | 20 | 20
927.82898 | 45 | 81.24903 | 20 | 20
928.83002 | 45.05 | 81.24887 | 20 | 20
929.83002 | 45.1 | 81.24903 | 20 | 20
930.83099 | 45.15 | 81.24838 | 20 | 20
931.83301 | 45.2 | 81.24805 | 20 | 20
932.83398 | 45.25 | 81.24611 | 20 | 20
933.836 | 45.3 | 81.24351 | 20 | 20
934.83801 | 45.35 | 81.24303 | 20 | 20
935.83698 | 45.4 | 81.24189 | 20 | 20
936.836 | 45.45 | 81.23979 | 20 | 20
937.836 | 45.5 | 81.23881 | 20 | 20
938.83398 | 45.55 | 81.23768 | 20 | 20
939.83197 | 45.6 | 81.23476 | 20 | 20
940.83099 | 45.65 | 81.23281 | 20 | 20
941.83398 | 45.7 | 81.23103 | 20 | 20
942.83099 | 45.75 | 81.22827 | 20 | 20
943.83398 | 45.8 | 81.22552 | 20 | 20
944.83099 | 45.85 | 81.2239 | 20 | 20
945.83197 | 45.9 | 81.22228 | 20 | 20
946.83301 | 45.95 | 81.22033 | 20 | 20
947.83398 | 46 | 81.22017 | 20 | 20
948.83197 | 46.05 | 81.22033 | 20 | 20
949.82898 | 46.1 | 81.21936 | 20 | 20
950.82703 | 46.15 | 81.21725 | 20 | 20
951.823 | 46.2 | 81.21141 | 20 | 20
952.82001 | 46.25 | 81.20914 | 20 | 20
953.82098 | 46.3 | 81.20687 | 20 | 20
954.81799 | 46.35 | 81.20639 | 20 | 20
955.81598 | 46.4 | 81.20687 | 20 | 20
956.81403 | 46.45 | 81.20752 | 20 | 20
957.81097 | 46.5 | 81.20639 | 20 | 20
958.81 | 46.55 | 81.20558 | 20 | 20
959.80798 | 46.6 | 81.20509 | 20 | 20
960.80603 | 46.65 | 81.20493 | 20 | 20
961.80701 | 46.7 | 81.20477 | 20 | 20
962.80298 | 46.75 | 81.20428 | 20 | 20
963.802 | 46.8 | 81.20185 | 20 | 20
964.79999 | 46.85 | 81.20023 | 20 | 20
965.797 | 46.9 | 81.19812 | 20 | 20
966.79199 | 46.95 | 81.19666 | 20 | 20
967.789 | 47 | 81.19471 | 20 | 20
968.79102 | 47.05 | 81.19228 | 20 | 20
969.78699 | 47.1 | 81.18969 | 20 | 20
970.78802 | 47.15 | 81.18547 | 20 | 20
971.78497 | 47.2 | 81.18434 | 20 | 20
972.784 | 47.25 | 81.1832 | 20 | 20
973.78101 | 47.3 | 81.18304 | 20 | 20
974.77502 | 47.35 | 81.18207 | 20 | 20
975.77301 | 47.4 | 81.18045 | 20 | 20
976.76801 | 47.45 | 81.17899 | 20 | 20
977.76703 | 47.5 | 81.17818 | 20 | 20
978.763 | 47.55 | 81.17737 | 20 | 20
979.76202 | 47.6 | 81.17591 | 20 | 20
980.76001 | 47.65 | 81.1738 | 20 | 20
981.758 | 47.7 | 81.16958 | 20 | 20
982.75598 | 47.75 | 81.16894 | 20 | 20
983.75299 | 47.8 | 81.16894 | 20 | 20
984.74597 | 47.85 | 81.16796 | 20 | 20
985.74298 | 47.9 | 81.16634 | 20 | 20
986.74103 | 47.95 | 81.16521 | 20 | 20
987.73999 | 48 | 81.16423 | 20 | 20
988.73901 | 48.05 | 81.16278 | 20 | 20
989.73901 | 48.1 | 81.16213 | 20 | 20
990.737 | 48.15 | 81.16132 | 20 | 20
991.73297 | 48.2 | 81.16002 | 20 | 20
992.73199 | 48.25 | 81.15661 | 20 | 20
993.729 | 48.3 | 81.15353 | 20 | 20
994.72302 | 48.35 | 81.15208 | 20 | 20
995.72302 | 48.4 | 81.14818 | 20 | 20
996.72101 | 48.45 | 81.14543 | 20 | 20