## Sheet
#EXPORTTYPE: | DATA ALL
#FILE: | 75°C-Woll-15min.ngb-sta
#FORMAT: | NETZSCH5
#FTYPE: | UNICODE
#IDENTITY: | 75°C-Woll-15min
#MTYPE: | TG
#INSTRUMENT: | NETZSCH TG 309 Classic
#PROJECT: | CO2Valorize
#DATE/TIME: | 26/02/2026 16:30:49 (UTC+1)
#CORR. FILE:
#TEMPCAL: | 21-08-2025 14:31
#LABORATORY: | HIF
#OPERATOR: | Sahra
#REMARK:
#SAMPLE: | 75°C-Woll-15min
#SAMPLE MASS /mg: | 51.20115
#MATERIAL: | WOLL
#TYPE OF CRUCIBLE: | Al2O3 0.3 ml, open
#SAMPLE CRUCIBLE MASS /mg: | 134.126
#REFERENCE CRUCIBLE MASS /mg:
#PURGE 1 MFC: | OXYGEN,252.5 ml/min
#PURGE 2 MFC: | NITROGEN,250.0 ml/min
#PROTECTIVE MFC: | NITROGEN,250.0 ml/min
#M.RANGE /mg: | 2000
#CORR. CODE: | 0
#RANGE: | 30°C/20.0(K/min)/1000°C
#SEGMENT: | S1/1
#SEG. 1: | 30°C/20.0(K/min)/1000°C
##Temp./°C | Time/min | Mass/% | Gas Flow(purge2)/(ml/min) | Gas Flow(protective)/(ml/min)
31.177 | 0 | 100 | 20 | 20
31.183 | 0.05 | 99.99883 | 20 | 20
31.32 | 0.1 | 99.99873 | 20 | 20
31.601 | 0.15 | 100.00078 | 20 | 20
31.963 | 0.2 | 100.00293 | 20 | 20
32.377 | 0.25 | 100.00439 | 20 | 20
32.851 | 0.3 | 100.00576 | 20 | 20
33.389 | 0.35 | 100.0083 | 20 | 20
33.994 | 0.4 | 100.00996 | 20 | 20
34.658 | 0.45 | 100.01172 | 20 | 20
35.374 | 0.5 | 100.01279 | 20 | 20
36.139 | 0.55 | 100.01396 | 20 | 20
36.945 | 0.6 | 100.01494 | 20 | 20
37.795 | 0.65 | 100.01602 | 20 | 20
38.681 | 0.7 | 100.0167 | 20 | 20
39.602 | 0.75 | 100.01709 | 20 | 20
40.552 | 0.8 | 100.01748 | 20 | 20
41.529 | 0.85 | 100.01787 | 20 | 20
42.535 | 0.9 | 100.01826 | 20 | 20
43.559 | 0.95 | 100.01816 | 20 | 20
44.605 | 1 | 100.0167 | 20 | 20
45.667 | 1.05 | 100.01621 | 20 | 20
46.743 | 1.1 | 100.0167 | 20 | 20
47.831 | 1.15 | 100.01504 | 20 | 20
48.931 | 1.2 | 100.01279 | 20 | 20
50.038 | 1.25 | 100.01074 | 20 | 20
51.155 | 1.3 | 100.00811 | 20 | 20
52.275 | 1.35 | 100.00557 | 20 | 20
53.401 | 1.4 | 100.00342 | 20 | 20
54.527 | 1.45 | 99.9998 | 20 | 20
55.658 | 1.5 | 99.99531 | 20 | 20
56.788 | 1.55 | 99.99053 | 20 | 20
57.918 | 1.6 | 99.98604 | 20 | 20
59.047 | 1.65 | 99.98232 | 20 | 20
60.174 | 1.7 | 99.97803 | 20 | 20
61.3 | 1.75 | 99.97412 | 20 | 20
62.423 | 1.8 | 99.97012 | 20 | 20
63.543 | 1.85 | 99.96484 | 20 | 20
64.662 | 1.9 | 99.96055 | 20 | 20
65.774 | 1.95 | 99.95635 | 20 | 20
66.885 | 2 | 99.95147 | 20 | 20
67.989 | 2.05 | 99.94639 | 20 | 20
69.089 | 2.1 | 99.9419 | 20 | 20
70.187 | 2.15 | 99.93692 | 20 | 20
71.282 | 2.2 | 99.93125 | 20 | 20
72.371 | 2.25 | 99.92559 | 20 | 20
73.457 | 2.3 | 99.9207 | 20 | 20
74.538 | 2.35 | 99.91533 | 20 | 20
75.615 | 2.4 | 99.91026 | 20 | 20
76.691 | 2.45 | 99.9042 | 20 | 20
77.761 | 2.5 | 99.89951 | 20 | 20
78.828 | 2.55 | 99.89414 | 20 | 20
79.891 | 2.6 | 99.88887 | 20 | 20
80.952 | 2.65 | 99.88291 | 20 | 20
82.007 | 2.7 | 99.87764 | 20 | 20
83.063 | 2.75 | 99.87227 | 20 | 20
84.114 | 2.8 | 99.86778 | 20 | 20
85.16 | 2.85 | 99.86319 | 20 | 20
86.204 | 2.9 | 99.8583 | 20 | 20
87.25 | 2.95 | 99.85293 | 20 | 20
88.288 | 3 | 99.84776 | 20 | 20
89.325 | 3.05 | 99.84258 | 20 | 20
90.361 | 3.1 | 99.8378 | 20 | 20
91.392 | 3.15 | 99.8336 | 20 | 20
92.422 | 3.2 | 99.8295 | 20 | 20
93.451 | 3.25 | 99.82481 | 20 | 20
94.474 | 3.3 | 99.82032 | 20 | 20
95.501 | 3.35 | 99.81602 | 20 | 20
96.523 | 3.4 | 99.81289 | 20 | 20
97.545 | 3.45 | 99.80987 | 20 | 20
98.564 | 3.5 | 99.80909 | 20 | 20
99.583 | 3.55 | 99.80752 | 20 | 20
100.599 | 3.6 | 99.80284 | 20 | 20
101.611 | 3.65 | 99.79581 | 20 | 20
102.625 | 3.7 | 99.79053 | 20 | 20
103.638 | 3.75 | 99.7875 | 20 | 20
104.646 | 3.8 | 99.78301 | 20 | 20
105.657 | 3.85 | 99.77745 | 20 | 20
106.663 | 3.9 | 99.77237 | 20 | 20
107.677 | 3.95 | 99.77002 | 20 | 20
108.682 | 4 | 99.77032 | 20 | 20
109.691 | 4.05 | 99.76934 | 20 | 20
110.697 | 4.1 | 99.76895 | 20 | 20
111.702 | 4.15 | 99.76592 | 20 | 20
112.706 | 4.2 | 99.76338 | 20 | 20
113.71 | 4.25 | 99.75977 | 20 | 20
114.714 | 4.3 | 99.75567 | 20 | 20
115.714 | 4.35 | 99.75137 | 20 | 20
116.716 | 4.4 | 99.74835 | 20 | 20
117.718 | 4.45 | 99.746 | 20 | 20
118.721 | 4.5 | 99.74366 | 20 | 20
119.72 | 4.55 | 99.74141 | 20 | 20
120.723 | 4.6 | 99.73819 | 20 | 20
121.725 | 4.65 | 99.73506 | 20 | 20
122.725 | 4.7 | 99.73321 | 20 | 20
123.724 | 4.75 | 99.73126 | 20 | 20
124.725 | 4.8 | 99.72969 | 20 | 20
125.728 | 4.85 | 99.72696 | 20 | 20
126.726 | 4.9 | 99.72491 | 20 | 20
127.727 | 4.95 | 99.72276 | 20 | 20
128.72701 | 5 | 99.7213 | 20 | 20
129.729 | 5.05 | 99.71905 | 20 | 20
130.728 | 5.1 | 99.7169 | 20 | 20
131.73 | 5.15 | 99.71505 | 20 | 20
132.73199 | 5.2 | 99.71319 | 20 | 20
133.73199 | 5.25 | 99.71114 | 20 | 20
134.73399 | 5.3 | 99.70967 | 20 | 20
135.73599 | 5.35 | 99.70743 | 20 | 20
136.73599 | 5.4 | 99.70577 | 20 | 20
137.737 | 5.45 | 99.70391 | 20 | 20
138.73801 | 5.5 | 99.70176 | 20 | 20
139.741 | 5.55 | 99.7004 | 20 | 20
140.743 | 5.6 | 99.69893 | 20 | 20
141.744 | 5.65 | 99.69737 | 20 | 20
142.745 | 5.7 | 99.69551 | 20 | 20
143.746 | 5.75 | 99.69356 | 20 | 20
144.748 | 5.8 | 99.6918 | 20 | 20
145.75 | 5.85 | 99.68966 | 20 | 20
146.754 | 5.9 | 99.6877 | 20 | 20
147.756 | 5.95 | 99.68604 | 20 | 20
148.759 | 6 | 99.68458 | 20 | 20
149.761 | 6.05 | 99.68321 | 20 | 20
150.75999 | 6.1 | 99.68145 | 20 | 20
151.76401 | 6.15 | 99.67891 | 20 | 20
152.765 | 6.2 | 99.67657 | 20 | 20
153.76601 | 6.25 | 99.67413 | 20 | 20
154.767 | 6.3 | 99.67266 | 20 | 20
155.76801 | 6.35 | 99.6712 | 20 | 20
156.77 | 6.4 | 99.66973 | 20 | 20
157.76801 | 6.45 | 99.66807 | 20 | 20
158.771 | 6.5 | 99.66671 | 20 | 20
159.771 | 6.55 | 99.66485 | 20 | 20
160.772 | 6.6 | 99.66339 | 20 | 20
161.774 | 6.65 | 99.66221 | 20 | 20
162.774 | 6.7 | 99.66095 | 20 | 20
163.77499 | 6.75 | 99.65928 | 20 | 20
164.776 | 6.8 | 99.65802 | 20 | 20
165.776 | 6.85 | 99.65655 | 20 | 20
166.778 | 6.9 | 99.65509 | 20 | 20
167.77901 | 6.95 | 99.65352 | 20 | 20
168.77699 | 7 | 99.65245 | 20 | 20
169.77699 | 7.05 | 99.65108 | 20 | 20
170.778 | 7.1 | 99.64913 | 20 | 20
171.778 | 7.15 | 99.64737 | 20 | 20
172.77901 | 7.2 | 99.64698 | 20 | 20
173.78 | 7.25 | 99.64591 | 20 | 20
174.78 | 7.3 | 99.64425 | 20 | 20
175.782 | 7.35 | 99.642 | 20 | 20
176.783 | 7.4 | 99.63995 | 20 | 20
177.783 | 7.45 | 99.63819 | 20 | 20
178.784 | 7.5 | 99.63614 | 20 | 20
179.785 | 7.55 | 99.6338 | 20 | 20
180.786 | 7.6 | 99.63263 | 20 | 20
181.786 | 7.65 | 99.63145 | 20 | 20
182.787 | 7.7 | 99.63048 | 20 | 20
183.78799 | 7.75 | 99.6294 | 20 | 20
184.78999 | 7.8 | 99.62804 | 20 | 20
185.78999 | 7.85 | 99.62657 | 20 | 20
186.791 | 7.9 | 99.62501 | 20 | 20
187.791 | 7.95 | 99.62335 | 20 | 20
188.793 | 8 | 99.62169 | 20 | 20
189.79401 | 8.05 | 99.62022 | 20 | 20
190.79601 | 8.1 | 99.61895 | 20 | 20
191.79601 | 8.15 | 99.61739 | 20 | 20
192.799 | 8.2 | 99.61554 | 20 | 20
193.799 | 8.25 | 99.61446 | 20 | 20
194.799 | 8.3 | 99.6129 | 20 | 20
195.8 | 8.35 | 99.61153 | 20 | 20
196.80099 | 8.4 | 99.61017 | 20 | 20
197.802 | 8.45 | 99.6086 | 20 | 20
198.80499 | 8.5 | 99.60724 | 20 | 20
199.804 | 8.55 | 99.60606 | 20 | 20
200.806 | 8.6 | 99.60509 | 20 | 20
201.81 | 8.65 | 99.60362 | 20 | 20
202.811 | 8.7 | 99.60206 | 20 | 20
203.814 | 8.75 | 99.60011 | 20 | 20
204.815 | 8.8 | 99.59884 | 20 | 20
205.819 | 8.85 | 99.59757 | 20 | 20
206.81799 | 8.9 | 99.5962 | 20 | 20
207.82201 | 8.95 | 99.59474 | 20 | 20
208.82201 | 9 | 99.59356 | 20 | 20
209.82401 | 9.05 | 99.59268 | 20 | 20
210.827 | 9.1 | 99.59151 | 20 | 20
211.825 | 9.15 | 99.59015 | 20 | 20
212.827 | 9.2 | 99.58868 | 20 | 20
213.827 | 9.25 | 99.58731 | 20 | 20
214.827 | 9.3 | 99.58624 | 20 | 20
215.826 | 9.35 | 99.58487 | 20 | 20
216.827 | 9.4 | 99.5837 | 20 | 20
217.827 | 9.45 | 99.58243 | 20 | 20
218.827 | 9.5 | 99.58136 | 20 | 20
219.826 | 9.55 | 99.58019 | 20 | 20
220.825 | 9.6 | 99.57921 | 20 | 20
221.828 | 9.65 | 99.57813 | 20 | 20
222.828 | 9.7 | 99.57726 | 20 | 20
223.83 | 9.75 | 99.57618 | 20 | 20
224.83299 | 9.8 | 99.57511 | 20 | 20
225.83701 | 9.85 | 99.57423 | 20 | 20
226.841 | 9.9 | 99.57325 | 20 | 20
227.843 | 9.95 | 99.57228 | 20 | 20
228.84599 | 10 | 99.5711 | 20 | 20
229.84599 | 10.05 | 99.56993 | 20 | 20
230.84801 | 10.1 | 99.56895 | 20 | 20
231.849 | 10.15 | 99.56769 | 20 | 20
232.85001 | 10.2 | 99.56651 | 20 | 20
233.85001 | 10.25 | 99.56524 | 20 | 20
234.849 | 10.3 | 99.56388 | 20 | 20
235.849 | 10.35 | 99.563 | 20 | 20
236.851 | 10.4 | 99.56212 | 20 | 20
237.851 | 10.45 | 99.56124 | 20 | 20
238.851 | 10.5 | 99.56007 | 20 | 20
239.853 | 10.55 | 99.5589 | 20 | 20
240.853 | 10.6 | 99.55792 | 20 | 20
241.85201 | 10.65 | 99.55704 | 20 | 20
242.853 | 10.7 | 99.55587 | 20 | 20
243.854 | 10.75 | 99.55431 | 20 | 20
244.853 | 10.8 | 99.55333 | 20 | 20
245.854 | 10.85 | 99.55265 | 20 | 20
246.85201 | 10.9 | 99.55177 | 20 | 20
247.854 | 10.95 | 99.55089 | 20 | 20
248.853 | 11 | 99.54991 | 20 | 20
249.854 | 11.05 | 99.54903 | 20 | 20
250.853 | 11.1 | 99.54825 | 20 | 20
251.85201 | 11.15 | 99.54747 | 20 | 20
252.849 | 11.2 | 99.54679 | 20 | 20
253.851 | 11.25 | 99.5461 | 20 | 20
254.849 | 11.3 | 99.54493 | 20 | 20
255.851 | 11.35 | 99.54288 | 20 | 20
256.85001 | 11.4 | 99.54171 | 20 | 20
257.85199 | 11.45 | 99.54093 | 20 | 20
258.85101 | 11.5 | 99.54005 | 20 | 20
259.85101 | 11.55 | 99.53917 | 20 | 20
260.849 | 11.6 | 99.53819 | 20 | 20
261.85101 | 11.65 | 99.53702 | 20 | 20
262.85101 | 11.7 | 99.53585 | 20 | 20
263.85001 | 11.75 | 99.53458 | 20 | 20
264.85001 | 11.8 | 99.5336 | 20 | 20
265.849 | 11.85 | 99.53263 | 20 | 20
266.849 | 11.9 | 99.53175 | 20 | 20
267.85001 | 11.95 | 99.53087 | 20 | 20
268.85001 | 12 | 99.53028 | 20 | 20
269.84601 | 12.05 | 99.5296 | 20 | 20
270.84799 | 12.1 | 99.52862 | 20 | 20
271.849 | 12.15 | 99.52774 | 20 | 20
272.84698 | 12.2 | 99.52696 | 20 | 20
273.84799 | 12.25 | 99.52618 | 20 | 20
274.84799 | 12.3 | 99.5253 | 20 | 20
275.845 | 12.35 | 99.52452 | 20 | 20
276.845 | 12.4 | 99.52335 | 20 | 20
277.84299 | 12.45 | 99.52208 | 20 | 20
278.84399 | 12.5 | 99.5211 | 20 | 20
279.84201 | 12.55 | 99.52042 | 20 | 20
280.841 | 12.6 | 99.51954 | 20 | 20
281.841 | 12.65 | 99.51876 | 20 | 20
282.84 | 12.7 | 99.51788 | 20 | 20
283.83801 | 12.75 | 99.517 | 20 | 20
284.84 | 12.8 | 99.51622 | 20 | 20
285.83899 | 12.85 | 99.51544 | 20 | 20
286.83701 | 12.9 | 99.51495 | 20 | 20
287.83701 | 12.95 | 99.51398 | 20 | 20
288.836 | 13 | 99.5131 | 20 | 20
289.83401 | 13.05 | 99.51153 | 20 | 20
290.832 | 13.1 | 99.51066 | 20 | 20
291.83401 | 13.15 | 99.51026 | 20 | 20
292.83099 | 13.2 | 99.51026 | 20 | 20
293.82999 | 13.25 | 99.50968 | 20 | 20
294.828 | 13.3 | 99.50831 | 20 | 20
295.82599 | 13.35 | 99.50694 | 20 | 20
296.82501 | 13.4 | 99.50577 | 20 | 20
297.82501 | 13.45 | 99.5047 | 20 | 20
298.82501 | 13.5 | 99.50372 | 20 | 20
299.823 | 13.55 | 99.50294 | 20 | 20
300.82199 | 13.6 | 99.50206 | 20 | 20
301.823 | 13.65 | 99.50138 | 20 | 20
302.82401 | 13.7 | 99.50079 | 20 | 20
303.823 | 13.75 | 99.5003 | 20 | 20
304.823 | 13.8 | 99.49943 | 20 | 20
305.82199 | 13.85 | 99.49835 | 20 | 20
306.82001 | 13.9 | 99.49718 | 20 | 20
307.819 | 13.95 | 99.4962 | 20 | 20
308.81799 | 14 | 99.49532 | 20 | 20
309.81601 | 14.05 | 99.49464 | 20 | 20
310.81699 | 14.1 | 99.49396 | 20 | 20
311.81699 | 14.15 | 99.49318 | 20 | 20
312.815 | 14.2 | 99.49249 | 20 | 20
313.815 | 14.25 | 99.49191 | 20 | 20
314.81299 | 14.3 | 99.49103 | 20 | 20
315.815 | 14.35 | 99.48976 | 20 | 20
316.81299 | 14.4 | 99.48849 | 20 | 20
317.814 | 14.45 | 99.48751 | 20 | 20
318.81299 | 14.5 | 99.48673 | 20 | 20
319.80899 | 14.55 | 99.48566 | 20 | 20
320.81 | 14.6 | 99.48497 | 20 | 20
321.80899 | 14.65 | 99.48439 | 20 | 20
322.80801 | 14.7 | 99.4837 | 20 | 20
323.80499 | 14.75 | 99.48312 | 20 | 20
324.80499 | 14.8 | 99.48185 | 20 | 20
325.80399 | 14.85 | 99.48087 | 20 | 20
326.80099 | 14.9 | 99.4795 | 20 | 20
327.802 | 14.95 | 99.47853 | 20 | 20
328.79901 | 15 | 99.47765 | 20 | 20
329.79901 | 15.05 | 99.47677 | 20 | 20
330.798 | 15.1 | 99.47609 | 20 | 20
331.798 | 15.15 | 99.4755 | 20 | 20
332.79599 | 15.2 | 99.47501 | 20 | 20
333.79599 | 15.25 | 99.47443 | 20 | 20
334.79599 | 15.3 | 99.47355 | 20 | 20
335.79401 | 15.35 | 99.47257 | 20 | 20
336.79501 | 15.4 | 99.47159 | 20 | 20
337.79501 | 15.45 | 99.47072 | 20 | 20
338.79501 | 15.5 | 99.46974 | 20 | 20
339.79401 | 15.55 | 99.46847 | 20 | 20
340.79501 | 15.6 | 99.46739 | 20 | 20
341.793 | 15.65 | 99.46661 | 20 | 20
342.793 | 15.7 | 99.46573 | 20 | 20
343.79199 | 15.75 | 99.46476 | 20 | 20
344.793 | 15.8 | 99.46368 | 20 | 20
345.79001 | 15.85 | 99.46271 | 20 | 20
346.789 | 15.9 | 99.46154 | 20 | 20
347.789 | 15.95 | 99.46056 | 20 | 20
348.79001 | 16 | 99.45958 | 20 | 20
349.789 | 16.05 | 99.4587 | 20 | 20
350.78299 | 16.1 | 99.45792 | 20 | 20
351.772 | 16.15 | 99.45724 | 20 | 20
352.76401 | 16.2 | 99.45646 | 20 | 20
353.75601 | 16.25 | 99.45558 | 20 | 20
354.74799 | 16.3 | 99.4546 | 20 | 20
355.73999 | 16.35 | 99.45392 | 20 | 20
356.73499 | 16.4 | 99.45323 | 20 | 20
357.73099 | 16.45 | 99.45245 | 20 | 20
358.729 | 16.5 | 99.45167 | 20 | 20
359.72699 | 16.55 | 99.45089 | 20 | 20
360.72501 | 16.6 | 99.45001 | 20 | 20
361.72299 | 16.65 | 99.44913 | 20 | 20
362.72101 | 16.7 | 99.44816 | 20 | 20
363.71701 | 16.75 | 99.44708 | 20 | 20
364.71399 | 16.8 | 99.4462 | 20 | 20
365.71201 | 16.85 | 99.44552 | 20 | 20
366.71301 | 16.9 | 99.44484 | 20 | 20
367.70901 | 16.95 | 99.44396 | 20 | 20
368.70801 | 17 | 99.44337 | 20 | 20
369.707 | 17.05 | 99.44259 | 20 | 20
370.70599 | 17.1 | 99.44181 | 20 | 20
371.70401 | 17.15 | 99.44083 | 20 | 20
372.702 | 17.2 | 99.43986 | 20 | 20
373.70099 | 17.25 | 99.43878 | 20 | 20
374.698 | 17.3 | 99.43771 | 20 | 20
375.69699 | 17.35 | 99.43673 | 20 | 20
376.69699 | 17.4 | 99.43605 | 20 | 20
377.69601 | 17.45 | 99.43527 | 20 | 20
378.694 | 17.5 | 99.43409 | 20 | 20
379.69299 | 17.55 | 99.43312 | 20 | 20
380.69 | 17.6 | 99.43165 | 20 | 20
381.689 | 17.65 | 99.43058 | 20 | 20
382.69 | 17.7 | 99.4296 | 20 | 20
383.68799 | 17.75 | 99.42863 | 20 | 20
384.685 | 17.8 | 99.42755 | 20 | 20
385.68399 | 17.85 | 99.42648 | 20 | 20
386.68201 | 17.9 | 99.42579 | 20 | 20
387.681 | 17.95 | 99.42482 | 20 | 20
388.67899 | 18 | 99.42365 | 20 | 20
389.67599 | 18.05 | 99.42238 | 20 | 20
390.67401 | 18.1 | 99.42101 | 20 | 20
391.672 | 18.15 | 99.41984 | 20 | 20
392.67099 | 18.2 | 99.41876 | 20 | 20
393.668 | 18.25 | 99.41798 | 20 | 20
394.66699 | 18.3 | 99.4174 | 20 | 20
395.66599 | 18.35 | 99.41691 | 20 | 20
396.66501 | 18.4 | 99.41613 | 20 | 20
397.66501 | 18.45 | 99.41515 | 20 | 20
398.664 | 18.5 | 99.41427 | 20 | 20
399.66101 | 18.55 | 99.41339 | 20 | 20
400.66101 | 18.6 | 99.41212 | 20 | 20
401.659 | 18.65 | 99.41124 | 20 | 20
402.655 | 18.7 | 99.41066 | 20 | 20
403.65399 | 18.75 | 99.40997 | 20 | 20
404.65399 | 18.8 | 99.4091 | 20 | 20
405.65302 | 18.85 | 99.40802 | 20 | 20
406.651 | 18.9 | 99.40704 | 20 | 20
407.65201 | 18.95 | 99.40617 | 20 | 20
408.64899 | 19 | 99.40548 | 20 | 20
409.64801 | 19.05 | 99.4046 | 20 | 20
410.647 | 19.1 | 99.40353 | 20 | 20
411.64401 | 19.15 | 99.40197 | 20 | 20
412.64401 | 19.2 | 99.4004 | 20 | 20
413.64001 | 19.25 | 99.39953 | 20 | 20
414.64001 | 19.3 | 99.39845 | 20 | 20
415.63699 | 19.35 | 99.3965 | 20 | 20
416.63599 | 19.4 | 99.39513 | 20 | 20
417.63501 | 19.45 | 99.39406 | 20 | 20
418.63101 | 19.5 | 99.39279 | 20 | 20
419.63 | 19.55 | 99.39152 | 20 | 20
420.62701 | 19.6 | 99.39035 | 20 | 20
421.62701 | 19.65 | 99.38937 | 20 | 20
422.62601 | 19.7 | 99.38839 | 20 | 20
423.625 | 19.75 | 99.38761 | 20 | 20
424.62399 | 19.8 | 99.38683 | 20 | 20
425.62201 | 19.85 | 99.38605 | 20 | 20
426.621 | 19.9 | 99.38497 | 20 | 20
427.62 | 19.95 | 99.3839 | 20 | 20
428.617 | 20 | 99.38302 | 20 | 20
429.617 | 20.05 | 99.38205 | 20 | 20
430.61499 | 20.1 | 99.38107 | 20 | 20
431.61301 | 20.15 | 99.38039 | 20 | 20
432.61301 | 20.2 | 99.37931 | 20 | 20
433.612 | 20.25 | 99.37765 | 20 | 20
434.612 | 20.3 | 99.37697 | 20 | 20
435.60901 | 20.35 | 99.37628 | 20 | 20
436.608 | 20.4 | 99.37511 | 20 | 20
437.60599 | 20.45 | 99.37326 | 20 | 20
438.604 | 20.5 | 99.37238 | 20 | 20
439.60101 | 20.55 | 99.3715 | 20 | 20
440.599 | 20.6 | 99.37042 | 20 | 20
441.59698 | 20.65 | 99.36925 | 20 | 20
442.595 | 20.7 | 99.36808 | 20 | 20
443.59399 | 20.75 | 99.36603 | 20 | 20
444.591 | 20.8 | 99.36457 | 20 | 20
445.59 | 20.85 | 99.363 | 20 | 20
446.58801 | 20.9 | 99.36203 | 20 | 20
447.586 | 20.95 | 99.36085 | 20 | 20
448.58401 | 21 | 99.35939 | 20 | 20
449.58401 | 21.05 | 99.35841 | 20 | 20
450.582 | 21.1 | 99.35744 | 20 | 20
451.58099 | 21.15 | 99.35617 | 20 | 20
452.57999 | 21.2 | 99.3546 | 20 | 20
453.578 | 21.25 | 99.35363 | 20 | 20
454.577 | 21.3 | 99.35294 | 20 | 20
455.577 | 21.35 | 99.35207 | 20 | 20
456.57599 | 21.4 | 99.35089 | 20 | 20
457.573 | 21.45 | 99.34972 | 20 | 20
458.57401 | 21.5 | 99.34816 | 20 | 20
459.57101 | 21.55 | 99.34679 | 20 | 20
460.56799 | 21.6 | 99.34542 | 20 | 20
461.56601 | 21.65 | 99.34416 | 20 | 20
462.56299 | 21.7 | 99.34289 | 20 | 20
463.56201 | 21.75 | 99.34191 | 20 | 20
464.561 | 21.8 | 99.34093 | 20 | 20
465.56 | 21.85 | 99.33966 | 20 | 20
466.561 | 21.9 | 99.33849 | 20 | 20
467.55801 | 21.95 | 99.33751 | 20 | 20
468.55701 | 22 | 99.33634 | 20 | 20
469.55801 | 22.05 | 99.33488 | 20 | 20
470.55301 | 22.1 | 99.33351 | 20 | 20
471.552 | 22.15 | 99.33234 | 20 | 20
472.55099 | 22.2 | 99.33097 | 20 | 20
473.547 | 22.25 | 99.32921 | 20 | 20
474.54501 | 22.3 | 99.32785 | 20 | 20
475.54401 | 22.35 | 99.32668 | 20 | 20
476.54401 | 22.4 | 99.3255 | 20 | 20
477.54099 | 22.45 | 99.32443 | 20 | 20
478.539 | 22.5 | 99.32287 | 20 | 20
479.53699 | 22.55 | 99.3213 | 20 | 20
480.535 | 22.6 | 99.32003 | 20 | 20
481.53101 | 22.65 | 99.31847 | 20 | 20
482.53201 | 22.7 | 99.3175 | 20 | 20
483.53 | 22.75 | 99.31613 | 20 | 20
484.52802 | 22.8 | 99.31476 | 20 | 20
485.526 | 22.85 | 99.313 | 20 | 20
486.52499 | 22.9 | 99.31173 | 20 | 20
487.52399 | 22.95 | 99.31056 | 20 | 20
488.522 | 23 | 99.30841 | 20 | 20
489.522 | 23.05 | 99.30744 | 20 | 20
490.521 | 23.1 | 99.30607 | 20 | 20
491.51901 | 23.15 | 99.3048 | 20 | 20
492.51801 | 23.2 | 99.30334 | 20 | 20
493.51801 | 23.25 | 99.30187 | 20 | 20
494.51599 | 23.3 | 99.3006 | 20 | 20
495.513 | 23.35 | 99.29894 | 20 | 20
496.51099 | 23.4 | 99.29689 | 20 | 20
497.508 | 23.45 | 99.29455 | 20 | 20
498.50601 | 23.5 | 99.29357 | 20 | 20
499.5 | 23.55 | 99.29015 | 20 | 20
500.5 | 23.6 | 99.28908 | 20 | 20
501.50299 | 23.65 | 99.29132 | 20 | 20
502.49701 | 23.7 | 99.28898 | 20 | 20
503.496 | 23.75 | 99.28429 | 20 | 20
504.49399 | 23.8 | 99.28205 | 20 | 20
505.49301 | 23.85 | 99.28068 | 20 | 20
506.491 | 23.9 | 99.27931 | 20 | 20
507.491 | 23.95 | 99.27882 | 20 | 20
508.48801 | 24 | 99.27726 | 20 | 20
509.487 | 24.05 | 99.27599 | 20 | 20
510.48599 | 24.1 | 99.27482 | 20 | 20
511.487 | 24.15 | 99.27297 | 20 | 20
512.48499 | 24.2 | 99.27043 | 20 | 20
513.51501 | 24.25 | 99.26828 | 20 | 20
514.52002 | 24.3 | 99.26711 | 20 | 20
515.51801 | 24.35 | 99.26574 | 20 | 20
516.513 | 24.4 | 99.26427 | 20 | 20
517.50598 | 24.45 | 99.26281 | 20 | 20
518.49799 | 24.5 | 99.26125 | 20 | 20
519.48798 | 24.55 | 99.2589 | 20 | 20
520.48798 | 24.6 | 99.25519 | 20 | 20
521.48401 | 24.65 | 99.26828 | 20 | 20
522.47601 | 24.7 | 99.25558 | 20 | 20
523.47101 | 24.75 | 99.24738 | 20 | 20
524.46503 | 24.8 | 99.24377 | 20 | 20
525.46399 | 24.85 | 99.24211 | 20 | 20
526.46198 | 24.9 | 99.24162 | 20 | 20
527.46301 | 24.95 | 99.24064 | 20 | 20
528.46198 | 25 | 99.23947 | 20 | 20
529.46002 | 25.05 | 99.23771 | 20 | 20
530.45801 | 25.1 | 99.23517 | 20 | 20
531.45697 | 25.15 | 99.23303 | 20 | 20
532.45697 | 25.2 | 99.23107 | 20 | 20
533.45502 | 25.25 | 99.2297 | 20 | 20
534.45099 | 25.3 | 99.22726 | 20 | 20
535.45001 | 25.35 | 99.2257 | 20 | 20
536.44897 | 25.4 | 99.22345 | 20 | 20
537.44702 | 25.45 | 99.22101 | 20 | 20
538.44598 | 25.5 | 99.21896 | 20 | 20
539.44501 | 25.55 | 99.21584 | 20 | 20
540.44501 | 25.6 | 99.21349 | 20 | 20
541.44397 | 25.65 | 99.20978 | 20 | 20
542.44202 | 25.7 | 99.20646 | 20 | 20
543.43903 | 25.75 | 99.20334 | 20 | 20
544.43903 | 25.8 | 99.20051 | 20 | 20
545.435 | 25.85 | 99.19709 | 20 | 20
546.43701 | 25.9 | 99.19445 | 20 | 20
547.435 | 25.95 | 99.19201 | 20 | 20
548.43402 | 26 | 99.18976 | 20 | 20
549.43298 | 26.05 | 99.18762 | 20 | 20
550.43402 | 26.1 | 99.18527 | 20 | 20
551.42902 | 26.15 | 99.18215 | 20 | 20
552.42798 | 26.2 | 99.18068 | 20 | 20
553.42798 | 26.25 | 99.17668 | 20 | 20
554.427 | 26.3 | 99.17219 | 20 | 20
555.42603 | 26.35 | 99.16945 | 20 | 20
556.42499 | 26.4 | 99.16437 | 20 | 20
557.42297 | 26.45 | 99.16105 | 20 | 20
558.42297 | 26.5 | 99.15881 | 20 | 20
559.41998 | 26.55 | 99.15695 | 20 | 20
560.41803 | 26.6 | 99.15353 | 20 | 20
561.41901 | 26.65 | 99.14953 | 20 | 20
562.41602 | 26.7 | 99.14631 | 20 | 20
563.41498 | 26.75 | 99.14377 | 20 | 20
564.414 | 26.8 | 99.13908 | 20 | 20
565.41199 | 26.85 | 99.1342 | 20 | 20
566.409 | 26.9 | 99.13146 | 20 | 20
567.409 | 26.95 | 99.12834 | 20 | 20
568.40601 | 27 | 99.12502 | 20 | 20
569.40399 | 27.05 | 99.1215 | 20 | 20
570.40302 | 27.1 | 99.11633 | 20 | 20
571.40198 | 27.15 | 99.11291 | 20 | 20
572.40198 | 27.2 | 99.10998 | 20 | 20
573.40399 | 27.25 | 99.10607 | 20 | 20
574.40302 | 27.3 | 99.10031 | 20 | 20
575.40302 | 27.35 | 99.09563 | 20 | 20
576.40503 | 27.4 | 99.09172 | 20 | 20
577.40503 | 27.45 | 99.08859 | 20 | 20
578.40698 | 27.5 | 99.08313 | 20 | 20
579.40802 | 27.55 | 99.07912 | 20 | 20
580.40802 | 27.6 | 99.07541 | 20 | 20
581.40802 | 27.65 | 99.07151 | 20 | 20
582.40601 | 27.7 | 99.06692 | 20 | 20
583.40802 | 27.75 | 99.06301 | 20 | 20
584.40802 | 27.8 | 99.05822 | 20 | 20
585.40698 | 27.85 | 99.05334 | 20 | 20
586.40802 | 27.9 | 99.04983 | 20 | 20
587.40698 | 27.95 | 99.04524 | 20 | 20
588.40698 | 28 | 99.03947 | 20 | 20
589.40503 | 28.05 | 99.0342 | 20 | 20
590.40399 | 28.1 | 99.02922 | 20 | 20
591.40399 | 28.15 | 99.02502 | 20 | 20
592.40198 | 28.2 | 99.01936 | 20 | 20
593.40198 | 28.25 | 99.01545 | 20 | 20
594.40198 | 28.3 | 99.01057 | 20 | 20
595.39899 | 28.35 | 99.00578 | 20 | 20
596.39801 | 28.4 | 98.99983 | 20 | 20
597.39697 | 28.45 | 98.99436 | 20 | 20
598.396 | 28.5 | 98.98996 | 20 | 20
599.39502 | 28.55 | 98.98508 | 20 | 20
600.39398 | 28.6 | 98.98 | 20 | 20
601.39203 | 28.65 | 98.97453 | 20 | 20
602.39099 | 28.7 | 98.96936 | 20 | 20
603.38898 | 28.75 | 98.96301 | 20 | 20
604.39099 | 28.8 | 98.95784 | 20 | 20
605.38898 | 28.85 | 98.95295 | 20 | 20
606.39001 | 28.9 | 98.94768 | 20 | 20
607.39001 | 28.95 | 98.94221 | 20 | 20
608.38898 | 29 | 98.93743 | 20 | 20
609.38898 | 29.05 | 98.9301 | 20 | 20
610.38702 | 29.1 | 98.92346 | 20 | 20
611.388 | 29.15 | 98.91663 | 20 | 20
612.38702 | 29.2 | 98.91125 | 20 | 20
613.38599 | 29.25 | 98.9052 | 20 | 20
614.383 | 29.3 | 98.89836 | 20 | 20
615.38202 | 29.35 | 98.89163 | 20 | 20
616.38 | 29.4 | 98.88538 | 20 | 20
617.37799 | 29.45 | 98.87922 | 20 | 20
618.38 | 29.5 | 98.87239 | 20 | 20
619.37903 | 29.55 | 98.86487 | 20 | 20
620.37799 | 29.6 | 98.85823 | 20 | 20
621.37701 | 29.65 | 98.85139 | 20 | 20
622.38 | 29.7 | 98.84426 | 20 | 20
623.37799 | 29.75 | 98.83772 | 20 | 20
624.37903 | 29.8 | 98.83118 | 20 | 20
625.37701 | 29.85 | 98.82151 | 20 | 20
626.37701 | 29.9 | 98.8135 | 20 | 20
627.37598 | 29.95 | 98.80481 | 20 | 20
628.375 | 30 | 98.79553 | 20 | 20
629.37402 | 30.05 | 98.78821 | 20 | 20
630.37402 | 30.1 | 98.7804 | 20 | 20
631.37299 | 30.15 | 98.7721 | 20 | 20
632.37299 | 30.2 | 98.7636 | 20 | 20
633.37201 | 30.25 | 98.75647 | 20 | 20
634.37201 | 30.3 | 98.74788 | 20 | 20
635.36798 | 30.35 | 98.74017 | 20 | 20
636.36798 | 30.4 | 98.73157 | 20 | 20
637.36603 | 30.45 | 98.72327 | 20 | 20
638.367 | 30.5 | 98.71468 | 20 | 20
639.36298 | 30.55 | 98.70579 | 20 | 20
640.36401 | 30.6 | 98.69476 | 20 | 20
641.362 | 30.65 | 98.68714 | 20 | 20
642.36298 | 30.7 | 98.6805 | 20 | 20
643.362 | 30.75 | 98.67171 | 20 | 20
644.35901 | 30.8 | 98.66243 | 20 | 20
645.35797 | 30.85 | 98.65462 | 20 | 20
646.35797 | 30.9 | 98.64651 | 20 | 20
647.35797 | 30.95 | 98.6389 | 20 | 20
648.35498 | 31 | 98.6306 | 20 | 20
649.354 | 31.05 | 98.62171 | 20 | 20
650.35101 | 31.1 | 98.61195 | 20 | 20
651.34998 | 31.15 | 98.60267 | 20 | 20
652.34601 | 31.2 | 98.5929 | 20 | 20
653.34698 | 31.25 | 98.5846 | 20 | 20
654.34399 | 31.3 | 98.5763 | 20 | 20
655.34198 | 31.35 | 98.56693 | 20 | 20
656.34003 | 31.4 | 98.55745 | 20 | 20
657.33801 | 31.45 | 98.54769 | 20 | 20
658.33801 | 31.5 | 98.53783 | 20 | 20
659.33899 | 31.55 | 98.52757 | 20 | 20
660.33899 | 31.6 | 98.5179 | 20 | 20
661.33698 | 31.65 | 98.50833 | 20 | 20
662.33502 | 31.7 | 98.49896 | 20 | 20
663.336 | 31.75 | 98.48988 | 20 | 20
664.33301 | 31.8 | 98.47699 | 20 | 20
665.32898 | 31.85 | 98.46517 | 20 | 20
666.32703 | 31.9 | 98.45443 | 20 | 20
667.32599 | 31.95 | 98.44359 | 20 | 20
668.32501 | 32 | 98.43216 | 20 | 20
669.32202 | 32.05 | 98.42015 | 20 | 20
670.32098 | 32.1 | 98.40863 | 20 | 20
671.31799 | 32.15 | 98.39603 | 20 | 20
672.31799 | 32.2 | 98.38324 | 20 | 20
673.31403 | 32.25 | 98.37006 | 20 | 20
674.31299 | 32.3 | 98.3557 | 20 | 20
675.31201 | 32.35 | 98.34164 | 20 | 20
676.31 | 32.4 | 98.32797 | 20 | 20
677.30798 | 32.45 | 98.31303 | 20 | 20
678.30603 | 32.5 | 98.29652 | 20 | 20
679.30701 | 32.55 | 98.28129 | 20 | 20
680.30603 | 32.6 | 98.26615 | 20 | 20
681.30402 | 32.65 | 98.24994 | 20 | 20
682.30298 | 32.7 | 98.23373 | 20 | 20
683.302 | 32.75 | 98.21645 | 20 | 20
684.30103 | 32.8 | 98.19838 | 20 | 20
685.29999 | 32.85 | 98.18061 | 20 | 20
686.297 | 32.9 | 98.16225 | 20 | 20
687.30298 | 32.95 | 98.14321 | 20 | 20
688.30298 | 33 | 98.12397 | 20 | 20
689.29901 | 33.05 | 98.10346 | 20 | 20
690.29602 | 33.1 | 98.08325 | 20 | 20
691.29102 | 33.15 | 98.06157 | 20 | 20
692.289 | 33.2 | 98.03793 | 20 | 20
693.28601 | 33.25 | 98.01743 | 20 | 20
694.28601 | 33.3 | 97.99448 | 20 | 20
695.28497 | 33.35 | 97.97212 | 20 | 20
696.28497 | 33.4 | 97.94858 | 20 | 20
697.28198 | 33.45 | 97.898 | 20 | 20
698.28302 | 33.5 | 97.8812 | 20 | 20
699.27802 | 33.55 | 97.86255 | 20 | 20
700.27502 | 33.6 | 97.84067 | 20 | 20
701.27301 | 33.65 | 97.80073 | 20 | 20
702.271 | 33.7 | 97.77622 | 20 | 20
703.26898 | 33.75 | 97.75415 | 20 | 20
704.26703 | 33.8 | 97.73091 | 20 | 20
705.26703 | 33.85 | 97.68189 | 20 | 20
706.263 | 33.9 | 97.66226 | 20 | 20
707.26099 | 33.95 | 97.63882 | 20 | 20
708.26001 | 34 | 97.58443 | 20 | 20
709.258 | 34.05 | 97.5649 | 20 | 20
710.25702 | 34.1 | 97.5234 | 20 | 20
711.25403 | 34.15 | 97.49674 | 20 | 20
712.255 | 34.2 | 97.45572 | 20 | 20
713.25299 | 34.25 | 97.42076 | 20 | 20
714.25299 | 34.3 | 97.38395 | 20 | 20
715.25403 | 34.35 | 97.3482 | 20 | 20
716.25098 | 34.4 | 97.3107 | 20 | 20
717.24799 | 34.45 | 97.2734 | 20 | 20
718.24597 | 34.5 | 97.23493 | 20 | 20
719.24298 | 34.55 | 97.19684 | 20 | 20
720.237 | 34.6 | 97.15358 | 20 | 20
721.23102 | 34.65 | 97.1152 | 20 | 20
722.22699 | 34.7 | 97.07468 | 20 | 20
723.224 | 34.75 | 97.03268 | 20 | 20
724.224 | 34.8 | 96.98727 | 20 | 20
725.229 | 34.85 | 96.94812 | 20 | 20
726.23102 | 34.9 | 96.90046 | 20 | 20
727.22998 | 34.95 | 96.85007 | 20 | 20
728.22998 | 35 | 96.80769 | 20 | 20
729.23102 | 35.05 | 96.76287 | 20 | 20
730.22803 | 35.1 | 96.71765 | 20 | 20
731.22699 | 35.15 | 96.66677 | 20 | 20
732.22101 | 35.2 | 96.62068 | 20 | 20
733.21698 | 35.25 | 96.56883 | 20 | 20
734.21301 | 35.3 | 96.52059 | 20 | 20
735.211 | 35.35 | 96.46649 | 20 | 20
736.20801 | 35.4 | 96.41522 | 20 | 20
737.20697 | 35.45 | 96.36219 | 20 | 20
738.20599 | 35.5 | 96.30809 | 20 | 20
739.20398 | 35.55 | 96.25585 | 20 | 20
740.20502 | 35.6 | 96.19969 | 20 | 20
741.20203 | 35.65 | 96.1455 | 20 | 20
742.20398 | 35.7 | 96.08876 | 20 | 20
743.203 | 35.75 | 96.033 | 20 | 20
744.203 | 35.8 | 95.97323 | 20 | 20
745.203 | 35.85 | 95.91406 | 20 | 20
746.20099 | 35.9 | 95.85439 | 20 | 20
747.20099 | 35.95 | 95.79336 | 20 | 20
748.20001 | 36 | 95.73691 | 20 | 20
749.20001 | 36.05 | 95.67451 | 20 | 20
750.20001 | 36.1 | 95.61494 | 20 | 20
751.19897 | 36.15 | 95.55225 | 20 | 20
752.20001 | 36.2 | 95.49004 | 20 | 20
753.20203 | 36.25 | 95.42842 | 20 | 20
754.20398 | 36.3 | 95.36671 | 20 | 20
755.20697 | 36.35 | 95.30391 | 20 | 20
756.20697 | 36.4 | 95.23878 | 20 | 20
757.21002 | 36.45 | 95.17179 | 20 | 20
758.21301 | 36.5 | 95.109 | 20 | 20
759.21698 | 36.55 | 95.04454 | 20 | 20
760.224 | 36.6 | 94.9838 | 20 | 20
761.23102 | 36.65 | 94.91818 | 20 | 20
762.237 | 36.7 | 94.85392 | 20 | 20
763.24402 | 36.75 | 94.79289 | 20 | 20
764.24799 | 36.8 | 94.73068 | 20 | 20
765.255 | 36.85 | 94.67033 | 20 | 20
766.26001 | 36.9 | 94.60998 | 20 | 20
767.26801 | 36.95 | 94.55237 | 20 | 20
768.27502 | 37 | 94.4929 | 20 | 20
769.28101 | 37.05 | 94.44397 | 20 | 20
770.28802 | 37.1 | 94.38509 | 20 | 20
771.29102 | 37.15 | 94.32259 | 20 | 20
772.29199 | 37.2 | 94.26702 | 20 | 20
773.29498 | 37.25 | 94.21585 | 20 | 20
774.29797 | 37.3 | 94.16517 | 20 | 20
775.29999 | 37.35 | 94.11527 | 20 | 20
776.30298 | 37.4 | 94.06263 | 20 | 20
777.30499 | 37.45 | 94.01156 | 20 | 20
778.30701 | 37.5 | 93.96019 | 20 | 20
779.30798 | 37.55 | 93.91371 | 20 | 20
780.31 | 37.6 | 93.86557 | 20 | 20
781.30902 | 37.65 | 93.81821 | 20 | 20
782.31097 | 37.7 | 93.77621 | 20 | 20
783.31403 | 37.75 | 93.73022 | 20 | 20
784.31403 | 37.8 | 93.69145 | 20 | 20
785.31598 | 37.85 | 93.64653 | 20 | 20
786.31799 | 37.9 | 93.60903 | 20 | 20
787.31598 | 37.95 | 93.57095 | 20 | 20
788.31897 | 38 | 93.53559 | 20 | 20
789.32397 | 38.05 | 93.5021 | 20 | 20
790.32501 | 38.1 | 93.48149 | 20 | 20
791.328 | 38.15 | 93.44204 | 20 | 20
792.33002 | 38.2 | 93.42319 | 20 | 20
793.33502 | 38.25 | 93.40044 | 20 | 20
794.33698 | 38.3 | 93.37466 | 20 | 20
795.33502 | 38.35 | 93.33931 | 20 | 20
796.33301 | 38.4 | 93.31988 | 20 | 20
797.328 | 38.45 | 93.29966 | 20 | 20
798.32703 | 38.5 | 93.28121 | 20 | 20
799.323 | 38.55 | 93.25992 | 20 | 20
800.31702 | 38.6 | 93.23765 | 20 | 20
801.31097 | 38.65 | 93.21558 | 20 | 20
802.30298 | 38.7 | 93.19576 | 20 | 20
803.29498 | 38.75 | 93.17613 | 20 | 20
804.28802 | 38.8 | 93.15523 | 20 | 20
805.28003 | 38.85 | 93.13502 | 20 | 20
806.27301 | 38.9 | 93.11256 | 20 | 20
807.26801 | 38.95 | 93.09098 | 20 | 20
808.26202 | 39 | 93.0691 | 20 | 20
809.25897 | 39.05 | 93.036 | 20 | 20
810.25201 | 39.1 | 93.01002 | 20 | 20
811.25201 | 39.15 | 92.99176 | 20 | 20
812.24799 | 39.2 | 92.9734 | 20 | 20
813.24402 | 39.25 | 92.95494 | 20 | 20
814.242 | 39.3 | 92.9361 | 20 | 20
815.242 | 39.35 | 92.91549 | 20 | 20
816.24902 | 39.4 | 92.89655 | 20 | 20
817.25299 | 39.45 | 92.87721 | 20 | 20
818.25201 | 39.5 | 92.85944 | 20 | 20
819.25098 | 39.55 | 92.84264 | 20 | 20
820.24799 | 39.6 | 92.82604 | 20 | 20
821.24402 | 39.65 | 92.81217 | 20 | 20
822.22601 | 39.7 | 92.79792 | 20 | 20
823.21997 | 39.75 | 92.78444 | 20 | 20
824.22302 | 39.8 | 92.77311 | 20 | 20
825.22601 | 39.85 | 92.76159 | 20 | 20
826.224 | 39.9 | 92.75299 | 20 | 20
827.21899 | 39.95 | 92.74342 | 20 | 20
828.21399 | 40 | 92.73639 | 20 | 20
829.211 | 40.05 | 92.728 | 20 | 20
830.20599 | 40.1 | 92.72175 | 20 | 20
831.19598 | 40.15 | 92.7154 | 20 | 20
832.18597 | 40.2 | 92.7113 | 20 | 20
833.177 | 40.25 | 92.70749 | 20 | 20
834.16699 | 40.3 | 92.70485 | 20 | 20
835.15698 | 40.35 | 92.70251 | 20 | 20
836.14801 | 40.4 | 92.69987 | 20 | 20
837.14001 | 40.45 | 92.6985 | 20 | 20
838.133 | 40.5 | 92.69782 | 20 | 20
839.12201 | 40.55 | 92.69675 | 20 | 20
840.11603 | 40.6 | 92.69596 | 20 | 20
841.10901 | 40.65 | 92.69528 | 20 | 20
842.10199 | 40.7 | 92.6943 | 20 | 20
843.091 | 40.75 | 92.69352 | 20 | 20
844.086 | 40.8 | 92.69196 | 20 | 20
845.08002 | 40.85 | 92.69069 | 20 | 20
846.07501 | 40.9 | 92.68971 | 20 | 20
847.07202 | 40.95 | 92.68845 | 20 | 20
848.06403 | 41 | 92.6861 | 20 | 20
849.05701 | 41.05 | 92.68483 | 20 | 20
850.052 | 41.1 | 92.68347 | 20 | 20
851.04797 | 41.15 | 92.682 | 20 | 20
852.04303 | 41.2 | 92.68102 | 20 | 20
853.039 | 41.25 | 92.68054 | 20 | 20
854.03497 | 41.3 | 92.67975 | 20 | 20
855.03003 | 41.35 | 92.67907 | 20 | 20
856.02698 | 41.4 | 92.6777 | 20 | 20
857.02399 | 41.45 | 92.67634 | 20 | 20
858.02301 | 41.5 | 92.67487 | 20 | 20
859.02002 | 41.55 | 92.6738 | 20 | 20
860.01801 | 41.6 | 92.67272 | 20 | 20
861.01703 | 41.65 | 92.67223 | 20 | 20
862.01703 | 41.7 | 92.67175 | 20 | 20
863.01398 | 41.75 | 92.67116 | 20 | 20
864.00897 | 41.8 | 92.67077 | 20 | 20
865.00598 | 41.85 | 92.67018 | 20 | 20
866.00403 | 41.9 | 92.6697 | 20 | 20
867.00403 | 41.95 | 92.66882 | 20 | 20
868.00201 | 42 | 92.66804 | 20 | 20
869.00098 | 42.05 | 92.66696 | 20 | 20
870.00098 | 42.1 | 92.66618 | 20 | 20
870.99902 | 42.15 | 92.66579 | 20 | 20
871.99902 | 42.2 | 92.66501 | 20 | 20
872.99799 | 42.25 | 92.66345 | 20 | 20
873.995 | 42.3 | 92.66218 | 20 | 20
874.992 | 42.35 | 92.66179 | 20 | 20
875.992 | 42.4 | 92.6613 | 20 | 20
876.99298 | 42.45 | 92.6611 | 20 | 20
877.99298 | 42.5 | 92.66022 | 20 | 20
878.992 | 42.55 | 92.65905 | 20 | 20
879.98999 | 42.6 | 92.65817 | 20 | 20
880.98499 | 42.65 | 92.6572 | 20 | 20
881.98499 | 42.7 | 92.65612 | 20 | 20
882.98401 | 42.75 | 92.65495 | 20 | 20
883.98102 | 42.8 | 92.65407 | 20 | 20
884.98102 | 42.85 | 92.65319 | 20 | 20
885.97998 | 42.9 | 92.6528 | 20 | 20
886.98102 | 42.95 | 92.65192 | 20 | 20
887.97803 | 43 | 92.65114 | 20 | 20
888.97601 | 43.05 | 92.65046 | 20 | 20
889.97498 | 43.1 | 92.64958 | 20 | 20
890.97498 | 43.15 | 92.6488 | 20 | 20
891.97302 | 43.2 | 92.64772 | 20 | 20
892.97198 | 43.25 | 92.64733 | 20 | 20
893.97101 | 43.3 | 92.64655 | 20 | 20
894.96802 | 43.35 | 92.64597 | 20 | 20
895.966 | 43.4 | 92.64538 | 20 | 20
896.96399 | 43.45 | 92.64479 | 20 | 20
897.96002 | 43.5 | 92.64411 | 20 | 20
898.95898 | 43.55 | 92.64343 | 20 | 20
899.95801 | 43.6 | 92.64304 | 20 | 20
900.95801 | 43.65 | 92.64245 | 20 | 20
901.95398 | 43.7 | 92.64186 | 20 | 20
902.95398 | 43.75 | 92.64118 | 20 | 20
903.953 | 43.8 | 92.64059 | 20 | 20
904.953 | 43.85 | 92.64001 | 20 | 20
905.95099 | 43.9 | 92.63923 | 20 | 20
906.95398 | 43.95 | 92.63815 | 20 | 20
907.95203 | 44 | 92.63659 | 20 | 20
908.95001 | 44.05 | 92.63425 | 20 | 20
909.95001 | 44.1 | 92.63376 | 20 | 20
910.948 | 44.15 | 92.63317 | 20 | 20
911.948 | 44.2 | 92.63249 | 20 | 20
912.94598 | 44.25 | 92.6319 | 20 | 20
913.94702 | 44.3 | 92.63063 | 20 | 20
914.94501 | 44.35 | 92.62966 | 20 | 20
915.94397 | 44.4 | 92.62897 | 20 | 20
916.94098 | 44.45 | 92.62839 | 20 | 20
917.93903 | 44.5 | 92.6277 | 20 | 20
918.93597 | 44.55 | 92.62673 | 20 | 20
919.93597 | 44.6 | 92.62604 | 20 | 20
920.93103 | 44.65 | 92.62556 | 20 | 20
921.93201 | 44.7 | 92.62517 | 20 | 20
922.92902 | 44.75 | 92.62478 | 20 | 20
923.92902 | 44.8 | 92.62448 | 20 | 20
924.92499 | 44.85 | 92.62272 | 20 | 20
925.92499 | 44.9 | 92.62145 | 20 | 20
926.927 | 44.95 | 92.62067 | 20 | 20
927.92297 | 45 | 92.61999 | 20 | 20
928.92102 | 45.05 | 92.61921 | 20 | 20
929.91803 | 45.1 | 92.61813 | 20 | 20
930.91803 | 45.15 | 92.61657 | 20 | 20
931.91199 | 45.2 | 92.61569 | 20 | 20
932.91302 | 45.25 | 92.6152 | 20 | 20
933.90997 | 45.3 | 92.61501 | 20 | 20
934.90997 | 45.35 | 92.61433 | 20 | 20
935.90601 | 45.4 | 92.61354 | 20 | 20
936.90503 | 45.45 | 92.61247 | 20 | 20
937.901 | 45.5 | 92.61169 | 20 | 20
938.89801 | 45.55 | 92.6114 | 20 | 20
939.89899 | 45.6 | 92.61071 | 20 | 20
940.89398 | 45.65 | 92.61032 | 20 | 20
941.89301 | 45.7 | 92.60954 | 20 | 20
942.89099 | 45.75 | 92.60769 | 20 | 20
943.89099 | 45.8 | 92.6069 | 20 | 20
944.88898 | 45.85 | 92.60603 | 20 | 20
945.88501 | 45.9 | 92.60466 | 20 | 20
946.883 | 45.95 | 92.60378 | 20 | 20
947.88098 | 46 | 92.603 | 20 | 20
948.87701 | 46.05 | 92.60202 | 20 | 20
949.87598 | 46.1 | 92.60114 | 20 | 20
950.87201 | 46.15 | 92.60046 | 20 | 20
951.86798 | 46.2 | 92.59948 | 20 | 20
952.867 | 46.25 | 92.5987 | 20 | 20
953.86603 | 46.3 | 92.59772 | 20 | 20
954.86499 | 46.35 | 92.59655 | 20 | 20
955.86401 | 46.4 | 92.59567 | 20 | 20
956.85797 | 46.45 | 92.59519 | 20 | 20
957.85602 | 46.5 | 92.5945 | 20 | 20
958.85602 | 46.55 | 92.59372 | 20 | 20
959.85101 | 46.6 | 92.59333 | 20 | 20
960.84698 | 46.65 | 92.59274 | 20 | 20
961.841 | 46.7 | 92.59226 | 20 | 20
962.836 | 46.75 | 92.59147 | 20 | 20
963.836 | 46.8 | 92.59069 | 20 | 20
964.83197 | 46.85 | 92.59001 | 20 | 20
965.83002 | 46.9 | 92.58972 | 20 | 20
966.82898 | 46.95 | 92.58903 | 20 | 20
967.82703 | 47 | 92.58845 | 20 | 20
968.82202 | 47.05 | 92.58747 | 20 | 20
969.82098 | 47.1 | 92.58679 | 20 | 20
970.81799 | 47.15 | 92.5861 | 20 | 20
971.81598 | 47.2 | 92.58542 | 20 | 20
972.81097 | 47.25 | 92.58474 | 20 | 20
973.80798 | 47.3 | 92.58376 | 20 | 20
974.80499 | 47.35 | 92.58249 | 20 | 20
975.80298 | 47.4 | 92.58142 | 20 | 20
976.80103 | 47.45 | 92.58034 | 20 | 20
977.802 | 47.5 | 92.57985 | 20 | 20
978.79797 | 47.55 | 92.57927 | 20 | 20
979.797 | 47.6 | 92.57829 | 20 | 20
980.79901 | 47.65 | 92.57732 | 20 | 20
981.79602 | 47.7 | 92.57644 | 20 | 20
982.79498 | 47.75 | 92.57614 | 20 | 20
983.789 | 47.8 | 92.57575 | 20 | 20
984.78497 | 47.85 | 92.57526 | 20 | 20
985.78198 | 47.9 | 92.57439 | 20 | 20
986.78101 | 47.95 | 92.57312 | 20 | 20
987.77802 | 48 | 92.57243 | 20 | 20
988.776 | 48.05 | 92.57165 | 20 | 20
989.77197 | 48.1 | 92.57048 | 20 | 20
990.771 | 48.15 | 92.56931 | 20 | 20
991.76898 | 48.2 | 92.56862 | 20 | 20
992.76501 | 48.25 | 92.56823 | 20 | 20
993.75702 | 48.3 | 92.56765 | 20 | 20
994.75598 | 48.35 | 92.56687 | 20 | 20
995.75201 | 48.4 | 92.56618 | 20 | 20
996.74902 | 48.45 | 92.5654 | 20 | 20