## Sheet
#EXPORTTYPE: | DATA ALL
#FILE: | 75°C-Woll-180min.ngb-sta
#FORMAT: | NETZSCH5
#FTYPE: | UNICODE
#IDENTITY: | 75°C-Woll-180min
#MTYPE: | TG
#INSTRUMENT: | NETZSCH TG 309 Classic
#PROJECT: | CO2Valorize
#DATE/TIME: | 27/02/2026 04:08:38 (UTC+1)
#CORR. FILE:
#TEMPCAL: | 21-08-2025 14:31
#LABORATORY: | HIF
#OPERATOR: | Sahra
#REMARK:
#SAMPLE: | 75°C-Woll-180min
#SAMPLE MASS /mg: | 26.9252
#MATERIAL: | WOLL
#TYPE OF CRUCIBLE: | Al2O3 0.3 ml, open
#SAMPLE CRUCIBLE MASS /mg: | 135.163
#REFERENCE CRUCIBLE MASS /mg:
#PURGE 1 MFC: | OXYGEN,252.5 ml/min
#PURGE 2 MFC: | NITROGEN,250.0 ml/min
#PROTECTIVE MFC: | NITROGEN,250.0 ml/min
#M.RANGE /mg: | 2000
#CORR. CODE: | 0
#RANGE: | 30°C/20.0(K/min)/1000°C
#SEGMENT: | S1/1
#SEG. 1: | 30°C/20.0(K/min)/1000°C
##Temp./°C | Time/min | Mass/% | Gas Flow(purge2)/(ml/min) | Gas Flow(protective)/(ml/min)
31.095 | 0 | 100 | 20 | 20
31.1 | 0.05 | 99.99647 | 20 | 20
31.241 | 0.1 | 99.99629 | 20 | 20
31.532 | 0.15 | 99.99833 | 20 | 20
31.91 | 0.2 | 100.00074 | 20 | 20
32.346 | 0.25 | 100.0026 | 20 | 20
32.836 | 0.3 | 100.00409 | 20 | 20
33.396 | 0.35 | 100.00539 | 20 | 20
34.022 | 0.4 | 100.00706 | 20 | 20
34.708 | 0.45 | 100.00854 | 20 | 20
35.448 | 0.5 | 100.00947 | 20 | 20
36.23 | 0.55 | 100.00984 | 20 | 20
37.058 | 0.6 | 100.01021 | 20 | 20
37.925 | 0.65 | 100.0104 | 20 | 20
38.83 | 0.7 | 100.00984 | 20 | 20
39.763 | 0.75 | 100.00891 | 20 | 20
40.727 | 0.8 | 100.0078 | 20 | 20
41.716 | 0.85 | 100.0052 | 20 | 20
42.73 | 0.9 | 100.00167 | 20 | 20
43.761 | 0.95 | 99.9987 | 20 | 20
44.81 | 1 | 99.99406 | 20 | 20
45.875 | 1.05 | 99.98904 | 20 | 20
46.952 | 1.1 | 99.98329 | 20 | 20
48.04 | 1.15 | 99.9766 | 20 | 20
49.136 | 1.2 | 99.96769 | 20 | 20
50.242 | 1.25 | 99.95729 | 20 | 20
51.35 | 1.3 | 99.94615 | 20 | 20
52.466 | 1.35 | 99.93705 | 20 | 20
53.583 | 1.4 | 99.92702 | 20 | 20
54.704 | 1.45 | 99.91736 | 20 | 20
55.825 | 1.5 | 99.90529 | 20 | 20
56.946 | 1.55 | 99.89434 | 20 | 20
58.067 | 1.6 | 99.88227 | 20 | 20
59.184 | 1.65 | 99.87057 | 20 | 20
60.303 | 1.7 | 99.85757 | 20 | 20
61.417 | 1.75 | 99.84494 | 20 | 20
62.531 | 1.8 | 99.83008 | 20 | 20
63.641 | 1.85 | 99.81486 | 20 | 20
64.747 | 1.9 | 99.8 | 20 | 20
65.849 | 1.95 | 99.78422 | 20 | 20
66.95 | 2 | 99.77103 | 20 | 20
68.044 | 2.05 | 99.75636 | 20 | 20
69.138 | 2.1 | 99.74113 | 20 | 20
70.227 | 2.15 | 99.72498 | 20 | 20
71.311 | 2.2 | 99.70715 | 20 | 20
72.392 | 2.25 | 99.69081 | 20 | 20
73.47 | 2.3 | 99.67428 | 20 | 20
74.546 | 2.35 | 99.65831 | 20 | 20
75.617 | 2.4 | 99.64216 | 20 | 20
76.685 | 2.45 | 99.62619 | 20 | 20
77.75 | 2.5 | 99.60947 | 20 | 20
78.812 | 2.55 | 99.59369 | 20 | 20
79.871 | 2.6 | 99.57549 | 20 | 20
80.927 | 2.65 | 99.55989 | 20 | 20
81.98 | 2.7 | 99.54244 | 20 | 20
83.032 | 2.75 | 99.52702 | 20 | 20
84.079 | 2.8 | 99.51087 | 20 | 20
85.125 | 2.85 | 99.49564 | 20 | 20
86.168 | 2.9 | 99.48153 | 20 | 20
87.211 | 2.95 | 99.46481 | 20 | 20
88.25 | 3 | 99.44847 | 20 | 20
89.287 | 3.05 | 99.43157 | 20 | 20
90.321 | 3.1 | 99.4156 | 20 | 20
91.355 | 3.15 | 99.40168 | 20 | 20
92.386 | 3.2 | 99.38701 | 20 | 20
93.414 | 3.25 | 99.37401 | 20 | 20
94.441 | 3.3 | 99.36119 | 20 | 20
95.466 | 3.35 | 99.34819 | 20 | 20
96.493 | 3.4 | 99.33445 | 20 | 20
97.513 | 3.45 | 99.31848 | 20 | 20
98.533 | 3.5 | 99.30288 | 20 | 20
99.551 | 3.55 | 99.29323 | 20 | 20
100.572 | 3.6 | 99.28357 | 20 | 20
101.589 | 3.65 | 99.27131 | 20 | 20
102.603 | 3.7 | 99.25572 | 20 | 20
103.618 | 3.75 | 99.24513 | 20 | 20
104.633 | 3.8 | 99.23399 | 20 | 20
105.645 | 3.85 | 99.22285 | 20 | 20
106.655 | 3.9 | 99.21171 | 20 | 20
107.667 | 3.95 | 99.20186 | 20 | 20
108.677 | 4 | 99.19388 | 20 | 20
109.685 | 4.05 | 99.18534 | 20 | 20
110.692 | 4.1 | 99.17679 | 20 | 20
111.7 | 4.15 | 99.16677 | 20 | 20
112.705 | 4.2 | 99.15618 | 20 | 20
113.712 | 4.25 | 99.14857 | 20 | 20
114.717 | 4.3 | 99.1404 | 20 | 20
115.721 | 4.35 | 99.13297 | 20 | 20
116.724 | 4.4 | 99.12535 | 20 | 20
117.727 | 4.45 | 99.11718 | 20 | 20
118.732 | 4.5 | 99.10976 | 20 | 20
119.733 | 4.55 | 99.10381 | 20 | 20
120.737 | 4.6 | 99.09861 | 20 | 20
121.737 | 4.65 | 99.09304 | 20 | 20
122.738 | 4.7 | 99.08599 | 20 | 20
123.74 | 4.75 | 99.07819 | 20 | 20
124.739 | 4.8 | 99.07039 | 20 | 20
125.74 | 4.85 | 99.06315 | 20 | 20
126.739 | 4.9 | 99.05646 | 20 | 20
127.741 | 4.95 | 99.05163 | 20 | 20
128.742 | 5 | 99.04699 | 20 | 20
129.743 | 5.05 | 99.04235 | 20 | 20
130.745 | 5.1 | 99.0377 | 20 | 20
131.745 | 5.15 | 99.03418 | 20 | 20
132.746 | 5.2 | 99.03028 | 20 | 20
133.748 | 5.25 | 99.02508 | 20 | 20
134.748 | 5.3 | 99.02006 | 20 | 20
135.75 | 5.35 | 99.01579 | 20 | 20
136.74899 | 5.4 | 99.01096 | 20 | 20
137.75101 | 5.45 | 99.00465 | 20 | 20
138.752 | 5.5 | 99.00056 | 20 | 20
139.75301 | 5.55 | 98.99611 | 20 | 20
140.755 | 5.6 | 98.99184 | 20 | 20
141.758 | 5.65 | 98.98812 | 20 | 20
142.758 | 5.7 | 98.98478 | 20 | 20
143.759 | 5.75 | 98.98107 | 20 | 20
144.761 | 5.8 | 98.97847 | 20 | 20
145.76401 | 5.85 | 98.97364 | 20 | 20
146.76401 | 5.9 | 98.96937 | 20 | 20
147.765 | 5.95 | 98.96547 | 20 | 20
148.76601 | 6 | 98.96175 | 20 | 20
149.76801 | 6.05 | 98.95952 | 20 | 20
150.76801 | 6.1 | 98.95618 | 20 | 20
151.771 | 6.15 | 98.95247 | 20 | 20
152.77 | 6.2 | 98.94875 | 20 | 20
153.77 | 6.25 | 98.94541 | 20 | 20
154.77 | 6.3 | 98.94114 | 20 | 20
155.771 | 6.35 | 98.93706 | 20 | 20
156.771 | 6.4 | 98.93316 | 20 | 20
157.771 | 6.45 | 98.93018 | 20 | 20
158.771 | 6.5 | 98.92628 | 20 | 20
159.77299 | 6.55 | 98.92331 | 20 | 20
160.77299 | 6.6 | 98.92034 | 20 | 20
161.774 | 6.65 | 98.91719 | 20 | 20
162.774 | 6.7 | 98.91329 | 20 | 20
163.77299 | 6.75 | 98.90939 | 20 | 20
164.77499 | 6.8 | 98.90623 | 20 | 20
165.77299 | 6.85 | 98.9027 | 20 | 20
166.774 | 6.9 | 98.90047 | 20 | 20
167.77299 | 6.95 | 98.89732 | 20 | 20
168.772 | 7 | 98.89472 | 20 | 20
169.77299 | 7.05 | 98.89156 | 20 | 20
170.774 | 7.1 | 98.88952 | 20 | 20
171.77299 | 7.15 | 98.88673 | 20 | 20
172.772 | 7.2 | 98.88227 | 20 | 20
173.772 | 7.25 | 98.87875 | 20 | 20
174.774 | 7.3 | 98.87577 | 20 | 20
175.77499 | 7.35 | 98.87336 | 20 | 20
176.77699 | 7.4 | 98.87132 | 20 | 20
177.77901 | 7.45 | 98.86946 | 20 | 20
178.782 | 7.5 | 98.8663 | 20 | 20
179.783 | 7.55 | 98.86389 | 20 | 20
180.784 | 7.6 | 98.86148 | 20 | 20
181.786 | 7.65 | 98.85925 | 20 | 20
182.787 | 7.7 | 98.85665 | 20 | 20
183.786 | 7.75 | 98.85442 | 20 | 20
184.787 | 7.8 | 98.85033 | 20 | 20
185.78799 | 7.85 | 98.84792 | 20 | 20
186.78999 | 7.9 | 98.84458 | 20 | 20
187.78999 | 7.95 | 98.84179 | 20 | 20
188.791 | 8 | 98.83882 | 20 | 20
189.79201 | 8.05 | 98.83362 | 20 | 20
190.795 | 8.1 | 98.83121 | 20 | 20
191.795 | 8.15 | 98.82954 | 20 | 20
192.79401 | 8.2 | 98.82768 | 20 | 20
193.798 | 8.25 | 98.82564 | 20 | 20
194.798 | 8.3 | 98.82322 | 20 | 20
195.799 | 8.35 | 98.82136 | 20 | 20
196.799 | 8.4 | 98.81969 | 20 | 20
197.802 | 8.45 | 98.81709 | 20 | 20
198.804 | 8.5 | 98.81338 | 20 | 20
199.80701 | 8.55 | 98.81152 | 20 | 20
200.80901 | 8.6 | 98.80911 | 20 | 20
201.81 | 8.65 | 98.80669 | 20 | 20
202.81 | 8.7 | 98.80428 | 20 | 20
203.811 | 8.75 | 98.80279 | 20 | 20
204.812 | 8.8 | 98.80112 | 20 | 20
205.81 | 8.85 | 98.79871 | 20 | 20
206.812 | 8.9 | 98.79611 | 20 | 20
207.814 | 8.95 | 98.7937 | 20 | 20
208.814 | 9 | 98.79147 | 20 | 20
209.817 | 9.05 | 98.78961 | 20 | 20
210.81799 | 9.1 | 98.7872 | 20 | 20
211.81799 | 9.15 | 98.7846 | 20 | 20
212.819 | 9.2 | 98.78311 | 20 | 20
213.819 | 9.25 | 98.78125 | 20 | 20
214.82001 | 9.3 | 98.7794 | 20 | 20
215.82001 | 9.35 | 98.7768 | 20 | 20
216.82201 | 9.4 | 98.77438 | 20 | 20
217.821 | 9.45 | 98.77234 | 20 | 20
218.82201 | 9.5 | 98.7703 | 20 | 20
219.82001 | 9.55 | 98.76695 | 20 | 20
220.82001 | 9.6 | 98.76528 | 20 | 20
221.821 | 9.65 | 98.76361 | 20 | 20
222.82201 | 9.7 | 98.76175 | 20 | 20
223.821 | 9.75 | 98.75953 | 20 | 20
224.823 | 9.8 | 98.75767 | 20 | 20
225.825 | 9.85 | 98.75526 | 20 | 20
226.828 | 9.9 | 98.75321 | 20 | 20
227.83 | 9.95 | 98.75061 | 20 | 20
228.83501 | 10 | 98.74894 | 20 | 20
229.83701 | 10.05 | 98.74801 | 20 | 20
230.839 | 10.1 | 98.7469 | 20 | 20
231.842 | 10.15 | 98.74448 | 20 | 20
232.843 | 10.2 | 98.74244 | 20 | 20
233.845 | 10.25 | 98.7404 | 20 | 20
234.845 | 10.3 | 98.73799 | 20 | 20
235.84599 | 10.35 | 98.73631 | 20 | 20
236.849 | 10.4 | 98.73409 | 20 | 20
237.85001 | 10.45 | 98.73204 | 20 | 20
238.85001 | 10.5 | 98.72851 | 20 | 20
239.85201 | 10.55 | 98.72703 | 20 | 20
240.851 | 10.6 | 98.72536 | 20 | 20
241.853 | 10.65 | 98.7235 | 20 | 20
242.853 | 10.7 | 98.72183 | 20 | 20
243.854 | 10.75 | 98.71997 | 20 | 20
244.85201 | 10.8 | 98.71867 | 20 | 20
245.851 | 10.85 | 98.71682 | 20 | 20
246.85001 | 10.9 | 98.7157 | 20 | 20
247.85201 | 10.95 | 98.7144 | 20 | 20
248.851 | 11 | 98.71236 | 20 | 20
249.85201 | 11.05 | 98.71106 | 20 | 20
250.856 | 11.1 | 98.70994 | 20 | 20
251.85699 | 11.15 | 98.70864 | 20 | 20
252.858 | 11.2 | 98.70679 | 20 | 20
253.85699 | 11.25 | 98.7053 | 20 | 20
254.856 | 11.3 | 98.70363 | 20 | 20
255.85699 | 11.35 | 98.70233 | 20 | 20
256.85501 | 11.4 | 98.70066 | 20 | 20
257.85501 | 11.45 | 98.69806 | 20 | 20
258.85599 | 11.5 | 98.69565 | 20 | 20
259.85599 | 11.55 | 98.69323 | 20 | 20
260.858 | 11.6 | 98.69137 | 20 | 20
261.858 | 11.65 | 98.6897 | 20 | 20
262.858 | 11.7 | 98.68766 | 20 | 20
263.85901 | 11.75 | 98.6858 | 20 | 20
264.86099 | 11.8 | 98.68432 | 20 | 20
265.862 | 11.85 | 98.68265 | 20 | 20
266.85901 | 11.9 | 98.68135 | 20 | 20
267.85999 | 11.95 | 98.67949 | 20 | 20
268.86099 | 12 | 98.67689 | 20 | 20
269.86099 | 12.05 | 98.67466 | 20 | 20
270.86301 | 12.1 | 98.6728 | 20 | 20
271.862 | 12.15 | 98.6715 | 20 | 20
272.86301 | 12.2 | 98.67002 | 20 | 20
273.862 | 12.25 | 98.66779 | 20 | 20
274.86099 | 12.3 | 98.66612 | 20 | 20
275.85199 | 12.35 | 98.66501 | 20 | 20
276.84299 | 12.4 | 98.66333 | 20 | 20
277.83301 | 12.45 | 98.66166 | 20 | 20
278.82599 | 12.5 | 98.65962 | 20 | 20
279.823 | 12.55 | 98.65832 | 20 | 20
280.828 | 12.6 | 98.65758 | 20 | 20
281.82401 | 12.65 | 98.65702 | 20 | 20
282.82199 | 12.7 | 98.65628 | 20 | 20
283.81601 | 12.75 | 98.65535 | 20 | 20
284.81201 | 12.8 | 98.65423 | 20 | 20
285.80801 | 12.85 | 98.65238 | 20 | 20
286.80301 | 12.9 | 98.65052 | 20 | 20
287.79999 | 12.95 | 98.64848 | 20 | 20
288.79901 | 13 | 98.64625 | 20 | 20
289.79999 | 13.05 | 98.64421 | 20 | 20
290.79999 | 13.1 | 98.64272 | 20 | 20
291.797 | 13.15 | 98.64142 | 20 | 20
292.798 | 13.2 | 98.63938 | 20 | 20
293.79599 | 13.25 | 98.63604 | 20 | 20
294.79001 | 13.3 | 98.63474 | 20 | 20
295.79001 | 13.35 | 98.63418 | 20 | 20
296.78601 | 13.4 | 98.63381 | 20 | 20
297.78299 | 13.45 | 98.63232 | 20 | 20
298.77899 | 13.5 | 98.63028 | 20 | 20
299.77899 | 13.55 | 98.62879 | 20 | 20
300.776 | 13.6 | 98.62731 | 20 | 20
301.77399 | 13.65 | 98.62582 | 20 | 20
302.77399 | 13.7 | 98.62434 | 20 | 20
303.772 | 13.75 | 98.62304 | 20 | 20
304.771 | 13.8 | 98.62155 | 20 | 20
305.76801 | 13.85 | 98.61969 | 20 | 20
306.76599 | 13.9 | 98.61821 | 20 | 20
307.76501 | 13.95 | 98.61728 | 20 | 20
308.763 | 14 | 98.61524 | 20 | 20
309.76099 | 14.05 | 98.61301 | 20 | 20
310.75699 | 14.1 | 98.61152 | 20 | 20
311.75699 | 14.15 | 98.61022 | 20 | 20
312.755 | 14.2 | 98.60911 | 20 | 20
313.75299 | 14.25 | 98.608 | 20 | 20
314.75101 | 14.3 | 98.60688 | 20 | 20
315.75201 | 14.35 | 98.6054 | 20 | 20
316.75201 | 14.4 | 98.60447 | 20 | 20
317.75 | 14.45 | 98.60298 | 20 | 20
318.75 | 14.5 | 98.60168 | 20 | 20
319.75201 | 14.55 | 98.59982 | 20 | 20
320.74899 | 14.6 | 98.59834 | 20 | 20
321.75 | 14.65 | 98.59593 | 20 | 20
322.74899 | 14.7 | 98.59388 | 20 | 20
323.74799 | 14.75 | 98.59314 | 20 | 20
324.75 | 14.8 | 98.59184 | 20 | 20
325.746 | 14.85 | 98.59128 | 20 | 20
326.746 | 14.9 | 98.58943 | 20 | 20
327.74399 | 14.95 | 98.58645 | 20 | 20
328.74399 | 15 | 98.58441 | 20 | 20
329.742 | 15.05 | 98.58237 | 20 | 20
330.742 | 15.1 | 98.58088 | 20 | 20
331.741 | 15.15 | 98.57995 | 20 | 20
332.741 | 15.2 | 98.57865 | 20 | 20
333.73901 | 15.25 | 98.57773 | 20 | 20
334.73999 | 15.3 | 98.57568 | 20 | 20
335.73801 | 15.35 | 98.5742 | 20 | 20
336.737 | 15.4 | 98.57253 | 20 | 20
337.73599 | 15.45 | 98.5703 | 20 | 20
338.73599 | 15.5 | 98.56826 | 20 | 20
339.73401 | 15.55 | 98.56621 | 20 | 20
340.73599 | 15.6 | 98.56287 | 20 | 20
341.73401 | 15.65 | 98.56157 | 20 | 20
342.73099 | 15.7 | 98.56101 | 20 | 20
343.73001 | 15.75 | 98.56027 | 20 | 20
344.728 | 15.8 | 98.55916 | 20 | 20
345.72601 | 15.85 | 98.55749 | 20 | 20
346.72699 | 15.9 | 98.55507 | 20 | 20
347.72601 | 15.95 | 98.55414 | 20 | 20
348.724 | 16 | 98.55284 | 20 | 20
349.72299 | 16.05 | 98.55136 | 20 | 20
350.72198 | 16.1 | 98.55006 | 20 | 20
351.72299 | 16.15 | 98.5482 | 20 | 20
352.724 | 16.2 | 98.54634 | 20 | 20
353.72198 | 16.25 | 98.54504 | 20 | 20
354.72198 | 16.3 | 98.54449 | 20 | 20
355.71899 | 16.35 | 98.543 | 20 | 20
356.716 | 16.4 | 98.53947 | 20 | 20
357.715 | 16.45 | 98.53762 | 20 | 20
358.71301 | 16.5 | 98.53464 | 20 | 20
359.71201 | 16.55 | 98.53297 | 20 | 20
360.711 | 16.6 | 98.52963 | 20 | 20
361.70999 | 16.65 | 98.52796 | 20 | 20
362.70801 | 16.7 | 98.52647 | 20 | 20
363.707 | 16.75 | 98.52536 | 20 | 20
364.70599 | 16.8 | 98.52443 | 20 | 20
365.703 | 16.85 | 98.52313 | 20 | 20
366.703 | 16.9 | 98.5222 | 20 | 20
367.702 | 16.95 | 98.51997 | 20 | 20
368.70001 | 17 | 98.51793 | 20 | 20
369.69901 | 17.05 | 98.51589 | 20 | 20
370.69699 | 17.1 | 98.51329 | 20 | 20
371.69601 | 17.15 | 98.51143 | 20 | 20
372.69199 | 17.2 | 98.50883 | 20 | 20
373.69199 | 17.25 | 98.50679 | 20 | 20
374.69 | 17.3 | 98.50493 | 20 | 20
375.69 | 17.35 | 98.50233 | 20 | 20
376.689 | 17.4 | 98.50196 | 20 | 20
377.68799 | 17.45 | 98.50122 | 20 | 20
378.686 | 17.5 | 98.50029 | 20 | 20
379.68701 | 17.55 | 98.49973 | 20 | 20
380.68399 | 17.6 | 98.49806 | 20 | 20
381.68201 | 17.65 | 98.49583 | 20 | 20
382.68201 | 17.7 | 98.4936 | 20 | 20
383.681 | 17.75 | 98.491 | 20 | 20
384.67801 | 17.8 | 98.4884 | 20 | 20
385.677 | 17.85 | 98.48599 | 20 | 20
386.67599 | 17.9 | 98.48358 | 20 | 20
387.67401 | 17.95 | 98.48209 | 20 | 20
388.673 | 18 | 98.48023 | 20 | 20
389.67099 | 18.05 | 98.47782 | 20 | 20
390.67001 | 18.1 | 98.47652 | 20 | 20
391.668 | 18.15 | 98.47466 | 20 | 20
392.664 | 18.2 | 98.47299 | 20 | 20
393.66199 | 18.25 | 98.47113 | 20 | 20
394.66101 | 18.3 | 98.46928 | 20 | 20
395.66 | 18.35 | 98.46761 | 20 | 20
396.659 | 18.4 | 98.46612 | 20 | 20
397.65601 | 18.45 | 98.46148 | 20 | 20
398.655 | 18.5 | 98.45795 | 20 | 20
399.651 | 18.55 | 98.45702 | 20 | 20
400.64999 | 18.6 | 98.45535 | 20 | 20
401.651 | 18.65 | 98.45349 | 20 | 20
402.647 | 18.7 | 98.45126 | 20 | 20
403.64401 | 18.75 | 98.44941 | 20 | 20
404.642 | 18.8 | 98.44829 | 20 | 20
405.64099 | 18.85 | 98.44699 | 20 | 20
406.64001 | 18.9 | 98.44551 | 20 | 20
407.63901 | 18.95 | 98.44384 | 20 | 20
408.63901 | 19 | 98.44217 | 20 | 20
409.63501 | 19.05 | 98.44012 | 20 | 20
410.63599 | 19.1 | 98.43734 | 20 | 20
411.634 | 19.15 | 98.43622 | 20 | 20
412.634 | 19.2 | 98.43437 | 20 | 20
413.63199 | 19.25 | 98.4327 | 20 | 20
414.63101 | 19.3 | 98.43158 | 20 | 20
415.63 | 19.35 | 98.42917 | 20 | 20
416.62701 | 19.4 | 98.42508 | 20 | 20
417.62701 | 19.45 | 98.42081 | 20 | 20
418.62399 | 19.5 | 98.41914 | 20 | 20
419.62201 | 19.55 | 98.41672 | 20 | 20
420.62 | 19.6 | 98.41487 | 20 | 20
421.617 | 19.65 | 98.41227 | 20 | 20
422.616 | 19.7 | 98.41004 | 20 | 20
423.61301 | 19.75 | 98.40893 | 20 | 20
424.60999 | 19.8 | 98.40614 | 20 | 20
425.60699 | 19.85 | 98.40391 | 20 | 20
426.60501 | 19.9 | 98.40131 | 20 | 20
427.60501 | 19.95 | 98.39964 | 20 | 20
428.603 | 20 | 98.39741 | 20 | 20
429.60199 | 20.05 | 98.39556 | 20 | 20
430.60101 | 20.1 | 98.39444 | 20 | 20
431.603 | 20.15 | 98.39314 | 20 | 20
432.60501 | 20.2 | 98.39017 | 20 | 20
433.604 | 20.25 | 98.38776 | 20 | 20
434.604 | 20.3 | 98.38534 | 20 | 20
435.60101 | 20.35 | 98.38386 | 20 | 20
436.599 | 20.4 | 98.38163 | 20 | 20
437.59601 | 20.45 | 98.37884 | 20 | 20
438.591 | 20.5 | 98.37717 | 20 | 20
439.591 | 20.55 | 98.37457 | 20 | 20
440.591 | 20.6 | 98.37197 | 20 | 20
441.59 | 20.65 | 98.36919 | 20 | 20
442.58701 | 20.7 | 98.36789 | 20 | 20
443.58401 | 20.75 | 98.36566 | 20 | 20
444.57999 | 20.8 | 98.36231 | 20 | 20
445.57999 | 20.85 | 98.3586 | 20 | 20
446.57599 | 20.9 | 98.35674 | 20 | 20
447.573 | 20.95 | 98.35489 | 20 | 20
448.57199 | 21 | 98.35247 | 20 | 20
449.569 | 21.05 | 98.3495 | 20 | 20
450.569 | 21.1 | 98.34727 | 20 | 20
451.56799 | 21.15 | 98.34523 | 20 | 20
452.56699 | 21.2 | 98.34356 | 20 | 20
453.569 | 21.25 | 98.34152 | 20 | 20
454.569 | 21.3 | 98.34003 | 20 | 20
455.569 | 21.35 | 98.3378 | 20 | 20
456.569 | 21.4 | 98.33539 | 20 | 20
457.56799 | 21.45 | 98.33279 | 20 | 20
458.565 | 21.5 | 98.33093 | 20 | 20
459.56201 | 21.55 | 98.32926 | 20 | 20
460.55801 | 21.6 | 98.32592 | 20 | 20
461.55499 | 21.65 | 98.32202 | 20 | 20
462.55099 | 21.7 | 98.3183 | 20 | 20
463.548 | 21.75 | 98.31682 | 20 | 20
464.54901 | 21.8 | 98.3144 | 20 | 20
465.54599 | 21.85 | 98.31236 | 20 | 20
466.54599 | 21.9 | 98.30976 | 20 | 20
467.54599 | 21.95 | 98.30642 | 20 | 20
468.54599 | 22 | 98.30438 | 20 | 20
469.54401 | 22.05 | 98.30066 | 20 | 20
470.543 | 22.1 | 98.29769 | 20 | 20
471.54099 | 22.15 | 98.29528 | 20 | 20
472.539 | 22.2 | 98.29323 | 20 | 20
473.539 | 22.25 | 98.29138 | 20 | 20
474.535 | 22.3 | 98.28971 | 20 | 20
475.535 | 22.35 | 98.28766 | 20 | 20
476.53101 | 22.4 | 98.28506 | 20 | 20
477.53101 | 22.45 | 98.28209 | 20 | 20
478.52802 | 22.5 | 98.27986 | 20 | 20
479.52802 | 22.55 | 98.27745 | 20 | 20
480.526 | 22.6 | 98.27578 | 20 | 20
481.52701 | 22.65 | 98.27411 | 20 | 20
482.52399 | 22.7 | 98.27188 | 20 | 20
483.51999 | 22.75 | 98.26557 | 20 | 20
484.517 | 22.8 | 98.26167 | 20 | 20
485.51199 | 22.85 | 98.25962 | 20 | 20
486.51099 | 22.9 | 98.25795 | 20 | 20
487.509 | 22.95 | 98.25647 | 20 | 20
488.505 | 23 | 98.25424 | 20 | 20
489.505 | 23.05 | 98.25127 | 20 | 20
490.504 | 23.1 | 98.2483 | 20 | 20
491.50201 | 23.15 | 98.24662 | 20 | 20
492.50101 | 23.2 | 98.24347 | 20 | 20
493.5 | 23.25 | 98.2392 | 20 | 20
494.49799 | 23.3 | 98.23622 | 20 | 20
495.49799 | 23.35 | 98.23344 | 20 | 20
496.496 | 23.4 | 98.23103 | 20 | 20
497.495 | 23.45 | 98.2275 | 20 | 20
498.49399 | 23.5 | 98.22397 | 20 | 20
499.492 | 23.55 | 98.22118 | 20 | 20
500.491 | 23.6 | 98.21914 | 20 | 20
501.491 | 23.65 | 98.2171 | 20 | 20
502.491 | 23.7 | 98.21394 | 20 | 20
503.492 | 23.75 | 98.21097 | 20 | 20
504.48901 | 23.8 | 98.20763 | 20 | 20
505.487 | 23.85 | 98.20447 | 20 | 20
506.483 | 23.9 | 98.20243 | 20 | 20
507.48001 | 23.95 | 98.19834 | 20 | 20
508.478 | 24 | 98.19407 | 20 | 20
509.47501 | 24.05 | 98.19073 | 20 | 20
510.474 | 24.1 | 98.1872 | 20 | 20
511.47101 | 24.15 | 98.1846 | 20 | 20
512.46899 | 24.2 | 98.1807 | 20 | 20
513.47101 | 24.25 | 98.17699 | 20 | 20
514.47101 | 24.3 | 98.17402 | 20 | 20
515.46899 | 24.35 | 98.17123 | 20 | 20
516.46698 | 24.4 | 98.16826 | 20 | 20
517.466 | 24.45 | 98.16566 | 20 | 20
518.46399 | 24.5 | 98.16362 | 20 | 20
519.46399 | 24.55 | 98.1612 | 20 | 20
520.46198 | 24.6 | 98.15842 | 20 | 20
521.46002 | 24.65 | 98.15507 | 20 | 20
522.461 | 24.7 | 98.15229 | 20 | 20
523.46002 | 24.75 | 98.14876 | 20 | 20
524.45801 | 24.8 | 98.14635 | 20 | 20
525.45599 | 24.85 | 98.14282 | 20 | 20
526.45502 | 24.9 | 98.13483 | 20 | 20
527.45099 | 24.95 | 98.12833 | 20 | 20
528.45099 | 25 | 98.12165 | 20 | 20
529.448 | 25.05 | 98.11663 | 20 | 20
530.44702 | 25.1 | 98.11385 | 20 | 20
531.44702 | 25.15 | 98.10921 | 20 | 20
532.44598 | 25.2 | 98.10753 | 20 | 20
533.44501 | 25.25 | 98.10364 | 20 | 20
534.44397 | 25.3 | 98.09844 | 20 | 20
535.44397 | 25.35 | 98.09212 | 20 | 20
536.44202 | 25.4 | 98.08859 | 20 | 20
537.44 | 25.45 | 98.08581 | 20 | 20
538.43903 | 25.5 | 98.08395 | 20 | 20
539.43903 | 25.55 | 98.08154 | 20 | 20
540.43701 | 25.6 | 98.07912 | 20 | 20
541.43298 | 25.65 | 98.07337 | 20 | 20
542.42999 | 25.7 | 98.06482 | 20 | 20
543.427 | 25.75 | 98.05702 | 20 | 20
544.42603 | 25.8 | 98.04997 | 20 | 20
545.42499 | 25.85 | 98.0418 | 20 | 20
546.42401 | 25.9 | 98.0392 | 20 | 20
547.42499 | 25.95 | 98.03604 | 20 | 20
548.42499 | 26 | 98.03511 | 20 | 20
549.42603 | 26.05 | 98.0327 | 20 | 20
550.42603 | 26.1 | 98.02861 | 20 | 20
551.427 | 26.15 | 98.02434 | 20 | 20
552.42297 | 26.2 | 98.01636 | 20 | 20
553.41998 | 26.25 | 98.00763 | 20 | 20
554.41803 | 26.3 | 98.00057 | 20 | 20
555.41699 | 26.35 | 97.99556 | 20 | 20
556.41699 | 26.4 | 97.9885 | 20 | 20
557.41498 | 26.45 | 97.98107 | 20 | 20
558.414 | 26.5 | 97.97457 | 20 | 20
559.41498 | 26.55 | 97.96603 | 20 | 20
560.414 | 26.6 | 97.96158 | 20 | 20
561.414 | 26.65 | 97.95675 | 20 | 20
562.414 | 26.7 | 97.95155 | 20 | 20
563.41101 | 26.75 | 97.94783 | 20 | 20
564.41101 | 26.8 | 97.94282 | 20 | 20
565.41101 | 26.85 | 97.93409 | 20 | 20
566.40802 | 26.9 | 97.92852 | 20 | 20
567.40698 | 26.95 | 97.92072 | 20 | 20
568.40601 | 27 | 97.91144 | 20 | 20
569.40302 | 27.05 | 97.90178 | 20 | 20
570.40198 | 27.1 | 97.89472 | 20 | 20
571.401 | 27.15 | 97.88989 | 20 | 20
572.401 | 27.2 | 97.88042 | 20 | 20
573.39801 | 27.25 | 97.87188 | 20 | 20
574.396 | 27.3 | 97.86371 | 20 | 20
575.396 | 27.35 | 97.85424 | 20 | 20
576.39697 | 27.4 | 97.84607 | 20 | 20
577.39899 | 27.45 | 97.83771 | 20 | 20
578.39801 | 27.5 | 97.83029 | 20 | 20
579.39697 | 27.55 | 97.82007 | 20 | 20
580.39697 | 27.6 | 97.8119 | 20 | 20
581.39801 | 27.65 | 97.80187 | 20 | 20
582.39697 | 27.7 | 97.79575 | 20 | 20
583.39697 | 27.75 | 97.78739 | 20 | 20
584.39301 | 27.8 | 97.77959 | 20 | 20
585.39203 | 27.85 | 97.7703 | 20 | 20
586.39099 | 27.9 | 97.75805 | 20 | 20
587.39001 | 27.95 | 97.75173 | 20 | 20
588.38898 | 28 | 97.74282 | 20 | 20
589.38898 | 28.05 | 97.73391 | 20 | 20
590.38898 | 28.1 | 97.72481 | 20 | 20
591.39099 | 28.15 | 97.71905 | 20 | 20
592.39099 | 28.2 | 97.71162 | 20 | 20
593.39203 | 28.25 | 97.70364 | 20 | 20
594.39203 | 28.3 | 97.69435 | 20 | 20
595.39203 | 28.35 | 97.68544 | 20 | 20
596.388 | 28.4 | 97.67523 | 20 | 20
597.39001 | 28.45 | 97.66724 | 20 | 20
598.38898 | 28.5 | 97.65796 | 20 | 20
599.38898 | 28.55 | 97.65016 | 20 | 20
600.388 | 28.6 | 97.64124 | 20 | 20
601.38702 | 28.65 | 97.63326 | 20 | 20
602.38599 | 28.7 | 97.62397 | 20 | 20
603.38397 | 28.75 | 97.61376 | 20 | 20
604.38397 | 28.8 | 97.60355 | 20 | 20
605.38202 | 28.85 | 97.59463 | 20 | 20
606.38 | 28.9 | 97.58368 | 20 | 20
607.37598 | 28.95 | 97.57272 | 20 | 20
608.37799 | 29 | 97.56269 | 20 | 20
609.37799 | 29.05 | 97.55471 | 20 | 20
610.37799 | 29.1 | 97.54561 | 20 | 20
611.37799 | 29.15 | 97.53818 | 20 | 20
612.37701 | 29.2 | 97.52834 | 20 | 20
613.37598 | 29.25 | 97.51385 | 20 | 20
614.37701 | 29.3 | 97.50085 | 20 | 20
615.37701 | 29.35 | 97.49064 | 20 | 20
616.375 | 29.4 | 97.47931 | 20 | 20
617.37402 | 29.45 | 97.46854 | 20 | 20
618.37598 | 29.5 | 97.45889 | 20 | 20
619.375 | 29.55 | 97.45127 | 20 | 20
620.37402 | 29.6 | 97.43939 | 20 | 20
621.375 | 29.65 | 97.43085 | 20 | 20
622.37402 | 29.7 | 97.41989 | 20 | 20
623.36902 | 29.75 | 97.40819 | 20 | 20
624.37 | 29.8 | 97.39556 | 20 | 20
625.36902 | 29.85 | 97.38442 | 20 | 20
626.36902 | 29.9 | 97.37328 | 20 | 20
627.37 | 29.95 | 97.36269 | 20 | 20
628.36603 | 30 | 97.35007 | 20 | 20
629.36798 | 30.05 | 97.338 | 20 | 20
630.367 | 30.1 | 97.32741 | 20 | 20
631.36798 | 30.15 | 97.31831 | 20 | 20
632.36499 | 30.2 | 97.30531 | 20 | 20
633.36401 | 30.25 | 97.2938 | 20 | 20
634.36401 | 30.3 | 97.2795 | 20 | 20
635.36401 | 30.35 | 97.26836 | 20 | 20
636.36401 | 30.4 | 97.25462 | 20 | 20
637.36102 | 30.45 | 97.24533 | 20 | 20
638.35999 | 30.5 | 97.23456 | 20 | 20
639.35901 | 30.55 | 97.22286 | 20 | 20
640.35699 | 30.6 | 97.20615 | 20 | 20
641.35602 | 30.65 | 97.19259 | 20 | 20
642.354 | 30.7 | 97.18219 | 20 | 20
643.35199 | 30.75 | 97.16901 | 20 | 20
644.35101 | 30.8 | 97.1575 | 20 | 20
645.34998 | 30.85 | 97.1445 | 20 | 20
646.349 | 30.9 | 97.13335 | 20 | 20
647.34802 | 30.95 | 97.1198 | 20 | 20
648.34698 | 31 | 97.10476 | 20 | 20
649.34802 | 31.05 | 97.09361 | 20 | 20
650.34601 | 31.1 | 97.08303 | 20 | 20
651.34497 | 31.15 | 97.07152 | 20 | 20
652.34497 | 31.2 | 97.05573 | 20 | 20
653.34399 | 31.25 | 97.04106 | 20 | 20
654.341 | 31.3 | 97.02491 | 20 | 20
655.33899 | 31.35 | 97.00875 | 20 | 20
656.336 | 31.4 | 96.99427 | 20 | 20
657.33301 | 31.45 | 96.97514 | 20 | 20
658.33002 | 31.5 | 96.95954 | 20 | 20
659.328 | 31.55 | 96.94376 | 20 | 20
660.328 | 31.6 | 96.92834 | 20 | 20
661.32703 | 31.65 | 96.9081 | 20 | 20
662.32599 | 31.7 | 96.88935 | 20 | 20
663.32397 | 31.75 | 96.86669 | 20 | 20
664.32501 | 31.8 | 96.84533 | 20 | 20
665.32397 | 31.85 | 96.82342 | 20 | 20
666.32501 | 31.9 | 96.80188 | 20 | 20
667.32202 | 31.95 | 96.77923 | 20 | 20
668.32001 | 32 | 96.75601 | 20 | 20
669.31799 | 32.05 | 96.73354 | 20 | 20
670.31403 | 32.1 | 96.7094 | 20 | 20
671.31299 | 32.15 | 96.686 | 20 | 20
672.31201 | 32.2 | 96.65833 | 20 | 20
673.30902 | 32.25 | 96.63104 | 20 | 20
674.30902 | 32.3 | 96.60337 | 20 | 20
675.30701 | 32.35 | 96.57514 | 20 | 20
676.30603 | 32.4 | 96.54543 | 20 | 20
677.30701 | 32.45 | 96.51367 | 20 | 20
678.30499 | 32.5 | 96.48861 | 20 | 20
679.30298 | 32.55 | 96.46038 | 20 | 20
680.30298 | 32.6 | 96.43104 | 20 | 20
681.29999 | 32.65 | 96.39446 | 20 | 20
682.29498 | 32.7 | 96.35936 | 20 | 20
683.29199 | 32.75 | 96.32556 | 20 | 20
684.29102 | 32.8 | 96.28935 | 20 | 20
685.28998 | 32.85 | 96.25351 | 20 | 20
686.289 | 32.9 | 96.21451 | 20 | 20
687.28497 | 32.95 | 96.17682 | 20 | 20
688.28601 | 33 | 96.13782 | 20 | 20
689.28302 | 33.05 | 96.09752 | 20 | 20
690.27899 | 33.1 | 96.05797 | 20 | 20
691.27899 | 33.15 | 96.01396 | 20 | 20
692.27502 | 33.2 | 95.97087 | 20 | 20
693.27399 | 33.25 | 95.92426 | 20 | 20
694.271 | 33.3 | 95.87728 | 20 | 20
695.27301 | 33.35 | 95.79372 | 20 | 20
696.27002 | 33.4 | 95.75621 | 20 | 20
697.26898 | 33.45 | 95.71999 | 20 | 20
698.26703 | 33.5 | 95.64274 | 20 | 20
699.26501 | 33.55 | 95.59335 | 20 | 20
700.26202 | 33.6 | 95.53987 | 20 | 20
701.26001 | 33.65 | 95.50403 | 20 | 20
702.25897 | 33.7 | 95.4602 | 20 | 20
703.258 | 33.75 | 95.36308 | 20 | 20
704.25598 | 33.8 | 95.33077 | 20 | 20
705.25403 | 33.85 | 95.24943 | 20 | 20
706.25201 | 33.9 | 95.18035 | 20 | 20
707.25 | 33.95 | 95.13857 | 20 | 20
708.24597 | 34 | 95.05055 | 20 | 20
709.24597 | 34.05 | 95.01619 | 20 | 20
710.24103 | 34.1 | 94.9174 | 20 | 20
711.23999 | 34.15 | 94.86782 | 20 | 20
712.23999 | 34.2 | 94.79707 | 20 | 20
713.23901 | 34.25 | 94.74749 | 20 | 20
714.23999 | 34.3 | 94.65204 | 20 | 20
715.23798 | 34.35 | 94.5785 | 20 | 20
716.23798 | 34.4 | 94.50478 | 20 | 20
717.23499 | 34.45 | 94.4214 | 20 | 20
718.23199 | 34.5 | 94.34266 | 20 | 20
719.22998 | 34.55 | 94.26448 | 20 | 20
720.22601 | 34.6 | 94.17683 | 20 | 20
721.22498 | 34.65 | 94.10478 | 20 | 20
722.22498 | 34.7 | 94.01267 | 20 | 20
723.22302 | 34.75 | 93.93672 | 20 | 20
724.22101 | 34.8 | 93.84499 | 20 | 20
725.21802 | 34.85 | 93.75362 | 20 | 20
726.21503 | 34.9 | 93.66504 | 20 | 20
727.211 | 34.95 | 93.57126 | 20 | 20
728.20898 | 35 | 93.4799 | 20 | 20
729.20801 | 35.05 | 93.38278 | 20 | 20
730.203 | 35.1 | 93.27749 | 20 | 20
731.20099 | 35.15 | 93.18018 | 20 | 20
732.20099 | 35.2 | 93.07953 | 20 | 20
733.19897 | 35.25 | 92.97665 | 20 | 20
734.19598 | 35.3 | 92.87192 | 20 | 20
735.19397 | 35.35 | 92.76607 | 20 | 20
736.19501 | 35.4 | 92.65614 | 20 | 20
737.19 | 35.45 | 92.5397 | 20 | 20
738.18903 | 35.5 | 92.42977 | 20 | 20
739.18597 | 35.55 | 92.31463 | 20 | 20
740.185 | 35.6 | 92.20136 | 20 | 20
741.185 | 35.65 | 92.084 | 20 | 20
742.18402 | 35.7 | 91.95976 | 20 | 20
743.18402 | 35.75 | 91.84036 | 20 | 20
744.18402 | 35.8 | 91.7152 | 20 | 20
745.17999 | 35.85 | 91.58279 | 20 | 20
746.17798 | 35.9 | 91.45707 | 20 | 20
747.17603 | 35.95 | 91.32096 | 20 | 20
748.17297 | 36 | 91.19672 | 20 | 20
749.17102 | 36.05 | 91.05188 | 20 | 20
750.16803 | 36.1 | 90.92504 | 20 | 20
751.16803 | 36.15 | 90.77574 | 20 | 20
752.16699 | 36.2 | 90.64278 | 20 | 20
753.16901 | 36.25 | 90.49032 | 20 | 20
754.16901 | 36.3 | 90.34826 | 20 | 20
755.17102 | 36.35 | 90.19654 | 20 | 20
756.16901 | 36.4 | 90.04761 | 20 | 20
757.16699 | 36.45 | 89.89664 | 20 | 20
758.16699 | 36.5 | 89.73657 | 20 | 20
759.16602 | 36.55 | 89.59339 | 20 | 20
760.16602 | 36.6 | 89.42905 | 20 | 20
761.16699 | 36.65 | 89.26879 | 20 | 20
762.16699 | 36.7 | 89.10612 | 20 | 20
763.16602 | 36.75 | 88.93973 | 20 | 20
764.16699 | 36.8 | 88.7778 | 20 | 20
765.16699 | 36.85 | 88.60974 | 20 | 20
766.17102 | 36.9 | 88.44168 | 20 | 20
767.172 | 36.95 | 88.27437 | 20 | 20
768.17297 | 37 | 88.10408 | 20 | 20
769.17603 | 37.05 | 87.93844 | 20 | 20
770.17999 | 37.1 | 87.75645 | 20 | 20
771.18402 | 37.15 | 87.58784 | 20 | 20
772.18799 | 37.2 | 87.40808 | 20 | 20
773.19 | 37.25 | 87.22684 | 20 | 20
774.19598 | 37.3 | 87.04726 | 20 | 20
775.20001 | 37.35 | 86.86695 | 20 | 20
776.20898 | 37.4 | 86.68756 | 20 | 20
777.21198 | 37.45 | 86.50465 | 20 | 20
778.21997 | 37.5 | 86.32954 | 20 | 20
779.22601 | 37.55 | 86.14644 | 20 | 20
780.22803 | 37.6 | 85.97132 | 20 | 20
781.23401 | 37.65 | 85.77986 | 20 | 20
782.23798 | 37.7 | 85.59992 | 20 | 20
783.245 | 37.75 | 85.40958 | 20 | 20
784.25201 | 37.8 | 85.22778 | 20 | 20
785.25897 | 37.85 | 85.04561 | 20 | 20
786.26801 | 37.9 | 84.86641 | 20 | 20
787.27502 | 37.95 | 84.68182 | 20 | 20
788.28003 | 38 | 84.49891 | 20 | 20
789.28601 | 38.05 | 84.31562 | 20 | 20
790.28699 | 38.1 | 84.13791 | 20 | 20
791.29303 | 38.15 | 83.95667 | 20 | 20
792.29999 | 38.2 | 83.77189 | 20 | 20
793.30701 | 38.25 | 83.59307 | 20 | 20
794.31799 | 38.3 | 83.42055 | 20 | 20
795.32898 | 38.35 | 83.23764 | 20 | 20
796.33698 | 38.4 | 83.06308 | 20 | 20
797.34399 | 38.45 | 82.88258 | 20 | 20
798.35101 | 38.5 | 82.71879 | 20 | 20
799.35797 | 38.55 | 82.55185 | 20 | 20
800.36401 | 38.6 | 82.37358 | 20 | 20
801.37299 | 38.65 | 82.2239 | 20 | 20
802.38098 | 38.7 | 82.05714 | 20 | 20
803.39203 | 38.75 | 81.91267 | 20 | 20
804.401 | 38.8 | 81.75612 | 20 | 20
805.41199 | 38.85 | 81.60664 | 20 | 20
806.42102 | 38.9 | 81.46105 | 20 | 20
807.43201 | 38.95 | 81.33087 | 20 | 20
808.44501 | 39 | 81.20608 | 20 | 20
809.46301 | 39.05 | 81.08556 | 20 | 20
810.48401 | 39.1 | 80.98844 | 20 | 20
811.50897 | 39.15 | 80.89058 | 20 | 20
812.53497 | 39.2 | 80.82057 | 20 | 20
813.56702 | 39.25 | 80.75242 | 20 | 20
814.59698 | 39.3 | 80.72623 | 20 | 20
815.62598 | 39.35 | 80.70766 | 20 | 20
816.638 | 39.4 | 80.70024 | 20 | 20
817.63501 | 39.45 | 80.69652 | 20 | 20
818.62 | 39.5 | 80.69374 | 20 | 20
819.59802 | 39.55 | 80.69151 | 20 | 20
820.57001 | 39.6 | 80.68909 | 20 | 20
821.54102 | 39.65 | 80.68557 | 20 | 20
822.51398 | 39.7 | 80.68371 | 20 | 20
823.487 | 39.75 | 80.67962 | 20 | 20
824.46301 | 39.8 | 80.67758 | 20 | 20
825.44202 | 39.85 | 80.67498 | 20 | 20
826.42297 | 39.9 | 80.67294 | 20 | 20
827.40503 | 39.95 | 80.67127 | 20 | 20
828.38599 | 40 | 80.66978 | 20 | 20
829.36798 | 40.05 | 80.6683 | 20 | 20
830.35303 | 40.1 | 80.66607 | 20 | 20
831.33301 | 40.15 | 80.66402 | 20 | 20
832.315 | 40.2 | 80.66013 | 20 | 20
833.29602 | 40.25 | 80.65325 | 20 | 20
834.27899 | 40.3 | 80.65121 | 20 | 20
835.26398 | 40.35 | 80.64731 | 20 | 20
836.25299 | 40.4 | 80.64675 | 20 | 20
837.24103 | 40.45 | 80.64026 | 20 | 20
838.22998 | 40.5 | 80.63673 | 20 | 20
839.224 | 40.55 | 80.63394 | 20 | 20
840.21698 | 40.6 | 80.63246 | 20 | 20
841.21002 | 40.65 | 80.63097 | 20 | 20
842.20001 | 40.7 | 80.62893 | 20 | 20
843.19299 | 40.75 | 80.62633 | 20 | 20
844.18903 | 40.8 | 80.62354 | 20 | 20
845.18103 | 40.85 | 80.62317 | 20 | 20
846.17499 | 40.9 | 80.6215 | 20 | 20
847.16699 | 40.95 | 80.61964 | 20 | 20
848.16302 | 41 | 80.61834 | 20 | 20
849.15802 | 41.05 | 80.61593 | 20 | 20
850.15601 | 41.1 | 80.61314 | 20 | 20
851.15002 | 41.15 | 80.60943 | 20 | 20
852.14502 | 41.2 | 80.60831 | 20 | 20
853.14001 | 41.25 | 80.60646 | 20 | 20
854.13599 | 41.3 | 80.60386 | 20 | 20
855.13397 | 41.35 | 80.60144 | 20 | 20
856.13098 | 41.4 | 80.59903 | 20 | 20
857.12402 | 41.45 | 80.5968 | 20 | 20
858.12097 | 41.5 | 80.59457 | 20 | 20
859.117 | 41.55 | 80.59346 | 20 | 20
860.11499 | 41.6 | 80.59234 | 20 | 20
861.112 | 41.65 | 80.59086 | 20 | 20
862.10901 | 41.7 | 80.58696 | 20 | 20
863.10199 | 41.75 | 80.58083 | 20 | 20
864.099 | 41.8 | 80.57805 | 20 | 20
865.09802 | 41.85 | 80.57359 | 20 | 20
866.09601 | 41.9 | 80.5721 | 20 | 20
867.09399 | 41.95 | 80.5695 | 20 | 20
868.09399 | 42 | 80.56746 | 20 | 20
869.09003 | 42.05 | 80.56523 | 20 | 20
870.08899 | 42.1 | 80.56319 | 20 | 20
871.08698 | 42.15 | 80.56022 | 20 | 20
872.08502 | 42.2 | 80.55855 | 20 | 20
873.08398 | 42.25 | 80.55706 | 20 | 20
874.08502 | 42.3 | 80.55502 | 20 | 20
875.086 | 42.35 | 80.55205 | 20 | 20
876.08502 | 42.4 | 80.54815 | 20 | 20
877.08502 | 42.45 | 80.54536 | 20 | 20
878.086 | 42.5 | 80.54276 | 20 | 20
879.08698 | 42.55 | 80.53998 | 20 | 20
880.086 | 42.6 | 80.53793 | 20 | 20
881.08698 | 42.65 | 80.53459 | 20 | 20
882.086 | 42.7 | 80.53106 | 20 | 20
883.08502 | 42.75 | 80.52884 | 20 | 20
884.08301 | 42.8 | 80.52679 | 20 | 20
885.07599 | 42.85 | 80.52624 | 20 | 20
886.07098 | 42.9 | 80.52364 | 20 | 20
887.06201 | 42.95 | 80.52271 | 20 | 20
888.05499 | 43 | 80.52085 | 20 | 20
889.047 | 43.05 | 80.51881 | 20 | 20
890.03601 | 43.1 | 80.51732 | 20 | 20
891.02698 | 43.15 | 80.51454 | 20 | 20
892.01599 | 43.2 | 80.51212 | 20 | 20
893.00201 | 43.25 | 80.50785 | 20 | 20
893.98999 | 43.3 | 80.50562 | 20 | 20
894.98102 | 43.35 | 80.50339 | 20 | 20
895.96899 | 43.4 | 80.50172 | 20 | 20
896.95898 | 43.45 | 80.49857 | 20 | 20
897.948 | 43.5 | 80.49634 | 20 | 20
898.94299 | 43.55 | 80.49411 | 20 | 20
899.93402 | 43.6 | 80.49225 | 20 | 20
900.92603 | 43.65 | 80.4904 | 20 | 20
901.91699 | 43.7 | 80.48835 | 20 | 20
902.909 | 43.75 | 80.48631 | 20 | 20
903.90399 | 43.8 | 80.48334 | 20 | 20
904.89502 | 43.85 | 80.48111 | 20 | 20
905.89301 | 43.9 | 80.47981 | 20 | 20
906.89001 | 43.95 | 80.47851 | 20 | 20
907.88397 | 44 | 80.47833 | 20 | 20
908.88397 | 44.05 | 80.47777 | 20 | 20
909.88098 | 44.1 | 80.47795 | 20 | 20
910.87799 | 44.15 | 80.47647 | 20 | 20
911.87402 | 44.2 | 80.47201 | 20 | 20
912.87097 | 44.25 | 80.46978 | 20 | 20
913.87 | 44.3 | 80.46588 | 20 | 20
914.87097 | 44.35 | 80.4644 | 20 | 20
915.86603 | 44.4 | 80.46217 | 20 | 20
916.86499 | 44.45 | 80.45957 | 20 | 20
917.86102 | 44.5 | 80.45548 | 20 | 20
918.85699 | 44.55 | 80.45047 | 20 | 20
919.85602 | 44.6 | 80.4501 | 20 | 20
920.85498 | 44.65 | 80.44824 | 20 | 20
921.85602 | 44.7 | 80.44713 | 20 | 20
922.85602 | 44.75 | 80.4462 | 20 | 20
923.85999 | 44.8 | 80.44508 | 20 | 20
924.85999 | 44.85 | 80.44397 | 20 | 20
925.85797 | 44.9 | 80.44304 | 20 | 20
926.85901 | 44.95 | 80.44193 | 20 | 20
927.85797 | 45 | 80.441 | 20 | 20
928.85699 | 45.05 | 80.44063 | 20 | 20
929.85699 | 45.1 | 80.43914 | 20 | 20
930.85602 | 45.15 | 80.4384 | 20 | 20
931.85699 | 45.2 | 80.43673 | 20 | 20
932.85602 | 45.25 | 80.43469 | 20 | 20
933.854 | 45.3 | 80.43264 | 20 | 20
934.85498 | 45.35 | 80.42874 | 20 | 20
935.85498 | 45.4 | 80.42763 | 20 | 20
936.85699 | 45.45 | 80.42707 | 20 | 20
937.85699 | 45.5 | 80.42651 | 20 | 20
938.85797 | 45.55 | 80.42559 | 20 | 20
939.85602 | 45.6 | 80.42392 | 20 | 20
940.85699 | 45.65 | 80.42206 | 20 | 20
941.85498 | 45.7 | 80.41983 | 20 | 20
942.85199 | 45.75 | 80.41816 | 20 | 20
943.854 | 45.8 | 80.41612 | 20 | 20
944.85498 | 45.85 | 80.415 | 20 | 20
945.85901 | 45.9 | 80.41444 | 20 | 20
946.85602 | 45.95 | 80.4124 | 20 | 20
947.854 | 46 | 80.40943 | 20 | 20
948.85303 | 46.05 | 80.40776 | 20 | 20
949.85303 | 46.1 | 80.40535 | 20 | 20
950.84998 | 46.15 | 80.40256 | 20 | 20
951.84802 | 46.2 | 80.40107 | 20 | 20
952.849 | 46.25 | 80.40015 | 20 | 20
953.84198 | 46.3 | 80.39959 | 20 | 20
954.84302 | 46.35 | 80.39866 | 20 | 20
955.84198 | 46.4 | 80.3981 | 20 | 20
956.83698 | 46.45 | 80.39643 | 20 | 20
957.83899 | 46.5 | 80.39476 | 20 | 20
958.83398 | 46.55 | 80.39327 | 20 | 20
959.83197 | 46.6 | 80.38956 | 20 | 20
960.83099 | 46.65 | 80.38826 | 20 | 20
961.82898 | 46.7 | 80.38659 | 20 | 20
962.82501 | 46.75 | 80.38659 | 20 | 20
963.82202 | 46.8 | 80.38566 | 20 | 20
964.82098 | 46.85 | 80.38492 | 20 | 20
965.82001 | 46.9 | 80.3851 | 20 | 20
966.81702 | 46.95 | 80.38343 | 20 | 20
967.81097 | 47 | 80.38176 | 20 | 20
968.80701 | 47.05 | 80.37916 | 20 | 20
969.80499 | 47.1 | 80.376 | 20 | 20
970.80103 | 47.15 | 80.37266 | 20 | 20
971.80103 | 47.2 | 80.37062 | 20 | 20
972.802 | 47.25 | 80.36969 | 20 | 20
973.80103 | 47.3 | 80.36709 | 20 | 20
974.79401 | 47.35 | 80.36561 | 20 | 20
975.79102 | 47.4 | 80.36468 | 20 | 20
976.789 | 47.45 | 80.36375 | 20 | 20
977.784 | 47.5 | 80.36319 | 20 | 20
978.78302 | 47.55 | 80.36226 | 20 | 20
979.78003 | 47.6 | 80.35706 | 20 | 20
980.78198 | 47.65 | 80.35335 | 20 | 20
981.78003 | 47.7 | 80.35224 | 20 | 20
982.77698 | 47.75 | 80.35186 | 20 | 20
983.77502 | 47.8 | 80.35131 | 20 | 20
984.77197 | 47.85 | 80.35131 | 20 | 20
985.77002 | 47.9 | 80.35094 | 20 | 20
986.76801 | 47.95 | 80.35001 | 20 | 20
987.76599 | 48 | 80.34908 | 20 | 20
988.763 | 48.05 | 80.34945 | 20 | 20
989.76099 | 48.1 | 80.34536 | 20 | 20
990.76001 | 48.15 | 80.34258 | 20 | 20
991.75403 | 48.2 | 80.34054 | 20 | 20
992.75098 | 48.25 | 80.33794 | 20 | 20
993.74902 | 48.3 | 80.33664 | 20 | 20
994.745 | 48.35 | 80.33534 | 20 | 20
995.742 | 48.4 | 80.33459 | 20 | 20
996.74103 | 48.45 | 80.33329 | 20 | 20