## Sheet
#EXPORTTYPE: | DATA ALL
#FILE: | 75°C-Woll-20min.ngb-sta
#FORMAT: | NETZSCH5
#FTYPE: | UNICODE
#IDENTITY: | 75°C-Woll-20min
#MTYPE: | TG
#INSTRUMENT: | NETZSCH TG 309 Classic
#PROJECT: | CO2Valorize
#DATE/TIME: | 26/02/2026 17:48:23 (UTC+1)
#CORR. FILE:
#TEMPCAL: | 21-08-2025 14:31
#LABORATORY: | HIF
#OPERATOR: | Sahra
#REMARK:
#SAMPLE: | 75°C-Woll-20min
#SAMPLE MASS /mg: | 32.7051
#MATERIAL: | WOLL
#TYPE OF CRUCIBLE: | Al2O3 0.3 ml, open
#SAMPLE CRUCIBLE MASS /mg: | 134.3356
#REFERENCE CRUCIBLE MASS /mg:
#PURGE 1 MFC: | OXYGEN,252.5 ml/min
#PURGE 2 MFC: | NITROGEN,250.0 ml/min
#PROTECTIVE MFC: | NITROGEN,250.0 ml/min
#M.RANGE /mg: | 2000
#CORR. CODE: | 0
#RANGE: | 30°C/20.0(K/min)/1000°C
#SEGMENT: | S1/1
#SEG. 1: | 30°C/20.0(K/min)/1000°C
##Temp./°C | Time/min | Mass/% | Gas Flow(purge2)/(ml/min) | Gas Flow(protective)/(ml/min)
31.19 | 0 | 100 | 20 | 20
31.197 | 0.05 | 99.99817 | 20 | 20
31.336 | 0.1 | 99.99832 | 20 | 20
31.622 | 0.15 | 100.00183 | 20 | 20
31.995 | 0.2 | 100.00505 | 20 | 20
32.42 | 0.25 | 100.00902 | 20 | 20
32.905 | 0.3 | 100.01269 | 20 | 20
33.46 | 0.35 | 100.01621 | 20 | 20
34.078 | 0.4 | 100.02018 | 20 | 20
34.757 | 0.45 | 100.02324 | 20 | 20
35.488 | 0.5 | 100.02675 | 20 | 20
36.264 | 0.55 | 100.02996 | 20 | 20
37.083 | 0.6 | 100.03226 | 20 | 20
37.949 | 0.65 | 100.03455 | 20 | 20
38.845 | 0.7 | 100.03593 | 20 | 20
39.774 | 0.75 | 100.0373 | 20 | 20
40.736 | 0.8 | 100.03868 | 20 | 20
41.719 | 0.85 | 100.0399 | 20 | 20
42.727 | 0.9 | 100.04021 | 20 | 20
43.757 | 0.95 | 100.04021 | 20 | 20
44.804 | 1 | 100.04005 | 20 | 20
45.869 | 1.05 | 100.03975 | 20 | 20
46.945 | 1.1 | 100.03914 | 20 | 20
48.031 | 1.15 | 100.03807 | 20 | 20
49.128 | 1.2 | 100.03684 | 20 | 20
50.234 | 1.25 | 100.03547 | 20 | 20
51.345 | 1.3 | 100.03348 | 20 | 20
52.464 | 1.35 | 100.03149 | 20 | 20
53.581 | 1.4 | 100.0292 | 20 | 20
54.702 | 1.45 | 100.02584 | 20 | 20
55.825 | 1.5 | 100.02263 | 20 | 20
56.948 | 1.55 | 100.01942 | 20 | 20
58.072 | 1.6 | 100.0159 | 20 | 20
59.194 | 1.65 | 100.01208 | 20 | 20
60.314 | 1.7 | 100.00841 | 20 | 20
61.433 | 1.75 | 100.00443 | 20 | 20
62.546 | 1.8 | 100 | 20 | 20
63.661 | 1.85 | 99.99511 | 20 | 20
64.767 | 1.9 | 99.98991 | 20 | 20
65.872 | 1.95 | 99.98441 | 20 | 20
66.976 | 2 | 99.97829 | 20 | 20
68.071 | 2.05 | 99.97263 | 20 | 20
69.166 | 2.1 | 99.96652 | 20 | 20
70.258 | 2.15 | 99.95826 | 20 | 20
71.343 | 2.2 | 99.95245 | 20 | 20
72.426 | 2.25 | 99.94878 | 20 | 20
73.504 | 2.3 | 99.94557 | 20 | 20
74.579 | 2.35 | 99.94114 | 20 | 20
75.649 | 2.4 | 99.93686 | 20 | 20
76.717 | 2.45 | 99.93289 | 20 | 20
77.782 | 2.5 | 99.92845 | 20 | 20
78.845 | 2.55 | 99.92371 | 20 | 20
79.904 | 2.6 | 99.91882 | 20 | 20
80.959 | 2.65 | 99.91347 | 20 | 20
82.011 | 2.7 | 99.90735 | 20 | 20
83.06 | 2.75 | 99.90124 | 20 | 20
84.108 | 2.8 | 99.89528 | 20 | 20
85.151 | 2.85 | 99.89054 | 20 | 20
86.194 | 2.9 | 99.88687 | 20 | 20
87.231 | 2.95 | 99.88289 | 20 | 20
88.271 | 3 | 99.87953 | 20 | 20
89.304 | 3.05 | 99.87433 | 20 | 20
90.337 | 3.1 | 99.86913 | 20 | 20
91.367 | 3.15 | 99.86439 | 20 | 20
92.395 | 3.2 | 99.86027 | 20 | 20
93.422 | 3.25 | 99.85706 | 20 | 20
94.447 | 3.3 | 99.85293 | 20 | 20
95.467 | 3.35 | 99.84819 | 20 | 20
96.49 | 3.4 | 99.84483 | 20 | 20
97.508 | 3.45 | 99.84161 | 20 | 20
98.525 | 3.5 | 99.8381 | 20 | 20
99.542 | 3.55 | 99.83443 | 20 | 20
100.559 | 3.6 | 99.83061 | 20 | 20
101.571 | 3.65 | 99.82709 | 20 | 20
102.585 | 3.7 | 99.82235 | 20 | 20
103.596 | 3.75 | 99.81807 | 20 | 20
104.607 | 3.8 | 99.8144 | 20 | 20
105.616 | 3.85 | 99.81089 | 20 | 20
106.626 | 3.9 | 99.80829 | 20 | 20
107.632 | 3.95 | 99.80569 | 20 | 20
108.643 | 4 | 99.80278 | 20 | 20
109.648 | 4.05 | 99.79835 | 20 | 20
110.654 | 4.1 | 99.79483 | 20 | 20
111.66 | 4.15 | 99.79208 | 20 | 20
112.668 | 4.2 | 99.78887 | 20 | 20
113.669 | 4.25 | 99.78566 | 20 | 20
114.673 | 4.3 | 99.78321 | 20 | 20
115.678 | 4.35 | 99.78107 | 20 | 20
116.682 | 4.4 | 99.77863 | 20 | 20
117.684 | 4.45 | 99.77557 | 20 | 20
118.685 | 4.5 | 99.77251 | 20 | 20
119.689 | 4.55 | 99.76976 | 20 | 20
120.689 | 4.6 | 99.76624 | 20 | 20
121.693 | 4.65 | 99.76258 | 20 | 20
122.693 | 4.7 | 99.75967 | 20 | 20
123.697 | 4.75 | 99.75784 | 20 | 20
124.696 | 4.8 | 99.75539 | 20 | 20
125.699 | 4.85 | 99.7534 | 20 | 20
126.7 | 4.9 | 99.75111 | 20 | 20
127.7 | 4.95 | 99.74912 | 20 | 20
128.701 | 5 | 99.74698 | 20 | 20
129.703 | 5.05 | 99.74469 | 20 | 20
130.70399 | 5.1 | 99.74255 | 20 | 20
131.70599 | 5.15 | 99.73949 | 20 | 20
132.709 | 5.2 | 99.73704 | 20 | 20
133.709 | 5.25 | 99.73429 | 20 | 20
134.711 | 5.3 | 99.73169 | 20 | 20
135.714 | 5.35 | 99.72925 | 20 | 20
136.716 | 5.4 | 99.7268 | 20 | 20
137.718 | 5.45 | 99.72497 | 20 | 20
138.72099 | 5.5 | 99.72283 | 20 | 20
139.72301 | 5.55 | 99.72069 | 20 | 20
140.726 | 5.6 | 99.719 | 20 | 20
141.728 | 5.65 | 99.71732 | 20 | 20
142.73199 | 5.7 | 99.71595 | 20 | 20
143.73399 | 5.75 | 99.71426 | 20 | 20
144.73599 | 5.8 | 99.71167 | 20 | 20
145.737 | 5.85 | 99.70907 | 20 | 20
146.74001 | 5.9 | 99.70601 | 20 | 20
147.743 | 5.95 | 99.70433 | 20 | 20
148.745 | 6 | 99.70234 | 20 | 20
149.75 | 6.05 | 99.70005 | 20 | 20
150.752 | 6.1 | 99.69821 | 20 | 20
151.754 | 6.15 | 99.69653 | 20 | 20
152.755 | 6.2 | 99.69454 | 20 | 20
153.759 | 6.25 | 99.6924 | 20 | 20
154.75999 | 6.3 | 99.68965 | 20 | 20
155.761 | 6.35 | 99.68751 | 20 | 20
156.76199 | 6.4 | 99.68568 | 20 | 20
157.763 | 6.45 | 99.68354 | 20 | 20
158.76401 | 6.5 | 99.68109 | 20 | 20
159.767 | 6.55 | 99.67925 | 20 | 20
160.76601 | 6.6 | 99.67773 | 20 | 20
161.76801 | 6.65 | 99.67528 | 20 | 20
162.76801 | 6.7 | 99.67253 | 20 | 20
163.76801 | 6.75 | 99.67069 | 20 | 20
164.76801 | 6.8 | 99.66886 | 20 | 20
165.769 | 6.85 | 99.66702 | 20 | 20
166.769 | 6.9 | 99.66534 | 20 | 20
167.769 | 6.95 | 99.66336 | 20 | 20
168.77 | 7 | 99.66137 | 20 | 20
169.77 | 7.05 | 99.65938 | 20 | 20
170.769 | 7.1 | 99.65755 | 20 | 20
171.771 | 7.15 | 99.65571 | 20 | 20
172.77299 | 7.2 | 99.65311 | 20 | 20
173.77299 | 7.25 | 99.65158 | 20 | 20
174.77299 | 7.3 | 99.6496 | 20 | 20
175.77299 | 7.35 | 99.64715 | 20 | 20
176.77499 | 7.4 | 99.64562 | 20 | 20
177.776 | 7.45 | 99.64394 | 20 | 20
178.776 | 7.5 | 99.64195 | 20 | 20
179.778 | 7.55 | 99.64042 | 20 | 20
180.77901 | 7.6 | 99.63874 | 20 | 20
181.778 | 7.65 | 99.63691 | 20 | 20
182.78 | 7.7 | 99.63492 | 20 | 20
183.78101 | 7.75 | 99.63339 | 20 | 20
184.782 | 7.8 | 99.63156 | 20 | 20
185.783 | 7.85 | 99.62972 | 20 | 20
186.785 | 7.9 | 99.62712 | 20 | 20
187.785 | 7.95 | 99.62513 | 20 | 20
188.78799 | 8 | 99.62391 | 20 | 20
189.791 | 8.05 | 99.62208 | 20 | 20
190.79201 | 8.1 | 99.61994 | 20 | 20
191.793 | 8.15 | 99.61795 | 20 | 20
192.793 | 8.2 | 99.61627 | 20 | 20
193.79401 | 8.25 | 99.61459 | 20 | 20
194.795 | 8.3 | 99.61229 | 20 | 20
195.797 | 8.35 | 99.60969 | 20 | 20
196.799 | 8.4 | 99.60786 | 20 | 20
197.80099 | 8.45 | 99.60664 | 20 | 20
198.80099 | 8.5 | 99.60587 | 20 | 20
199.80299 | 8.55 | 99.60404 | 20 | 20
200.804 | 8.6 | 99.6019 | 20 | 20
201.80499 | 8.65 | 99.59976 | 20 | 20
202.80701 | 8.7 | 99.59823 | 20 | 20
203.80901 | 8.75 | 99.59685 | 20 | 20
204.812 | 8.8 | 99.59563 | 20 | 20
205.813 | 8.85 | 99.59364 | 20 | 20
206.814 | 8.9 | 99.59242 | 20 | 20
207.81599 | 8.95 | 99.59104 | 20 | 20
208.819 | 9 | 99.58997 | 20 | 20
209.82001 | 9.05 | 99.58844 | 20 | 20
210.82201 | 9.1 | 99.58753 | 20 | 20
211.82201 | 9.15 | 99.58554 | 20 | 20
212.82201 | 9.2 | 99.58401 | 20 | 20
213.823 | 9.25 | 99.58248 | 20 | 20
214.823 | 9.3 | 99.58095 | 20 | 20
215.82401 | 9.35 | 99.57973 | 20 | 20
216.823 | 9.4 | 99.57789 | 20 | 20
217.82401 | 9.45 | 99.57637 | 20 | 20
218.82401 | 9.5 | 99.57468 | 20 | 20
219.823 | 9.55 | 99.57331 | 20 | 20
220.82401 | 9.6 | 99.57254 | 20 | 20
221.82401 | 9.65 | 99.57163 | 20 | 20
222.823 | 9.7 | 99.56903 | 20 | 20
223.823 | 9.75 | 99.56643 | 20 | 20
224.825 | 9.8 | 99.56505 | 20 | 20
225.82899 | 9.85 | 99.56352 | 20 | 20
226.834 | 9.9 | 99.56245 | 20 | 20
227.836 | 9.95 | 99.56154 | 20 | 20
228.84 | 10 | 99.56047 | 20 | 20
229.843 | 10.05 | 99.55924 | 20 | 20
230.84399 | 10.1 | 99.55787 | 20 | 20
231.84399 | 10.15 | 99.55603 | 20 | 20
232.84801 | 10.2 | 99.5545 | 20 | 20
233.84801 | 10.25 | 99.55359 | 20 | 20
234.85001 | 10.3 | 99.55221 | 20 | 20
235.85001 | 10.35 | 99.55068 | 20 | 20
236.851 | 10.4 | 99.54915 | 20 | 20
237.85001 | 10.45 | 99.54824 | 20 | 20
238.85001 | 10.5 | 99.54747 | 20 | 20
239.849 | 10.55 | 99.54671 | 20 | 20
240.85001 | 10.6 | 99.54594 | 20 | 20
241.851 | 10.65 | 99.54503 | 20 | 20
242.851 | 10.7 | 99.54411 | 20 | 20
243.851 | 10.75 | 99.54273 | 20 | 20
244.853 | 10.8 | 99.54136 | 20 | 20
245.85201 | 10.85 | 99.53967 | 20 | 20
246.855 | 10.9 | 99.53845 | 20 | 20
247.855 | 10.95 | 99.53723 | 20 | 20
248.853 | 11 | 99.53616 | 20 | 20
249.854 | 11.05 | 99.53493 | 20 | 20
250.854 | 11.1 | 99.53386 | 20 | 20
251.854 | 11.15 | 99.53264 | 20 | 20
252.856 | 11.2 | 99.53157 | 20 | 20
253.858 | 11.25 | 99.53035 | 20 | 20
254.85699 | 11.3 | 99.52913 | 20 | 20
255.858 | 11.35 | 99.52775 | 20 | 20
256.85901 | 11.4 | 99.52637 | 20 | 20
257.85901 | 11.45 | 99.525 | 20 | 20
258.858 | 11.5 | 99.52347 | 20 | 20
259.85999 | 11.55 | 99.52179 | 20 | 20
260.85999 | 11.6 | 99.52041 | 20 | 20
261.85901 | 11.65 | 99.51934 | 20 | 20
262.862 | 11.7 | 99.51797 | 20 | 20
263.862 | 11.75 | 99.51659 | 20 | 20
264.86301 | 11.8 | 99.51506 | 20 | 20
265.862 | 11.85 | 99.51216 | 20 | 20
266.879 | 11.9 | 99.63996 | 20 | 20
267.87701 | 11.95 | 99.5279 | 20 | 20
268.85699 | 12 | 99.47638 | 20 | 20
269.841 | 12.05 | 99.45895 | 20 | 20
270.827 | 12.1 | 99.47332 | 20 | 20
271.82101 | 12.15 | 99.49136 | 20 | 20
272.819 | 12.2 | 99.50925 | 20 | 20
273.815 | 12.25 | 99.51124 | 20 | 20
274.81299 | 12.3 | 99.50696 | 20 | 20
275.80899 | 12.35 | 99.50742 | 20 | 20
276.80301 | 12.4 | 99.4958 | 20 | 20
277.79599 | 12.45 | 99.48479 | 20 | 20
278.793 | 12.5 | 99.48204 | 20 | 20
279.793 | 12.55 | 99.48403 | 20 | 20
280.79199 | 12.6 | 99.48632 | 20 | 20
281.79199 | 12.65 | 99.48922 | 20 | 20
282.793 | 12.7 | 99.4932 | 20 | 20
283.793 | 12.75 | 99.49427 | 20 | 20
284.793 | 12.8 | 99.49473 | 20 | 20
285.793 | 12.85 | 99.49412 | 20 | 20
286.79401 | 12.9 | 99.4935 | 20 | 20
287.79001 | 12.95 | 99.49305 | 20 | 20
288.79099 | 13 | 99.49182 | 20 | 20
289.79001 | 13.05 | 99.49091 | 20 | 20
290.78799 | 13.1 | 99.48968 | 20 | 20
291.78699 | 13.15 | 99.48846 | 20 | 20
292.78601 | 13.2 | 99.48739 | 20 | 20
293.78601 | 13.25 | 99.48678 | 20 | 20
294.785 | 13.3 | 99.48601 | 20 | 20
295.784 | 13.35 | 99.48479 | 20 | 20
296.78299 | 13.4 | 99.4828 | 20 | 20
297.78201 | 13.45 | 99.48158 | 20 | 20
298.77899 | 13.5 | 99.48097 | 20 | 20
299.77802 | 13.55 | 99.48005 | 20 | 20
300.77701 | 13.6 | 99.47974 | 20 | 20
301.776 | 13.65 | 99.47913 | 20 | 20
302.77399 | 13.7 | 99.47745 | 20 | 20
303.772 | 13.75 | 99.47546 | 20 | 20
304.771 | 13.8 | 99.47394 | 20 | 20
305.76801 | 13.85 | 99.47287 | 20 | 20
306.767 | 13.9 | 99.47225 | 20 | 20
307.767 | 13.95 | 99.47195 | 20 | 20
308.767 | 14 | 99.47072 | 20 | 20
309.76801 | 14.05 | 99.47011 | 20 | 20
310.76599 | 14.1 | 99.46935 | 20 | 20
311.76599 | 14.15 | 99.46874 | 20 | 20
312.76401 | 14.2 | 99.46813 | 20 | 20
313.763 | 14.25 | 99.46675 | 20 | 20
314.76199 | 14.3 | 99.46492 | 20 | 20
315.76001 | 14.35 | 99.46308 | 20 | 20
316.758 | 14.4 | 99.46155 | 20 | 20
317.75699 | 14.45 | 99.46079 | 20 | 20
318.75601 | 14.5 | 99.46002 | 20 | 20
319.755 | 14.55 | 99.45972 | 20 | 20
320.75201 | 14.6 | 99.45849 | 20 | 20
321.75201 | 14.65 | 99.45559 | 20 | 20
322.754 | 14.7 | 99.45421 | 20 | 20
323.75101 | 14.75 | 99.45299 | 20 | 20
324.75101 | 14.8 | 99.451 | 20 | 20
325.74899 | 14.85 | 99.44886 | 20 | 20
326.74799 | 14.9 | 99.44657 | 20 | 20
327.746 | 14.95 | 99.44581 | 20 | 20
328.746 | 15 | 99.44519 | 20 | 20
329.746 | 15.05 | 99.44473 | 20 | 20
330.746 | 15.1 | 99.44458 | 20 | 20
331.745 | 15.15 | 99.44412 | 20 | 20
332.74399 | 15.2 | 99.44351 | 20 | 20
333.74301 | 15.25 | 99.44275 | 20 | 20
334.741 | 15.3 | 99.44152 | 20 | 20
335.737 | 15.35 | 99.44091 | 20 | 20
336.73599 | 15.4 | 99.44 | 20 | 20
337.733 | 15.45 | 99.43908 | 20 | 20
338.73099 | 15.5 | 99.43801 | 20 | 20
339.73001 | 15.55 | 99.43694 | 20 | 20
340.729 | 15.6 | 99.43617 | 20 | 20
341.72699 | 15.65 | 99.43571 | 20 | 20
342.72699 | 15.7 | 99.43526 | 20 | 20
343.724 | 15.75 | 99.43464 | 20 | 20
344.72501 | 15.8 | 99.43403 | 20 | 20
345.72501 | 15.85 | 99.43357 | 20 | 20
346.72501 | 15.9 | 99.4325 | 20 | 20
347.72299 | 15.95 | 99.43036 | 20 | 20
348.72101 | 16 | 99.42945 | 20 | 20
349.72101 | 16.05 | 99.42929 | 20 | 20
350.72101 | 16.1 | 99.42899 | 20 | 20
351.71899 | 16.15 | 99.42761 | 20 | 20
352.71701 | 16.2 | 99.42578 | 20 | 20
353.715 | 16.25 | 99.42379 | 20 | 20
354.71399 | 16.3 | 99.42241 | 20 | 20
355.715 | 16.35 | 99.4218 | 20 | 20
356.71301 | 16.4 | 99.4215 | 20 | 20
357.71301 | 16.45 | 99.41982 | 20 | 20
358.711 | 16.5 | 99.41813 | 20 | 20
359.71201 | 16.55 | 99.41706 | 20 | 20
360.70999 | 16.6 | 99.41615 | 20 | 20
361.70999 | 16.65 | 99.41492 | 20 | 20
362.70801 | 16.7 | 99.41385 | 20 | 20
363.70801 | 16.75 | 99.41263 | 20 | 20
364.70801 | 16.8 | 99.41125 | 20 | 20
365.707 | 16.85 | 99.41049 | 20 | 20
366.70599 | 16.9 | 99.41034 | 20 | 20
367.70499 | 16.95 | 99.40988 | 20 | 20
368.703 | 17 | 99.40881 | 20 | 20
369.70099 | 17.05 | 99.40713 | 20 | 20
370.698 | 17.1 | 99.40636 | 20 | 20
371.69601 | 17.15 | 99.40529 | 20 | 20
372.69199 | 17.2 | 99.40453 | 20 | 20
373.69199 | 17.25 | 99.40361 | 20 | 20
374.69101 | 17.3 | 99.40223 | 20 | 20
375.68799 | 17.35 | 99.40071 | 20 | 20
376.686 | 17.4 | 99.39918 | 20 | 20
377.686 | 17.45 | 99.39734 | 20 | 20
378.686 | 17.5 | 99.39658 | 20 | 20
379.68399 | 17.55 | 99.39566 | 20 | 20
380.68301 | 17.6 | 99.39459 | 20 | 20
381.68399 | 17.65 | 99.39367 | 20 | 20
382.67999 | 17.7 | 99.39245 | 20 | 20
383.67899 | 17.75 | 99.39245 | 20 | 20
384.67999 | 17.8 | 99.39169 | 20 | 20
385.677 | 17.85 | 99.39016 | 20 | 20
386.672 | 17.9 | 99.38817 | 20 | 20
387.66901 | 17.95 | 99.38664 | 20 | 20
388.66699 | 18 | 99.38603 | 20 | 20
389.664 | 18.05 | 99.38511 | 20 | 20
390.664 | 18.1 | 99.38435 | 20 | 20
391.664 | 18.15 | 99.38358 | 20 | 20
392.66101 | 18.2 | 99.38312 | 20 | 20
393.66199 | 18.25 | 99.3819 | 20 | 20
394.66 | 18.3 | 99.38114 | 20 | 20
395.65601 | 18.35 | 99.37961 | 20 | 20
396.65399 | 18.4 | 99.37686 | 20 | 20
397.65302 | 18.45 | 99.37472 | 20 | 20
398.651 | 18.5 | 99.3741 | 20 | 20
399.647 | 18.55 | 99.37334 | 20 | 20
400.647 | 18.6 | 99.37257 | 20 | 20
401.646 | 18.65 | 99.37227 | 20 | 20
402.646 | 18.7 | 99.37242 | 20 | 20
403.646 | 18.75 | 99.37242 | 20 | 20
404.646 | 18.8 | 99.37166 | 20 | 20
405.64401 | 18.85 | 99.37043 | 20 | 20
406.63901 | 18.9 | 99.3686 | 20 | 20
407.638 | 18.95 | 99.36677 | 20 | 20
408.63699 | 19 | 99.36554 | 20 | 20
409.634 | 19.05 | 99.36386 | 20 | 20
410.634 | 19.1 | 99.36218 | 20 | 20
411.63101 | 19.15 | 99.36172 | 20 | 20
412.63101 | 19.2 | 99.3605 | 20 | 20
413.629 | 19.25 | 99.35943 | 20 | 20
414.62799 | 19.3 | 99.35851 | 20 | 20
415.62601 | 19.35 | 99.35759 | 20 | 20
416.62399 | 19.4 | 99.35637 | 20 | 20
417.621 | 19.45 | 99.35545 | 20 | 20
418.62 | 19.5 | 99.35438 | 20 | 20
419.61899 | 19.55 | 99.35346 | 20 | 20
420.61899 | 19.6 | 99.35209 | 20 | 20
421.617 | 19.65 | 99.35148 | 20 | 20
422.61401 | 19.7 | 99.35117 | 20 | 20
423.612 | 19.75 | 99.35041 | 20 | 20
424.612 | 19.8 | 99.34949 | 20 | 20
425.608 | 19.85 | 99.34781 | 20 | 20
426.60699 | 19.9 | 99.34643 | 20 | 20
427.60599 | 19.95 | 99.34597 | 20 | 20
428.60599 | 20 | 99.3449 | 20 | 20
429.60199 | 20.05 | 99.34322 | 20 | 20
430.60101 | 20.1 | 99.34139 | 20 | 20
431.60001 | 20.15 | 99.33986 | 20 | 20
432.60001 | 20.2 | 99.33879 | 20 | 20
433.59698 | 20.25 | 99.33787 | 20 | 20
434.59601 | 20.3 | 99.33695 | 20 | 20
435.59399 | 20.35 | 99.33573 | 20 | 20
436.595 | 20.4 | 99.33435 | 20 | 20
437.591 | 20.45 | 99.33328 | 20 | 20
438.591 | 20.5 | 99.33176 | 20 | 20
439.59 | 20.55 | 99.32992 | 20 | 20
440.58701 | 20.6 | 99.329 | 20 | 20
441.58301 | 20.65 | 99.32747 | 20 | 20
442.582 | 20.7 | 99.32533 | 20 | 20
443.58099 | 20.75 | 99.32381 | 20 | 20
444.578 | 20.8 | 99.32228 | 20 | 20
445.577 | 20.85 | 99.32121 | 20 | 20
446.577 | 20.9 | 99.32014 | 20 | 20
447.57401 | 20.95 | 99.31953 | 20 | 20
448.573 | 21 | 99.31861 | 20 | 20
449.573 | 21.05 | 99.31754 | 20 | 20
450.57101 | 21.1 | 99.31616 | 20 | 20
451.57001 | 21.15 | 99.31479 | 20 | 20
452.56799 | 21.2 | 99.31372 | 20 | 20
453.56601 | 21.25 | 99.31188 | 20 | 20
454.564 | 21.3 | 99.31096 | 20 | 20
455.56201 | 21.35 | 99.30989 | 20 | 20
456.561 | 21.4 | 99.30852 | 20 | 20
457.55899 | 21.45 | 99.3076 | 20 | 20
458.55801 | 21.5 | 99.30622 | 20 | 20
459.556 | 21.55 | 99.30439 | 20 | 20
460.55399 | 21.6 | 99.30256 | 20 | 20
461.55301 | 21.65 | 99.30087 | 20 | 20
462.55099 | 21.7 | 99.29965 | 20 | 20
463.548 | 21.75 | 99.29858 | 20 | 20
464.54599 | 21.8 | 99.29766 | 20 | 20
465.54401 | 21.85 | 99.29644 | 20 | 20
466.54401 | 21.9 | 99.29568 | 20 | 20
467.543 | 21.95 | 99.29445 | 20 | 20
468.54001 | 22 | 99.29247 | 20 | 20
469.53799 | 22.05 | 99.29139 | 20 | 20
470.53699 | 22.1 | 99.29032 | 20 | 20
471.535 | 22.15 | 99.28971 | 20 | 20
472.53299 | 22.2 | 99.28849 | 20 | 20
473.53 | 22.25 | 99.28681 | 20 | 20
474.52899 | 22.3 | 99.28528 | 20 | 20
475.52701 | 22.35 | 99.2836 | 20 | 20
476.52499 | 22.4 | 99.28268 | 20 | 20
477.52499 | 22.45 | 99.28207 | 20 | 20
478.522 | 22.5 | 99.28054 | 20 | 20
479.522 | 22.55 | 99.27886 | 20 | 20
480.51999 | 22.6 | 99.27718 | 20 | 20
481.517 | 22.65 | 99.2755 | 20 | 20
482.51599 | 22.7 | 99.27397 | 20 | 20
483.51501 | 22.75 | 99.27228 | 20 | 20
484.513 | 22.8 | 99.2706 | 20 | 20
485.51001 | 22.85 | 99.26984 | 20 | 20
486.508 | 22.9 | 99.26755 | 20 | 20
487.50601 | 22.95 | 99.26586 | 20 | 20
488.505 | 23 | 99.26433 | 20 | 20
489.50299 | 23.05 | 99.26174 | 20 | 20
490.50101 | 23.1 | 99.26067 | 20 | 20
491.50201 | 23.15 | 99.25975 | 20 | 20
492.50101 | 23.2 | 99.25883 | 20 | 20
493.50201 | 23.25 | 99.25791 | 20 | 20
494.49899 | 23.3 | 99.25654 | 20 | 20
495.495 | 23.35 | 99.25409 | 20 | 20
496.49399 | 23.4 | 99.25195 | 20 | 20
497.492 | 23.45 | 99.24966 | 20 | 20
498.48999 | 23.5 | 99.24767 | 20 | 20
499.48599 | 23.55 | 99.24553 | 20 | 20
500.48199 | 23.6 | 99.24263 | 20 | 20
501.48199 | 23.65 | 99.24064 | 20 | 20
502.48001 | 23.7 | 99.23942 | 20 | 20
503.478 | 23.75 | 99.23773 | 20 | 20
504.47699 | 23.8 | 99.23636 | 20 | 20
505.474 | 23.85 | 99.23468 | 20 | 20
506.47299 | 23.9 | 99.23299 | 20 | 20
507.47101 | 23.95 | 99.23116 | 20 | 20
508.46399 | 24 | 99.22566 | 20 | 20
509.46201 | 24.05 | 99.2145 | 20 | 20
510.46701 | 24.1 | 99.22245 | 20 | 20
511.46701 | 24.15 | 99.22596 | 20 | 20
512.46698 | 24.2 | 99.22092 | 20 | 20
513.466 | 24.25 | 99.21816 | 20 | 20
514.46399 | 24.3 | 99.21618 | 20 | 20
515.46301 | 24.35 | 99.21572 | 20 | 20
516.461 | 24.4 | 99.21434 | 20 | 20
517.46002 | 24.45 | 99.21236 | 20 | 20
518.45898 | 24.5 | 99.20976 | 20 | 20
519.45398 | 24.55 | 99.20441 | 20 | 20
520.453 | 24.6 | 99.2015 | 20 | 20
521.453 | 24.65 | 99.19982 | 20 | 20
522.45001 | 24.7 | 99.1989 | 20 | 20
523.44897 | 24.75 | 99.19707 | 20 | 20
524.44702 | 24.8 | 99.19401 | 20 | 20
525.44702 | 24.85 | 99.19248 | 20 | 20
526.448 | 24.9 | 99.19065 | 20 | 20
527.44598 | 24.95 | 99.18942 | 20 | 20
528.44501 | 25 | 99.18621 | 20 | 20
529.44202 | 25.05 | 99.18392 | 20 | 20
530.44 | 25.1 | 99.18101 | 20 | 20
531.43701 | 25.15 | 99.17796 | 20 | 20
532.43597 | 25.2 | 99.17582 | 20 | 20
533.43402 | 25.25 | 99.17322 | 20 | 20
534.43298 | 25.3 | 99.17154 | 20 | 20
535.43103 | 25.35 | 99.1697 | 20 | 20
536.42999 | 25.4 | 99.16802 | 20 | 20
537.42999 | 25.45 | 99.16649 | 20 | 20
538.42401 | 25.5 | 99.15717 | 20 | 20
539.42297 | 25.55 | 99.14998 | 20 | 20
540.427 | 25.6 | 99.15013 | 20 | 20
541.42603 | 25.65 | 99.1538 | 20 | 20
542.42499 | 25.7 | 99.15151 | 20 | 20
543.42401 | 25.75 | 99.14784 | 20 | 20
544.41998 | 25.8 | 99.14448 | 20 | 20
545.41998 | 25.85 | 99.14127 | 20 | 20
546.41803 | 25.9 | 99.13775 | 20 | 20
547.41699 | 25.95 | 99.13439 | 20 | 20
548.41498 | 26 | 99.13102 | 20 | 20
549.41302 | 26.05 | 99.12796 | 20 | 20
550.41101 | 26.1 | 99.12445 | 20 | 20
551.41101 | 26.15 | 99.12124 | 20 | 20
552.41101 | 26.2 | 99.11879 | 20 | 20
553.409 | 26.25 | 99.11482 | 20 | 20
554.40802 | 26.3 | 99.11222 | 20 | 20
555.40698 | 26.35 | 99.1087 | 20 | 20
556.40503 | 26.4 | 99.10549 | 20 | 20
557.40399 | 26.45 | 99.10121 | 20 | 20
558.40198 | 26.5 | 99.09815 | 20 | 20
559.401 | 26.55 | 99.09494 | 20 | 20
560.39899 | 26.6 | 99.09219 | 20 | 20
561.40002 | 26.65 | 99.09005 | 20 | 20
562.40002 | 26.7 | 99.0873 | 20 | 20
563.39801 | 26.75 | 99.08393 | 20 | 20
564.39697 | 26.8 | 99.0792 | 20 | 20
565.39502 | 26.85 | 99.07568 | 20 | 20
566.39203 | 26.9 | 99.06911 | 20 | 20
567.39301 | 26.95 | 99.06452 | 20 | 20
568.39099 | 27 | 99.05993 | 20 | 20
569.38898 | 27.05 | 99.05473 | 20 | 20
570.388 | 27.1 | 99.05122 | 20 | 20
571.38702 | 27.15 | 99.0474 | 20 | 20
572.38702 | 27.2 | 99.04526 | 20 | 20
573.38702 | 27.25 | 99.04128 | 20 | 20
574.38501 | 27.3 | 99.03807 | 20 | 20
575.38702 | 27.35 | 99.03287 | 20 | 20
576.388 | 27.4 | 99.02844 | 20 | 20
577.388 | 27.45 | 99.02385 | 20 | 20
578.388 | 27.5 | 99.01835 | 20 | 20
579.388 | 27.55 | 99.01254 | 20 | 20
580.38702 | 27.6 | 99.00749 | 20 | 20
581.38599 | 27.65 | 99.00444 | 20 | 20
582.38599 | 27.7 | 98.9997 | 20 | 20
583.38702 | 27.75 | 98.99618 | 20 | 20
584.38599 | 27.8 | 98.99297 | 20 | 20
585.38599 | 27.85 | 98.98884 | 20 | 20
586.38501 | 27.9 | 98.98456 | 20 | 20
587.38501 | 27.95 | 98.97692 | 20 | 20
588.383 | 28 | 98.97172 | 20 | 20
589.383 | 28.05 | 98.9656 | 20 | 20
590.38098 | 28.1 | 98.95995 | 20 | 20
591.38 | 28.15 | 98.95383 | 20 | 20
592.38098 | 28.2 | 98.94894 | 20 | 20
593.38098 | 28.25 | 98.94466 | 20 | 20
594.38202 | 28.3 | 98.94145 | 20 | 20
595.38 | 28.35 | 98.93824 | 20 | 20
596.38202 | 28.4 | 98.93426 | 20 | 20
597.38 | 28.45 | 98.9283 | 20 | 20
598.37903 | 28.5 | 98.92142 | 20 | 20
599.37799 | 28.55 | 98.91378 | 20 | 20
600.37701 | 28.6 | 98.90827 | 20 | 20
601.37598 | 28.65 | 98.90277 | 20 | 20
602.37402 | 28.7 | 98.89742 | 20 | 20
603.375 | 28.75 | 98.89039 | 20 | 20
604.37402 | 28.8 | 98.88412 | 20 | 20
605.375 | 28.85 | 98.87846 | 20 | 20
606.37299 | 28.9 | 98.87265 | 20 | 20
607.37299 | 28.95 | 98.86791 | 20 | 20
608.37201 | 29 | 98.86103 | 20 | 20
609.36902 | 29.05 | 98.85446 | 20 | 20
610.36603 | 29.1 | 98.84804 | 20 | 20
611.36499 | 29.15 | 98.84039 | 20 | 20
612.36401 | 29.2 | 98.83581 | 20 | 20
613.36298 | 29.25 | 98.82939 | 20 | 20
614.362 | 29.3 | 98.82511 | 20 | 20
615.362 | 29.35 | 98.81807 | 20 | 20
616.36102 | 29.4 | 98.81104 | 20 | 20
617.35901 | 29.45 | 98.80462 | 20 | 20
618.35498 | 29.5 | 98.79896 | 20 | 20
619.35199 | 29.55 | 98.79117 | 20 | 20
620.34998 | 29.6 | 98.78261 | 20 | 20
621.34802 | 29.65 | 98.77466 | 20 | 20
622.34497 | 29.7 | 98.769 | 20 | 20
623.34802 | 29.75 | 98.76197 | 20 | 20
624.34998 | 29.8 | 98.75432 | 20 | 20
625.35303 | 29.85 | 98.74668 | 20 | 20
626.354 | 29.9 | 98.73888 | 20 | 20
627.35797 | 29.95 | 98.73078 | 20 | 20
628.35797 | 30 | 98.72191 | 20 | 20
629.36102 | 30.05 | 98.71243 | 20 | 20
630.36298 | 30.1 | 98.70448 | 20 | 20
631.36102 | 30.15 | 98.69623 | 20 | 20
632.35901 | 30.2 | 98.68767 | 20 | 20
633.35797 | 30.25 | 98.6788 | 20 | 20
634.35797 | 30.3 | 98.66947 | 20 | 20
635.35602 | 30.35 | 98.66183 | 20 | 20
636.35498 | 30.4 | 98.65296 | 20 | 20
637.35303 | 30.45 | 98.64394 | 20 | 20
638.35101 | 30.5 | 98.63737 | 20 | 20
639.349 | 30.55 | 98.62758 | 20 | 20
640.34698 | 30.6 | 98.61933 | 20 | 20
641.34198 | 30.65 | 98.60832 | 20 | 20
642.33801 | 30.7 | 98.60037 | 20 | 20
643.33502 | 30.75 | 98.59334 | 20 | 20
644.33398 | 30.8 | 98.58355 | 20 | 20
645.33698 | 30.85 | 98.57392 | 20 | 20
646.33698 | 30.9 | 98.56383 | 20 | 20
647.33698 | 30.95 | 98.55588 | 20 | 20
648.33698 | 31 | 98.54854 | 20 | 20
649.33502 | 31.05 | 98.53907 | 20 | 20
650.32898 | 31.1 | 98.53005 | 20 | 20
651.32898 | 31.15 | 98.51782 | 20 | 20
652.32703 | 31.2 | 98.50711 | 20 | 20
653.32703 | 31.25 | 98.49718 | 20 | 20
654.323 | 31.3 | 98.48724 | 20 | 20
655.32098 | 31.35 | 98.47577 | 20 | 20
656.31897 | 31.4 | 98.46584 | 20 | 20
657.31799 | 31.45 | 98.45483 | 20 | 20
658.31702 | 31.5 | 98.44367 | 20 | 20
659.31598 | 31.55 | 98.43083 | 20 | 20
660.31799 | 31.6 | 98.41722 | 20 | 20
661.31799 | 31.65 | 98.40392 | 20 | 20
662.31598 | 31.7 | 98.39138 | 20 | 20
663.315 | 31.75 | 98.37732 | 20 | 20
664.31299 | 31.8 | 98.36111 | 20 | 20
665.31201 | 31.85 | 98.34705 | 20 | 20
666.30701 | 31.9 | 98.33023 | 20 | 20
667.30499 | 31.95 | 98.31433 | 20 | 20
668.302 | 32 | 98.29889 | 20 | 20
669.30103 | 32.05 | 98.28008 | 20 | 20
670.29999 | 32.1 | 98.2651 | 20 | 20
671.297 | 32.15 | 98.24951 | 20 | 20
672.29602 | 32.2 | 98.23223 | 20 | 20
673.29602 | 32.25 | 98.21282 | 20 | 20
674.297 | 32.3 | 98.19508 | 20 | 20
675.29401 | 32.35 | 98.17628 | 20 | 20
676.29199 | 32.4 | 98.15365 | 20 | 20
677.29199 | 32.45 | 98.13454 | 20 | 20
678.29102 | 32.5 | 98.11314 | 20 | 20
679.29102 | 32.55 | 98.09158 | 20 | 20
680.28699 | 32.6 | 98.06804 | 20 | 20
681.28497 | 32.65 | 98.04541 | 20 | 20
682.28497 | 32.7 | 98.0237 | 20 | 20
683.28601 | 32.75 | 97.99878 | 20 | 20
684.28302 | 32.8 | 97.97585 | 20 | 20
685.28302 | 32.85 | 97.9494 | 20 | 20
686.28003 | 32.9 | 97.92234 | 20 | 20
687.27698 | 32.95 | 97.89253 | 20 | 20
688.27301 | 33 | 97.86471 | 20 | 20
689.271 | 33.05 | 97.83719 | 20 | 20
690.26801 | 33.1 | 97.80738 | 20 | 20
691.26801 | 33.15 | 97.77787 | 20 | 20
692.26599 | 33.2 | 97.74989 | 20 | 20
693.26599 | 33.25 | 97.71962 | 20 | 20
694.26398 | 33.3 | 97.68966 | 20 | 20
695.263 | 33.35 | 97.65633 | 20 | 20
696.26202 | 33.4 | 97.623 | 20 | 20
697.263 | 33.45 | 97.58937 | 20 | 20
698.263 | 33.5 | 97.55268 | 20 | 20
699.26001 | 33.55 | 97.51736 | 20 | 20
700.258 | 33.6 | 97.48113 | 20 | 20
701.258 | 33.65 | 97.44551 | 20 | 20
702.25702 | 33.7 | 97.40988 | 20 | 20
703.255 | 33.75 | 97.37059 | 20 | 20
704.25299 | 33.8 | 97.29339 | 20 | 20
705.24597 | 33.85 | 97.26434 | 20 | 20
706.24402 | 33.9 | 97.23086 | 20 | 20
707.24298 | 33.95 | 97.19478 | 20 | 20
708.23901 | 34 | 97.11635 | 20 | 20
709.23798 | 34.05 | 97.08669 | 20 | 20
710.237 | 34.1 | 97.05352 | 20 | 20
711.23602 | 34.15 | 97.01576 | 20 | 20
712.237 | 34.2 | 96.93977 | 20 | 20
713.23602 | 34.25 | 96.90599 | 20 | 20
714.23297 | 34.3 | 96.83276 | 20 | 20
715.23102 | 34.35 | 96.79989 | 20 | 20
716.229 | 34.4 | 96.74745 | 20 | 20
717.22699 | 34.45 | 96.68232 | 20 | 20
718.22601 | 34.5 | 96.64976 | 20 | 20
719.22601 | 34.55 | 96.57897 | 20 | 20
720.22601 | 34.6 | 96.51721 | 20 | 20
721.224 | 34.65 | 96.46584 | 20 | 20
722.22101 | 34.7 | 96.40454 | 20 | 20
723.22101 | 34.75 | 96.35409 | 20 | 20
724.216 | 34.8 | 96.29003 | 20 | 20
725.21698 | 34.85 | 96.23606 | 20 | 20
726.21399 | 34.9 | 96.17185 | 20 | 20
727.21301 | 34.95 | 96.11391 | 20 | 20
728.21198 | 35 | 96.05016 | 20 | 20
729.21198 | 35.05 | 95.98962 | 20 | 20
730.211 | 35.1 | 95.92342 | 20 | 20
731.211 | 35.15 | 95.85676 | 20 | 20
732.211 | 35.2 | 95.79286 | 20 | 20
733.211 | 35.25 | 95.72605 | 20 | 20
734.21399 | 35.3 | 95.66046 | 20 | 20
735.21198 | 35.35 | 95.59243 | 20 | 20
736.216 | 35.4 | 95.52302 | 20 | 20
737.216 | 35.45 | 95.45147 | 20 | 20
738.21503 | 35.5 | 95.38115 | 20 | 20
739.21301 | 35.55 | 95.31082 | 20 | 20
740.21301 | 35.6 | 95.23713 | 20 | 20
741.211 | 35.65 | 95.16023 | 20 | 20
742.21198 | 35.7 | 95.0893 | 20 | 20
743.21399 | 35.75 | 95.01744 | 20 | 20
744.21399 | 35.8 | 94.94024 | 20 | 20
745.21698 | 35.85 | 94.86731 | 20 | 20
746.21899 | 35.9 | 94.78858 | 20 | 20
747.22198 | 35.95 | 94.71367 | 20 | 20
748.22198 | 36 | 94.63677 | 20 | 20
749.22198 | 36.05 | 94.55467 | 20 | 20
750.22302 | 36.1 | 94.4819 | 20 | 20
751.22101 | 36.15 | 94.4024 | 20 | 20
752.21802 | 36.2 | 94.32489 | 20 | 20
753.21503 | 36.25 | 94.2431 | 20 | 20
754.216 | 36.3 | 94.16712 | 20 | 20
755.216 | 36.35 | 94.08456 | 20 | 20
756.21997 | 36.4 | 94.00751 | 20 | 20
757.22302 | 36.45 | 93.92801 | 20 | 20
758.22601 | 36.5 | 93.84439 | 20 | 20
759.23199 | 36.55 | 93.76672 | 20 | 20
760.237 | 36.6 | 93.68264 | 20 | 20
761.23798 | 36.65 | 93.60299 | 20 | 20
762.23999 | 36.7 | 93.52486 | 20 | 20
763.24103 | 36.75 | 93.44017 | 20 | 20
764.242 | 36.8 | 93.36495 | 20 | 20
765.24402 | 36.85 | 93.28392 | 20 | 20
766.25098 | 36.9 | 93.20794 | 20 | 20
767.25598 | 36.95 | 93.12859 | 20 | 20
768.25702 | 37 | 93.05307 | 20 | 20
769.263 | 37.05 | 92.98015 | 20 | 20
770.26801 | 37.1 | 92.90202 | 20 | 20
771.27301 | 37.15 | 92.8291 | 20 | 20
772.28101 | 37.2 | 92.75679 | 20 | 20
773.28699 | 37.25 | 92.68983 | 20 | 20
774.29498 | 37.3 | 92.62026 | 20 | 20
775.302 | 37.35 | 92.55804 | 20 | 20
776.31097 | 37.4 | 92.4946 | 20 | 20
777.315 | 37.45 | 92.43482 | 20 | 20
778.32202 | 37.5 | 92.37886 | 20 | 20
779.32501 | 37.55 | 92.32322 | 20 | 20
780.33398 | 37.6 | 92.28408 | 20 | 20
781.33899 | 37.65 | 92.25014 | 20 | 20
782.349 | 37.7 | 92.21834 | 20 | 20
783.35797 | 37.75 | 92.18685 | 20 | 20
784.35999 | 37.8 | 92.15367 | 20 | 20
785.36401 | 37.85 | 92.12432 | 20 | 20
786.367 | 37.9 | 92.102 | 20 | 20
787.36499 | 37.95 | 92.08671 | 20 | 20
788.36102 | 38 | 92.07356 | 20 | 20
789.354 | 38.05 | 92.06897 | 20 | 20
790.34399 | 38.1 | 92.065 | 20 | 20
791.33398 | 38.15 | 92.06194 | 20 | 20
792.31897 | 38.2 | 92.05873 | 20 | 20
793.30701 | 38.25 | 92.05644 | 20 | 20
794.29401 | 38.3 | 92.05353 | 20 | 20
795.28302 | 38.35 | 92.05139 | 20 | 20
796.27197 | 38.4 | 92.04849 | 20 | 20
797.26202 | 38.45 | 92.0439 | 20 | 20
798.25 | 38.5 | 92.04222 | 20 | 20
799.237 | 38.55 | 92.03931 | 20 | 20
800.22803 | 38.6 | 92.03305 | 20 | 20
801.21802 | 38.65 | 92.0306 | 20 | 20
802.20599 | 38.7 | 92.028 | 20 | 20
803.20203 | 38.75 | 92.02739 | 20 | 20
804.19501 | 38.8 | 92.0254 | 20 | 20
805.18903 | 38.85 | 92.02311 | 20 | 20
806.18201 | 38.9 | 92.01898 | 20 | 20
807.17401 | 38.95 | 92.01547 | 20 | 20
808.17102 | 39 | 92.01333 | 20 | 20
809.164 | 39.05 | 92.01073 | 20 | 20
810.15802 | 39.1 | 92.00782 | 20 | 20
811.15399 | 39.15 | 92.00583 | 20 | 20
812.15302 | 39.2 | 92.00446 | 20 | 20
813.14801 | 39.25 | 92.00293 | 20 | 20
814.14801 | 39.3 | 92.00186 | 20 | 20
815.14398 | 39.35 | 91.99895 | 20 | 20
816.14301 | 39.4 | 91.99467 | 20 | 20
817.13702 | 39.45 | 91.99314 | 20 | 20
818.13397 | 39.5 | 91.99009 | 20 | 20
819.13098 | 39.55 | 91.98734 | 20 | 20
820.13098 | 39.6 | 91.98474 | 20 | 20
821.12903 | 39.65 | 91.98198 | 20 | 20
822.12701 | 39.7 | 91.98046 | 20 | 20
823.12299 | 39.75 | 91.97801 | 20 | 20
824.12097 | 39.8 | 91.97541 | 20 | 20
825.11902 | 39.85 | 91.97251 | 20 | 20
826.117 | 39.9 | 91.96945 | 20 | 20
827.11499 | 39.95 | 91.96608 | 20 | 20
828.11499 | 40 | 91.96364 | 20 | 20
829.11298 | 40.05 | 91.96135 | 20 | 20
830.11298 | 40.1 | 91.95875 | 20 | 20
831.112 | 40.15 | 91.95645 | 20 | 20
832.10901 | 40.2 | 91.95492 | 20 | 20
833.10699 | 40.25 | 91.95263 | 20 | 20
834.10303 | 40.3 | 91.95064 | 20 | 20
835.10101 | 40.35 | 91.94743 | 20 | 20
836.099 | 40.4 | 91.94575 | 20 | 20
837.09601 | 40.45 | 91.94438 | 20 | 20
838.09399 | 40.5 | 91.94407 | 20 | 20
839.09399 | 40.55 | 91.94361 | 20 | 20
840.08899 | 40.6 | 91.94208 | 20 | 20
841.08698 | 40.65 | 91.94025 | 20 | 20
842.08502 | 40.7 | 91.93887 | 20 | 20
843.08002 | 40.75 | 91.93612 | 20 | 20
844.078 | 40.8 | 91.93337 | 20 | 20
845.073 | 40.85 | 91.93215 | 20 | 20
846.06897 | 40.9 | 91.93092 | 20 | 20
847.06598 | 40.95 | 91.92985 | 20 | 20
848.06299 | 41 | 91.92802 | 20 | 20
849.05798 | 41.05 | 91.92649 | 20 | 20
850.05402 | 41.1 | 91.92557 | 20 | 20
851.04901 | 41.15 | 91.92435 | 20 | 20
852.047 | 41.2 | 91.92313 | 20 | 20
853.04498 | 41.25 | 91.92267 | 20 | 20
854.04401 | 41.3 | 91.92175 | 20 | 20
855.03802 | 41.35 | 91.92022 | 20 | 20
856.03198 | 41.4 | 91.91854 | 20 | 20
857.02899 | 41.45 | 91.91701 | 20 | 20
858.02502 | 41.5 | 91.91456 | 20 | 20
859.021 | 41.55 | 91.91273 | 20 | 20
860.01703 | 41.6 | 91.91074 | 20 | 20
861.01202 | 41.65 | 91.90952 | 20 | 20
862.01001 | 41.7 | 91.90875 | 20 | 20
863.00702 | 41.75 | 91.90799 | 20 | 20
864.00403 | 41.8 | 91.906 | 20 | 20
865 | 41.85 | 91.90356 | 20 | 20
865.99597 | 41.9 | 91.90157 | 20 | 20
866.992 | 41.95 | 91.89928 | 20 | 20
867.98999 | 42 | 91.89912 | 20 | 20
868.98901 | 42.05 | 91.89928 | 20 | 20
869.98401 | 42.1 | 91.89882 | 20 | 20
870.98297 | 42.15 | 91.89729 | 20 | 20
871.98102 | 42.2 | 91.89607 | 20 | 20
872.97998 | 42.25 | 91.89499 | 20 | 20
873.97803 | 42.3 | 91.89469 | 20 | 20
874.97803 | 42.35 | 91.89392 | 20 | 20
875.97498 | 42.4 | 91.89362 | 20 | 20
876.97101 | 42.45 | 91.8924 | 20 | 20
877.96802 | 42.5 | 91.89071 | 20 | 20
878.96399 | 42.55 | 91.88888 | 20 | 20
879.96399 | 42.6 | 91.88766 | 20 | 20
880.96301 | 42.65 | 91.88521 | 20 | 20
881.96301 | 42.7 | 91.88307 | 20 | 20
882.96198 | 42.75 | 91.882 | 20 | 20
883.96301 | 42.8 | 91.88139 | 20 | 20
884.96698 | 42.85 | 91.88062 | 20 | 20
885.966 | 42.9 | 91.88047 | 20 | 20
886.96503 | 42.95 | 91.88001 | 20 | 20
887.966 | 43 | 91.87971 | 20 | 20
888.96698 | 43.05 | 91.87925 | 20 | 20
889.966 | 43.1 | 91.87803 | 20 | 20
890.961 | 43.15 | 91.87619 | 20 | 20
891.96002 | 43.2 | 91.87451 | 20 | 20
892.95697 | 43.25 | 91.87344 | 20 | 20
893.95801 | 43.3 | 91.87191 | 20 | 20
894.95599 | 43.35 | 91.87053 | 20 | 20
895.95398 | 43.4 | 91.86931 | 20 | 20
896.95599 | 43.45 | 91.86885 | 20 | 20
897.95502 | 43.5 | 91.86824 | 20 | 20
898.953 | 43.55 | 91.86778 | 20 | 20
899.95099 | 43.6 | 91.86564 | 20 | 20
900.94702 | 43.65 | 91.86335 | 20 | 20
901.94397 | 43.7 | 91.86274 | 20 | 20
902.94501 | 43.75 | 91.86151 | 20 | 20
903.94299 | 43.8 | 91.86075 | 20 | 20
904.94397 | 43.85 | 91.86029 | 20 | 20
905.94501 | 43.9 | 91.85999 | 20 | 20
906.94299 | 43.95 | 91.85968 | 20 | 20
907.94 | 44 | 91.85861 | 20 | 20
908.94098 | 44.05 | 91.85693 | 20 | 20
909.93701 | 44.1 | 91.8554 | 20 | 20
910.94 | 44.15 | 91.85448 | 20 | 20
911.94 | 44.2 | 91.85402 | 20 | 20
912.93799 | 44.25 | 91.85326 | 20 | 20
913.93799 | 44.3 | 91.85249 | 20 | 20
914.93799 | 44.35 | 91.85173 | 20 | 20
915.935 | 44.4 | 91.85097 | 20 | 20
916.93298 | 44.45 | 91.84913 | 20 | 20
917.92902 | 44.5 | 91.84684 | 20 | 20
918.92902 | 44.55 | 91.8447 | 20 | 20
919.92603 | 44.6 | 91.8424 | 20 | 20
920.92499 | 44.65 | 91.84103 | 20 | 20
921.922 | 44.7 | 91.83996 | 20 | 20
922.91998 | 44.75 | 91.83904 | 20 | 20
923.91803 | 44.8 | 91.83828 | 20 | 20
924.91498 | 44.85 | 91.83736 | 20 | 20
925.91699 | 44.9 | 91.83659 | 20 | 20
926.91602 | 44.95 | 91.83537 | 20 | 20
927.91302 | 45 | 91.83415 | 20 | 20
928.91101 | 45.05 | 91.83277 | 20 | 20
929.90698 | 45.1 | 91.83216 | 20 | 20
930.90302 | 45.15 | 91.83185 | 20 | 20
931.901 | 45.2 | 91.83109 | 20 | 20
932.89899 | 45.25 | 91.82987 | 20 | 20
933.90002 | 45.3 | 91.82926 | 20 | 20
934.89502 | 45.35 | 91.82956 | 20 | 20
935.89502 | 45.4 | 91.82742 | 20 | 20
936.89099 | 45.45 | 91.82559 | 20 | 20
937.89001 | 45.5 | 91.82345 | 20 | 20
938.88898 | 45.55 | 91.82253 | 20 | 20
939.88898 | 45.6 | 91.82146 | 20 | 20
940.888 | 45.65 | 91.81993 | 20 | 20
941.88501 | 45.7 | 91.81886 | 20 | 20
942.88202 | 45.75 | 91.81794 | 20 | 20
943.88098 | 45.8 | 91.81672 | 20 | 20
944.87598 | 45.85 | 91.81565 | 20 | 20
945.87201 | 45.9 | 91.81504 | 20 | 20
946.86902 | 45.95 | 91.81412 | 20 | 20
947.867 | 46 | 91.81336 | 20 | 20
948.86499 | 46.05 | 91.81198 | 20 | 20
949.862 | 46.1 | 91.81091 | 20 | 20
950.86102 | 46.15 | 91.80969 | 20 | 20
951.85602 | 46.2 | 91.80801 | 20 | 20
952.854 | 46.25 | 91.80663 | 20 | 20
953.854 | 46.3 | 91.80556 | 20 | 20
954.849 | 46.35 | 91.80418 | 20 | 20
955.84399 | 46.4 | 91.80327 | 20 | 20
956.83899 | 46.45 | 91.80174 | 20 | 20
957.83502 | 46.5 | 91.80051 | 20 | 20
958.83197 | 46.55 | 91.79929 | 20 | 20
959.82703 | 46.6 | 91.79853 | 20 | 20
960.82397 | 46.65 | 91.79715 | 20 | 20
961.82202 | 46.7 | 91.79639 | 20 | 20
962.82098 | 46.75 | 91.79562 | 20 | 20
963.81897 | 46.8 | 91.79425 | 20 | 20
964.81702 | 46.85 | 91.79318 | 20 | 20
965.81403 | 46.9 | 91.79149 | 20 | 20
966.81097 | 46.95 | 91.7889 | 20 | 20
967.80603 | 47 | 91.78783 | 20 | 20
968.80103 | 47.05 | 91.78706 | 20 | 20
969.797 | 47.1 | 91.78553 | 20 | 20
970.797 | 47.15 | 91.78477 | 20 | 20
971.79498 | 47.2 | 91.78461 | 20 | 20
972.79602 | 47.25 | 91.78385 | 20 | 20
973.79303 | 47.3 | 91.78278 | 20 | 20
974.789 | 47.35 | 91.7814 | 20 | 20
975.78497 | 47.4 | 91.77972 | 20 | 20
976.784 | 47.45 | 91.77865 | 20 | 20
977.78003 | 47.5 | 91.77773 | 20 | 20
978.78003 | 47.55 | 91.77651 | 20 | 20
979.78003 | 47.6 | 91.77514 | 20 | 20
980.77899 | 47.65 | 91.77361 | 20 | 20
981.77899 | 47.7 | 91.77193 | 20 | 20
982.77399 | 47.75 | 91.77055 | 20 | 20
983.77197 | 47.8 | 91.76963 | 20 | 20
984.771 | 47.85 | 91.76856 | 20 | 20
985.771 | 47.9 | 91.76795 | 20 | 20
986.76898 | 47.95 | 91.76673 | 20 | 20
987.76599 | 48 | 91.76535 | 20 | 20
988.76202 | 48.05 | 91.76443 | 20 | 20
989.76001 | 48.1 | 91.76275 | 20 | 20
990.755 | 48.15 | 91.76168 | 20 | 20
991.75403 | 48.2 | 91.76138 | 20 | 20
992.755 | 48.25 | 91.76184 | 20 | 20
993.75098 | 48.3 | 91.76122 | 20 | 20
994.74799 | 48.35 | 91.75985 | 20 | 20
995.745 | 48.4 | 91.75908 | 20 | 20
996.742 | 48.45 | 91.75801 | 20 | 20