## Sheet
#EXPORTTYPE: | DATA ALL
#FILE: | 75°C-Woll-30min.ngb-sta
#FORMAT: | NETZSCH5
#FTYPE: | UNICODE
#IDENTITY: | 75°C-Woll-30min
#MTYPE: | TG
#INSTRUMENT: | NETZSCH TG 309 Classic
#PROJECT: | CO2Valorize
#DATE/TIME: | 26/02/2026 19:05:55 (UTC+1)
#CORR. FILE:
#TEMPCAL: | 21-08-2025 14:31
#LABORATORY: | HIF
#OPERATOR: | Sahra
#REMARK:
#SAMPLE: | 75°C-Woll-30min
#SAMPLE MASS /mg: | 48.51375
#MATERIAL: | WOLL
#TYPE OF CRUCIBLE: | Al2O3 0.3 ml, open
#SAMPLE CRUCIBLE MASS /mg: | 133.87855
#REFERENCE CRUCIBLE MASS /mg:
#PURGE 1 MFC: | OXYGEN,252.5 ml/min
#PURGE 2 MFC: | NITROGEN,250.0 ml/min
#PROTECTIVE MFC: | NITROGEN,250.0 ml/min
#M.RANGE /mg: | 2000
#CORR. CODE: | 0
#RANGE: | 30°C/20.0(K/min)/1000°C
#SEGMENT: | S1/1
#SEG. 1: | 30°C/20.0(K/min)/1000°C
##Temp./°C | Time/min | Mass/% | Gas Flow(purge2)/(ml/min) | Gas Flow(protective)/(ml/min)
31.138 | 0 | 100 | 20 | 20
31.141 | 0.05 | 99.99876 | 20 | 20
31.282 | 0.1 | 99.99856 | 20 | 20
31.565 | 0.15 | 100.00031 | 20 | 20
31.933 | 0.2 | 100.00206 | 20 | 20
32.35 | 0.25 | 100.00309 | 20 | 20
32.826 | 0.3 | 100.00412 | 20 | 20
33.368 | 0.35 | 100.00536 | 20 | 20
33.975 | 0.4 | 100.00691 | 20 | 20
34.646 | 0.45 | 100.00835 | 20 | 20
35.367 | 0.5 | 100.00886 | 20 | 20
36.134 | 0.55 | 100.01 | 20 | 20
36.944 | 0.6 | 100.01123 | 20 | 20
37.798 | 0.65 | 100.01185 | 20 | 20
38.688 | 0.7 | 100.01247 | 20 | 20
39.612 | 0.75 | 100.01278 | 20 | 20
40.566 | 0.8 | 100.01257 | 20 | 20
41.546 | 0.85 | 100.01185 | 20 | 20
42.553 | 0.9 | 100.01082 | 20 | 20
43.58 | 0.95 | 100.00948 | 20 | 20
44.626 | 1 | 100.00783 | 20 | 20
45.689 | 1.05 | 100.00587 | 20 | 20
46.766 | 1.1 | 100.00361 | 20 | 20
47.857 | 1.15 | 100.00041 | 20 | 20
48.953 | 1.2 | 99.99691 | 20 | 20
50.063 | 1.25 | 99.99289 | 20 | 20
51.177 | 1.3 | 99.98794 | 20 | 20
52.3 | 1.35 | 99.98279 | 20 | 20
53.423 | 1.4 | 99.97764 | 20 | 20
54.551 | 1.45 | 99.97217 | 20 | 20
55.68 | 1.5 | 99.96589 | 20 | 20
56.809 | 1.55 | 99.95981 | 20 | 20
57.938 | 1.6 | 99.95445 | 20 | 20
59.067 | 1.65 | 99.94929 | 20 | 20
60.196 | 1.7 | 99.94332 | 20 | 20
61.32 | 1.75 | 99.93744 | 20 | 20
62.439 | 1.8 | 99.93095 | 20 | 20
63.557 | 1.85 | 99.92476 | 20 | 20
64.673 | 1.9 | 99.91786 | 20 | 20
65.785 | 1.95 | 99.90992 | 20 | 20
66.892 | 2 | 99.90291 | 20 | 20
67.997 | 2.05 | 99.89518 | 20 | 20
69.098 | 2.1 | 99.88818 | 20 | 20
70.194 | 2.15 | 99.88106 | 20 | 20
71.286 | 2.2 | 99.87354 | 20 | 20
72.375 | 2.25 | 99.8653 | 20 | 20
73.457 | 2.3 | 99.85705 | 20 | 20
74.54 | 2.35 | 99.84829 | 20 | 20
75.614 | 2.4 | 99.84056 | 20 | 20
76.686 | 2.45 | 99.83283 | 20 | 20
77.756 | 2.5 | 99.82459 | 20 | 20
78.823 | 2.55 | 99.81665 | 20 | 20
79.886 | 2.6 | 99.80923 | 20 | 20
80.947 | 2.65 | 99.80109 | 20 | 20
82.002 | 2.7 | 99.79305 | 20 | 20
83.057 | 2.75 | 99.78511 | 20 | 20
84.107 | 2.8 | 99.77769 | 20 | 20
85.154 | 2.85 | 99.77007 | 20 | 20
86.199 | 2.9 | 99.76223 | 20 | 20
87.243 | 2.95 | 99.7545 | 20 | 20
88.284 | 3 | 99.74657 | 20 | 20
89.323 | 3.05 | 99.73884 | 20 | 20
90.356 | 3.1 | 99.73121 | 20 | 20
91.391 | 3.15 | 99.7241 | 20 | 20
92.422 | 3.2 | 99.71812 | 20 | 20
93.451 | 3.25 | 99.71101 | 20 | 20
94.478 | 3.3 | 99.70452 | 20 | 20
95.505 | 3.35 | 99.69751 | 20 | 20
96.528 | 3.4 | 99.69184 | 20 | 20
97.548 | 3.45 | 99.68524 | 20 | 20
98.569 | 3.5 | 99.67896 | 20 | 20
99.588 | 3.55 | 99.67215 | 20 | 20
100.607 | 3.6 | 99.66649 | 20 | 20
101.623 | 3.65 | 99.66185 | 20 | 20
102.639 | 3.7 | 99.65577 | 20 | 20
103.65 | 3.75 | 99.64917 | 20 | 20
104.663 | 3.8 | 99.64392 | 20 | 20
105.674 | 3.85 | 99.63866 | 20 | 20
106.679 | 3.9 | 99.63309 | 20 | 20
107.691 | 3.95 | 99.62815 | 20 | 20
108.698 | 4 | 99.62382 | 20 | 20
109.706 | 4.05 | 99.61928 | 20 | 20
110.711 | 4.1 | 99.61526 | 20 | 20
111.717 | 4.15 | 99.61197 | 20 | 20
112.722 | 4.2 | 99.60702 | 20 | 20
113.727 | 4.25 | 99.60269 | 20 | 20
114.731 | 4.3 | 99.59816 | 20 | 20
115.734 | 4.35 | 99.59444 | 20 | 20
116.737 | 4.4 | 99.59012 | 20 | 20
117.74 | 4.45 | 99.58599 | 20 | 20
118.741 | 4.5 | 99.58218 | 20 | 20
119.742 | 4.55 | 99.57857 | 20 | 20
120.744 | 4.6 | 99.57528 | 20 | 20
121.745 | 4.65 | 99.57249 | 20 | 20
122.746 | 4.7 | 99.5694 | 20 | 20
123.746 | 4.75 | 99.56548 | 20 | 20
124.748 | 4.8 | 99.56146 | 20 | 20
125.75 | 4.85 | 99.55703 | 20 | 20
126.748 | 4.9 | 99.55507 | 20 | 20
127.749 | 4.95 | 99.55312 | 20 | 20
128.75101 | 5 | 99.55106 | 20 | 20
129.75101 | 5.05 | 99.54899 | 20 | 20
130.752 | 5.1 | 99.54621 | 20 | 20
131.752 | 5.15 | 99.54302 | 20 | 20
132.75101 | 5.2 | 99.54054 | 20 | 20
133.75301 | 5.25 | 99.53786 | 20 | 20
134.756 | 5.3 | 99.53601 | 20 | 20
135.755 | 5.35 | 99.53395 | 20 | 20
136.755 | 5.4 | 99.53085 | 20 | 20
137.756 | 5.45 | 99.52828 | 20 | 20
138.75999 | 5.5 | 99.5255 | 20 | 20
139.75999 | 5.55 | 99.52271 | 20 | 20
140.761 | 5.6 | 99.52045 | 20 | 20
141.761 | 5.65 | 99.51807 | 20 | 20
142.767 | 5.7 | 99.51643 | 20 | 20
143.767 | 5.75 | 99.51457 | 20 | 20
144.76801 | 5.8 | 99.51261 | 20 | 20
145.769 | 5.85 | 99.51004 | 20 | 20
146.771 | 5.9 | 99.50777 | 20 | 20
147.772 | 5.95 | 99.5055 | 20 | 20
148.774 | 6 | 99.50303 | 20 | 20
149.776 | 6.05 | 99.50066 | 20 | 20
150.776 | 6.1 | 99.4987 | 20 | 20
151.77699 | 6.15 | 99.49664 | 20 | 20
152.77901 | 6.2 | 99.49468 | 20 | 20
153.77901 | 6.25 | 99.49231 | 20 | 20
154.77901 | 6.3 | 99.49014 | 20 | 20
155.77901 | 6.35 | 99.48757 | 20 | 20
156.78 | 6.4 | 99.48551 | 20 | 20
157.78101 | 6.45 | 99.48355 | 20 | 20
158.78101 | 6.5 | 99.48221 | 20 | 20
159.78101 | 6.55 | 99.48066 | 20 | 20
160.78101 | 6.6 | 99.47912 | 20 | 20
161.782 | 6.65 | 99.47726 | 20 | 20
162.782 | 6.7 | 99.4753 | 20 | 20
163.783 | 6.75 | 99.47335 | 20 | 20
164.783 | 6.8 | 99.47077 | 20 | 20
165.782 | 6.85 | 99.46912 | 20 | 20
166.782 | 6.9 | 99.46654 | 20 | 20
167.782 | 6.95 | 99.465 | 20 | 20
168.782 | 7 | 99.46355 | 20 | 20
169.78101 | 7.05 | 99.4618 | 20 | 20
170.78101 | 7.1 | 99.45953 | 20 | 20
171.783 | 7.15 | 99.45758 | 20 | 20
172.783 | 7.2 | 99.45582 | 20 | 20
173.782 | 7.25 | 99.45418 | 20 | 20
174.785 | 7.3 | 99.45263 | 20 | 20
175.784 | 7.35 | 99.45108 | 20 | 20
176.786 | 7.4 | 99.44964 | 20 | 20
177.785 | 7.45 | 99.4483 | 20 | 20
178.787 | 7.5 | 99.44624 | 20 | 20
179.787 | 7.55 | 99.44408 | 20 | 20
180.78999 | 7.6 | 99.44222 | 20 | 20
181.791 | 7.65 | 99.44026 | 20 | 20
182.793 | 7.7 | 99.43892 | 20 | 20
183.793 | 7.75 | 99.43717 | 20 | 20
184.795 | 7.8 | 99.43552 | 20 | 20
185.795 | 7.85 | 99.43367 | 20 | 20
186.79601 | 7.9 | 99.43202 | 20 | 20
187.797 | 7.95 | 99.43047 | 20 | 20
188.798 | 8 | 99.42903 | 20 | 20
189.799 | 8.05 | 99.428 | 20 | 20
190.799 | 8.1 | 99.42686 | 20 | 20
191.80099 | 8.15 | 99.42552 | 20 | 20
192.802 | 8.2 | 99.42367 | 20 | 20
193.80499 | 8.25 | 99.42202 | 20 | 20
194.80499 | 8.3 | 99.41975 | 20 | 20
195.80701 | 8.35 | 99.41841 | 20 | 20
196.808 | 8.4 | 99.41666 | 20 | 20
197.81 | 8.45 | 99.4146 | 20 | 20
198.812 | 8.5 | 99.41347 | 20 | 20
199.812 | 8.55 | 99.41161 | 20 | 20
200.814 | 8.6 | 99.40965 | 20 | 20
201.814 | 8.65 | 99.408 | 20 | 20
202.81799 | 8.7 | 99.40635 | 20 | 20
203.82001 | 8.75 | 99.40481 | 20 | 20
204.82001 | 8.8 | 99.40295 | 20 | 20
205.82001 | 8.85 | 99.4011 | 20 | 20
206.82201 | 8.9 | 99.39914 | 20 | 20
207.82401 | 8.95 | 99.3978 | 20 | 20
208.827 | 9 | 99.39594 | 20 | 20
209.82899 | 9.05 | 99.39481 | 20 | 20
210.83 | 9.1 | 99.39368 | 20 | 20
211.82899 | 9.15 | 99.39254 | 20 | 20
212.83 | 9.2 | 99.39131 | 20 | 20
213.83099 | 9.25 | 99.38986 | 20 | 20
214.83099 | 9.3 | 99.38873 | 20 | 20
215.832 | 9.35 | 99.3876 | 20 | 20
216.82899 | 9.4 | 99.38595 | 20 | 20
217.828 | 9.45 | 99.3845 | 20 | 20
218.83099 | 9.5 | 99.38316 | 20 | 20
219.832 | 9.55 | 99.38162 | 20 | 20
220.83099 | 9.6 | 99.38018 | 20 | 20
221.83299 | 9.65 | 99.37904 | 20 | 20
222.83299 | 9.7 | 99.37801 | 20 | 20
223.83701 | 9.75 | 99.37688 | 20 | 20
224.841 | 9.8 | 99.37574 | 20 | 20
225.84399 | 9.85 | 99.3743 | 20 | 20
226.847 | 9.9 | 99.37296 | 20 | 20
227.849 | 9.95 | 99.37131 | 20 | 20
228.851 | 10 | 99.36997 | 20 | 20
229.853 | 10.05 | 99.36853 | 20 | 20
230.853 | 10.1 | 99.36719 | 20 | 20
231.855 | 10.15 | 99.36585 | 20 | 20
232.855 | 10.2 | 99.36472 | 20 | 20
233.855 | 10.25 | 99.36358 | 20 | 20
234.855 | 10.3 | 99.36255 | 20 | 20
235.85699 | 10.35 | 99.36132 | 20 | 20
236.856 | 10.4 | 99.35998 | 20 | 20
237.856 | 10.45 | 99.35874 | 20 | 20
238.856 | 10.5 | 99.3573 | 20 | 20
239.85699 | 10.55 | 99.35585 | 20 | 20
240.85699 | 10.6 | 99.35503 | 20 | 20
241.856 | 10.65 | 99.35369 | 20 | 20
242.85699 | 10.7 | 99.35266 | 20 | 20
243.858 | 10.75 | 99.35163 | 20 | 20
244.85899 | 10.8 | 99.35101 | 20 | 20
245.856 | 10.85 | 99.35029 | 20 | 20
246.858 | 10.9 | 99.34915 | 20 | 20
247.85699 | 10.95 | 99.34802 | 20 | 20
248.858 | 11 | 99.34678 | 20 | 20
249.85699 | 11.05 | 99.34513 | 20 | 20
250.856 | 11.1 | 99.34338 | 20 | 20
251.856 | 11.15 | 99.34235 | 20 | 20
252.856 | 11.2 | 99.34153 | 20 | 20
253.855 | 11.25 | 99.34039 | 20 | 20
254.855 | 11.3 | 99.33905 | 20 | 20
255.853 | 11.35 | 99.3374 | 20 | 20
256.854 | 11.4 | 99.33617 | 20 | 20
257.853 | 11.45 | 99.33493 | 20 | 20
258.85599 | 11.5 | 99.33369 | 20 | 20
259.85501 | 11.55 | 99.33235 | 20 | 20
260.85501 | 11.6 | 99.33153 | 20 | 20
261.853 | 11.65 | 99.33009 | 20 | 20
262.85101 | 11.7 | 99.32864 | 20 | 20
263.854 | 11.75 | 99.32741 | 20 | 20
264.853 | 11.8 | 99.32669 | 20 | 20
265.85101 | 11.85 | 99.32607 | 20 | 20
266.85101 | 11.9 | 99.32545 | 20 | 20
267.85001 | 11.95 | 99.32473 | 20 | 20
268.849 | 12 | 99.3239 | 20 | 20
269.84799 | 12.05 | 99.32277 | 20 | 20
270.84799 | 12.1 | 99.32164 | 20 | 20
271.84799 | 12.15 | 99.32071 | 20 | 20
272.84698 | 12.2 | 99.31947 | 20 | 20
273.84601 | 12.25 | 99.31813 | 20 | 20
274.84601 | 12.3 | 99.3171 | 20 | 20
275.84698 | 12.35 | 99.31586 | 20 | 20
276.845 | 12.4 | 99.31463 | 20 | 20
277.84601 | 12.45 | 99.3136 | 20 | 20
278.84601 | 12.5 | 99.31267 | 20 | 20
279.84601 | 12.55 | 99.31184 | 20 | 20
280.84399 | 12.6 | 99.31102 | 20 | 20
281.845 | 12.65 | 99.3102 | 20 | 20
282.845 | 12.7 | 99.30927 | 20 | 20
283.84299 | 12.75 | 99.30824 | 20 | 20
284.84201 | 12.8 | 99.30721 | 20 | 20
285.84299 | 12.85 | 99.30597 | 20 | 20
286.841 | 12.9 | 99.30484 | 20 | 20
287.841 | 12.95 | 99.30401 | 20 | 20
288.83801 | 13 | 99.30288 | 20 | 20
289.83801 | 13.05 | 99.30174 | 20 | 20
290.83499 | 13.1 | 99.30051 | 20 | 20
291.83401 | 13.15 | 99.29937 | 20 | 20
292.83301 | 13.2 | 99.29855 | 20 | 20
293.83301 | 13.25 | 99.29721 | 20 | 20
294.832 | 13.3 | 99.29597 | 20 | 20
295.832 | 13.35 | 99.29535 | 20 | 20
296.83099 | 13.4 | 99.29443 | 20 | 20
297.83099 | 13.45 | 99.2935 | 20 | 20
298.832 | 13.5 | 99.29278 | 20 | 20
299.832 | 13.55 | 99.29216 | 20 | 20
300.83099 | 13.6 | 99.29082 | 20 | 20
301.82999 | 13.65 | 99.28958 | 20 | 20
302.828 | 13.7 | 99.28845 | 20 | 20
303.828 | 13.75 | 99.28742 | 20 | 20
304.82599 | 13.8 | 99.28628 | 20 | 20
305.82501 | 13.85 | 99.28494 | 20 | 20
306.82501 | 13.9 | 99.28402 | 20 | 20
307.82401 | 13.95 | 99.28309 | 20 | 20
308.82401 | 14 | 99.28216 | 20 | 20
309.823 | 14.05 | 99.28062 | 20 | 20
310.82199 | 14.1 | 99.27959 | 20 | 20
311.82101 | 14.15 | 99.27814 | 20 | 20
312.82199 | 14.2 | 99.2767 | 20 | 20
313.82199 | 14.25 | 99.27536 | 20 | 20
314.82001 | 14.3 | 99.27412 | 20 | 20
315.82101 | 14.35 | 99.27309 | 20 | 20
316.82001 | 14.4 | 99.27175 | 20 | 20
317.82001 | 14.45 | 99.27031 | 20 | 20
318.82001 | 14.5 | 99.26835 | 20 | 20
319.81699 | 14.55 | 99.26691 | 20 | 20
320.811 | 14.6 | 99.26639 | 20 | 20
321.80499 | 14.65 | 99.26557 | 20 | 20
322.79501 | 14.7 | 99.26495 | 20 | 20
323.78799 | 14.75 | 99.26402 | 20 | 20
324.78201 | 14.8 | 99.26351 | 20 | 20
325.77701 | 14.85 | 99.26289 | 20 | 20
326.77399 | 14.9 | 99.26248 | 20 | 20
327.76901 | 14.95 | 99.26124 | 20 | 20
328.76501 | 15 | 99.26042 | 20 | 20
329.76401 | 15.05 | 99.25928 | 20 | 20
330.76001 | 15.1 | 99.25794 | 20 | 20
331.759 | 15.15 | 99.2564 | 20 | 20
332.755 | 15.2 | 99.25485 | 20 | 20
333.75299 | 15.25 | 99.25361 | 20 | 20
334.75201 | 15.3 | 99.2531 | 20 | 20
335.74899 | 15.35 | 99.25238 | 20 | 20
336.74799 | 15.4 | 99.25155 | 20 | 20
337.74701 | 15.45 | 99.25021 | 20 | 20
338.746 | 15.5 | 99.24877 | 20 | 20
339.74301 | 15.55 | 99.24795 | 20 | 20
340.74399 | 15.6 | 99.24681 | 20 | 20
341.742 | 15.65 | 99.24599 | 20 | 20
342.74301 | 15.7 | 99.24475 | 20 | 20
343.73901 | 15.75 | 99.24341 | 20 | 20
344.73801 | 15.8 | 99.24197 | 20 | 20
345.73599 | 15.85 | 99.24083 | 20 | 20
346.73599 | 15.9 | 99.2397 | 20 | 20
347.73499 | 15.95 | 99.23888 | 20 | 20
348.733 | 16 | 99.23795 | 20 | 20
349.73099 | 16.05 | 99.23671 | 20 | 20
350.73099 | 16.1 | 99.23517 | 20 | 20
351.73001 | 16.15 | 99.23383 | 20 | 20
352.728 | 16.2 | 99.23259 | 20 | 20
353.728 | 16.25 | 99.23166 | 20 | 20
354.72501 | 16.3 | 99.23115 | 20 | 20
355.724 | 16.35 | 99.2296 | 20 | 20
356.72299 | 16.4 | 99.22867 | 20 | 20
357.72299 | 16.45 | 99.22785 | 20 | 20
358.72101 | 16.5 | 99.22692 | 20 | 20
359.72198 | 16.55 | 99.2261 | 20 | 20
360.71899 | 16.6 | 99.22496 | 20 | 20
361.72101 | 16.65 | 99.22424 | 20 | 20
362.72 | 16.7 | 99.22342 | 20 | 20
363.72 | 16.75 | 99.22084 | 20 | 20
364.71799 | 16.8 | 99.21837 | 20 | 20
365.716 | 16.85 | 99.21754 | 20 | 20
366.715 | 16.9 | 99.21692 | 20 | 20
367.71399 | 16.95 | 99.21641 | 20 | 20
368.71301 | 17 | 99.216 | 20 | 20
369.71201 | 17.05 | 99.21548 | 20 | 20
370.711 | 17.1 | 99.21393 | 20 | 20
371.70801 | 17.15 | 99.21249 | 20 | 20
372.707 | 17.2 | 99.21125 | 20 | 20
373.70499 | 17.25 | 99.21033 | 20 | 20
374.70499 | 17.3 | 99.20857 | 20 | 20
375.70401 | 17.35 | 99.20672 | 20 | 20
376.70099 | 17.4 | 99.20517 | 20 | 20
377.70099 | 17.45 | 99.20373 | 20 | 20
378.69901 | 17.5 | 99.2028 | 20 | 20
379.69699 | 17.55 | 99.20198 | 20 | 20
380.698 | 17.6 | 99.20136 | 20 | 20
381.69501 | 17.65 | 99.20002 | 20 | 20
382.694 | 17.7 | 99.19868 | 20 | 20
383.69101 | 17.75 | 99.19755 | 20 | 20
384.68701 | 17.8 | 99.19662 | 20 | 20
385.685 | 17.85 | 99.19549 | 20 | 20
386.68301 | 17.9 | 99.19404 | 20 | 20
387.68301 | 17.95 | 99.19229 | 20 | 20
388.67801 | 18 | 99.18941 | 20 | 20
389.677 | 18.05 | 99.18848 | 20 | 20
390.67599 | 18.1 | 99.18755 | 20 | 20
391.67499 | 18.15 | 99.18714 | 20 | 20
392.67499 | 18.2 | 99.18652 | 20 | 20
393.673 | 18.25 | 99.18559 | 20 | 20
394.672 | 18.3 | 99.18446 | 20 | 20
395.66901 | 18.35 | 99.1824 | 20 | 20
396.668 | 18.4 | 99.18137 | 20 | 20
397.66901 | 18.45 | 99.17941 | 20 | 20
398.66599 | 18.5 | 99.17755 | 20 | 20
399.66501 | 18.55 | 99.17601 | 20 | 20
400.66199 | 18.6 | 99.17456 | 20 | 20
401.66199 | 18.65 | 99.17343 | 20 | 20
402.659 | 18.7 | 99.17219 | 20 | 20
403.659 | 18.75 | 99.17106 | 20 | 20
404.65701 | 18.8 | 99.17003 | 20 | 20
405.655 | 18.85 | 99.1692 | 20 | 20
406.65399 | 18.9 | 99.16776 | 20 | 20
407.65201 | 18.95 | 99.16622 | 20 | 20
408.64801 | 19 | 99.16539 | 20 | 20
409.64899 | 19.05 | 99.16395 | 20 | 20
410.64499 | 19.1 | 99.16251 | 20 | 20
411.64499 | 19.15 | 99.16127 | 20 | 20
412.64401 | 19.2 | 99.15993 | 20 | 20
413.642 | 19.25 | 99.15869 | 20 | 20
414.64099 | 19.3 | 99.15807 | 20 | 20
415.64099 | 19.35 | 99.15694 | 20 | 20
416.638 | 19.4 | 99.15632 | 20 | 20
417.63901 | 19.45 | 99.15539 | 20 | 20
418.63699 | 19.5 | 99.15416 | 20 | 20
419.63501 | 19.55 | 99.15271 | 20 | 20
420.633 | 19.6 | 99.15127 | 20 | 20
421.63 | 19.65 | 99.14973 | 20 | 20
422.62799 | 19.7 | 99.14839 | 20 | 20
423.62799 | 19.75 | 99.14643 | 20 | 20
424.62601 | 19.8 | 99.14468 | 20 | 20
425.625 | 19.85 | 99.14323 | 20 | 20
426.62201 | 19.9 | 99.14179 | 20 | 20
427.62201 | 19.95 | 99.14086 | 20 | 20
428.621 | 20 | 99.13973 | 20 | 20
429.61899 | 20.05 | 99.13829 | 20 | 20
430.62 | 20.1 | 99.13756 | 20 | 20
431.617 | 20.15 | 99.13643 | 20 | 20
432.61401 | 20.2 | 99.13488 | 20 | 20
433.61301 | 20.25 | 99.13293 | 20 | 20
434.61099 | 20.3 | 99.13066 | 20 | 20
435.60901 | 20.35 | 99.12963 | 20 | 20
436.608 | 20.4 | 99.12849 | 20 | 20
437.60599 | 20.45 | 99.12746 | 20 | 20
438.603 | 20.5 | 99.12623 | 20 | 20
439.60101 | 20.55 | 99.12478 | 20 | 20
440.60001 | 20.6 | 99.12314 | 20 | 20
441.59799 | 20.65 | 99.12159 | 20 | 20
442.595 | 20.7 | 99.12066 | 20 | 20
443.595 | 20.75 | 99.11942 | 20 | 20
444.595 | 20.8 | 99.11809 | 20 | 20
445.59399 | 20.85 | 99.11654 | 20 | 20
446.59201 | 20.9 | 99.1153 | 20 | 20
447.58899 | 20.95 | 99.11345 | 20 | 20
448.59 | 21 | 99.1117 | 20 | 20
449.58701 | 21.05 | 99.11056 | 20 | 20
450.586 | 21.1 | 99.10932 | 20 | 20
451.58499 | 21.15 | 99.10798 | 20 | 20
452.58301 | 21.2 | 99.10561 | 20 | 20
453.58099 | 21.25 | 99.10386 | 20 | 20
454.578 | 21.3 | 99.10221 | 20 | 20
455.577 | 21.35 | 99.10087 | 20 | 20
456.57501 | 21.4 | 99.09922 | 20 | 20
457.57199 | 21.45 | 99.09778 | 20 | 20
458.573 | 21.5 | 99.09634 | 20 | 20
459.57001 | 21.55 | 99.0951 | 20 | 20
460.569 | 21.6 | 99.09283 | 20 | 20
461.56699 | 21.65 | 99.09139 | 20 | 20
462.565 | 21.7 | 99.08954 | 20 | 20
463.56299 | 21.75 | 99.0884 | 20 | 20
464.561 | 21.8 | 99.08686 | 20 | 20
465.55899 | 21.85 | 99.08572 | 20 | 20
466.55899 | 21.9 | 99.08459 | 20 | 20
467.55801 | 21.95 | 99.08294 | 20 | 20
468.55499 | 22 | 99.0816 | 20 | 20
469.55499 | 22.05 | 99.07995 | 20 | 20
470.55301 | 22.1 | 99.07861 | 20 | 20
471.54999 | 22.15 | 99.07717 | 20 | 20
472.548 | 22.2 | 99.07531 | 20 | 20
473.54501 | 22.25 | 99.07346 | 20 | 20
474.54401 | 22.3 | 99.07181 | 20 | 20
475.54099 | 22.35 | 99.07016 | 20 | 20
476.54199 | 22.4 | 99.0681 | 20 | 20
477.54001 | 22.45 | 99.06635 | 20 | 20
478.539 | 22.5 | 99.06532 | 20 | 20
479.539 | 22.55 | 99.06336 | 20 | 20
480.53601 | 22.6 | 99.06181 | 20 | 20
481.535 | 22.65 | 99.05944 | 20 | 20
482.53699 | 22.7 | 99.05687 | 20 | 20
483.53799 | 22.75 | 99.0547 | 20 | 20
484.53601 | 22.8 | 99.05202 | 20 | 20
485.53601 | 22.85 | 99.05068 | 20 | 20
486.53699 | 22.9 | 99.04965 | 20 | 20
487.535 | 22.95 | 99.04831 | 20 | 20
488.52802 | 23 | 99.04666 | 20 | 20
489.52399 | 23.05 | 99.04522 | 20 | 20
490.51901 | 23.1 | 99.04398 | 20 | 20
491.51501 | 23.15 | 99.04213 | 20 | 20
492.51001 | 23.2 | 99.03996 | 20 | 20
493.50601 | 23.25 | 99.0378 | 20 | 20
494.504 | 23.3 | 99.03605 | 20 | 20
495.505 | 23.35 | 99.03357 | 20 | 20
496.504 | 23.4 | 99.03192 | 20 | 20
497.504 | 23.45 | 99.02966 | 20 | 20
498.50299 | 23.5 | 99.0279 | 20 | 20
499.50299 | 23.55 | 99.02646 | 20 | 20
500.50201 | 23.6 | 99.02409 | 20 | 20
501.50101 | 23.65 | 99.02234 | 20 | 20
502.49899 | 23.7 | 99.02007 | 20 | 20
503.49701 | 23.75 | 99.01832 | 20 | 20
504.49701 | 23.8 | 99.01616 | 20 | 20
505.49701 | 23.85 | 99.0143 | 20 | 20
506.49399 | 23.9 | 99.01193 | 20 | 20
507.49301 | 23.95 | 99.00904 | 20 | 20
508.491 | 24 | 99.00729 | 20 | 20
509.48801 | 24.05 | 99.00482 | 20 | 20
510.48599 | 24.1 | 99.00131 | 20 | 20
511.487 | 24.15 | 98.99771 | 20 | 20
512.48401 | 24.2 | 98.99554 | 20 | 20
513.48199 | 24.25 | 98.99369 | 20 | 20
514.48199 | 24.3 | 98.99163 | 20 | 20
515.48102 | 24.35 | 98.98967 | 20 | 20
516.48199 | 24.4 | 98.9873 | 20 | 20
517.47998 | 24.45 | 98.98575 | 20 | 20
518.47803 | 24.5 | 98.98338 | 20 | 20
519.47699 | 24.55 | 98.98019 | 20 | 20
520.47498 | 24.6 | 98.97874 | 20 | 20
521.474 | 24.65 | 98.97658 | 20 | 20
522.47198 | 24.7 | 98.974 | 20 | 20
523.46899 | 24.75 | 98.97215 | 20 | 20
524.46802 | 24.8 | 98.96875 | 20 | 20
525.466 | 24.85 | 98.96668 | 20 | 20
526.46399 | 24.9 | 98.96267 | 20 | 20
527.46503 | 24.95 | 98.95937 | 20 | 20
528.46198 | 25 | 98.95751 | 20 | 20
529.45898 | 25.05 | 98.9536 | 20 | 20
530.45599 | 25.1 | 98.94875 | 20 | 20
531.45502 | 25.15 | 98.94545 | 20 | 20
532.45398 | 25.2 | 98.94308 | 20 | 20
533.45398 | 25.25 | 98.94102 | 20 | 20
534.45099 | 25.3 | 98.93937 | 20 | 20
535.45099 | 25.35 | 98.93659 | 20 | 20
536.45001 | 25.4 | 98.93412 | 20 | 20
537.45001 | 25.45 | 98.93144 | 20 | 20
538.448 | 25.5 | 98.92896 | 20 | 20
539.44702 | 25.55 | 98.92659 | 20 | 20
540.44397 | 25.6 | 98.92237 | 20 | 20
541.44397 | 25.65 | 98.91938 | 20 | 20
542.44202 | 25.7 | 98.9166 | 20 | 20
543.43903 | 25.75 | 98.91227 | 20 | 20
544.43799 | 25.8 | 98.90784 | 20 | 20
545.43701 | 25.85 | 98.90351 | 20 | 20
546.435 | 25.9 | 98.90062 | 20 | 20
547.435 | 25.95 | 98.8965 | 20 | 20
548.43298 | 26 | 98.89372 | 20 | 20
549.43201 | 26.05 | 98.89073 | 20 | 20
550.43103 | 26.1 | 98.88836 | 20 | 20
551.43201 | 26.15 | 98.88557 | 20 | 20
552.42902 | 26.2 | 98.88341 | 20 | 20
553.42902 | 26.25 | 98.8796 | 20 | 20
554.42798 | 26.3 | 98.87578 | 20 | 20
555.427 | 26.35 | 98.87104 | 20 | 20
556.42603 | 26.4 | 98.86651 | 20 | 20
557.42401 | 26.45 | 98.86146 | 20 | 20
558.42297 | 26.5 | 98.85713 | 20 | 20
559.422 | 26.55 | 98.85414 | 20 | 20
560.42102 | 26.6 | 98.8493 | 20 | 20
561.42102 | 26.65 | 98.84404 | 20 | 20
562.41901 | 26.7 | 98.84002 | 20 | 20
563.41602 | 26.75 | 98.83559 | 20 | 20
564.41498 | 26.8 | 98.83074 | 20 | 20
565.414 | 26.85 | 98.82734 | 20 | 20
566.41302 | 26.9 | 98.82374 | 20 | 20
567.41101 | 26.95 | 98.82064 | 20 | 20
568.40698 | 27 | 98.81508 | 20 | 20
569.40503 | 27.05 | 98.81075 | 20 | 20
570.40399 | 27.1 | 98.80518 | 20 | 20
571.40399 | 27.15 | 98.80281 | 20 | 20
572.40302 | 27.2 | 98.79756 | 20 | 20
573.40601 | 27.25 | 98.7924 | 20 | 20
574.40698 | 27.3 | 98.78808 | 20 | 20
575.40997 | 27.35 | 98.78272 | 20 | 20
576.40997 | 27.4 | 98.77746 | 20 | 20
577.409 | 27.45 | 98.77189 | 20 | 20
578.40997 | 27.5 | 98.76788 | 20 | 20
579.40997 | 27.55 | 98.76282 | 20 | 20
580.409 | 27.6 | 98.75798 | 20 | 20
581.40802 | 27.65 | 98.75272 | 20 | 20
582.40399 | 27.7 | 98.74695 | 20 | 20
583.40503 | 27.75 | 98.74098 | 20 | 20
584.40302 | 27.8 | 98.73459 | 20 | 20
585.40503 | 27.85 | 98.72881 | 20 | 20
586.40399 | 27.9 | 98.72418 | 20 | 20
587.40601 | 27.95 | 98.71902 | 20 | 20
588.40503 | 28 | 98.71356 | 20 | 20
589.40399 | 28.05 | 98.7081 | 20 | 20
590.40601 | 28.1 | 98.70253 | 20 | 20
591.40698 | 28.15 | 98.698 | 20 | 20
592.40698 | 28.2 | 98.69284 | 20 | 20
593.40302 | 28.25 | 98.68553 | 20 | 20
594.40302 | 28.3 | 98.67903 | 20 | 20
595.40198 | 28.35 | 98.67254 | 20 | 20
596.401 | 28.4 | 98.6677 | 20 | 20
597.39899 | 28.45 | 98.66244 | 20 | 20
598.40002 | 28.5 | 98.65657 | 20 | 20
599.39899 | 28.55 | 98.64976 | 20 | 20
600.396 | 28.6 | 98.64317 | 20 | 20
601.39502 | 28.65 | 98.63647 | 20 | 20
602.39398 | 28.7 | 98.63029 | 20 | 20
603.39398 | 28.75 | 98.62472 | 20 | 20
604.39398 | 28.8 | 98.61854 | 20 | 20
605.39203 | 28.85 | 98.61173 | 20 | 20
606.39301 | 28.9 | 98.60503 | 20 | 20
607.39203 | 28.95 | 98.59875 | 20 | 20
608.39099 | 29 | 98.59195 | 20 | 20
609.39001 | 29.05 | 98.58453 | 20 | 20
610.38898 | 29.1 | 98.57649 | 20 | 20
611.38702 | 29.15 | 98.5667 | 20 | 20
612.38702 | 29.2 | 98.56031 | 20 | 20
613.388 | 29.25 | 98.5533 | 20 | 20
614.38599 | 29.3 | 98.54515 | 20 | 20
615.38501 | 29.35 | 98.53784 | 20 | 20
616.383 | 29.4 | 98.5297 | 20 | 20
617.38098 | 29.45 | 98.52269 | 20 | 20
618.383 | 29.5 | 98.51537 | 20 | 20
619.38 | 29.55 | 98.50774 | 20 | 20
620.37799 | 29.6 | 98.49785 | 20 | 20
621.37799 | 29.65 | 98.48919 | 20 | 20
622.37701 | 29.7 | 98.48002 | 20 | 20
623.37701 | 29.75 | 98.47002 | 20 | 20
624.37701 | 29.8 | 98.46126 | 20 | 20
625.37701 | 29.85 | 98.45075 | 20 | 20
626.37598 | 29.9 | 98.44189 | 20 | 20
627.37701 | 29.95 | 98.43261 | 20 | 20
628.37701 | 30 | 98.42344 | 20 | 20
629.37701 | 30.05 | 98.41499 | 20 | 20
630.37701 | 30.1 | 98.40447 | 20 | 20
631.375 | 30.15 | 98.39458 | 20 | 20
632.375 | 30.2 | 98.38438 | 20 | 20
633.37299 | 30.25 | 98.37386 | 20 | 20
634.37097 | 30.3 | 98.36294 | 20 | 20
635.37 | 30.35 | 98.35181 | 20 | 20
636.36798 | 30.4 | 98.34129 | 20 | 20
637.36603 | 30.45 | 98.33016 | 20 | 20
638.36499 | 30.5 | 98.32048 | 20 | 20
639.367 | 30.55 | 98.30986 | 20 | 20
640.36499 | 30.6 | 98.30069 | 20 | 20
641.367 | 30.65 | 98.29018 | 20 | 20
642.36401 | 30.7 | 98.27884 | 20 | 20
643.36298 | 30.75 | 98.26802 | 20 | 20
644.36298 | 30.8 | 98.25668 | 20 | 20
645.36298 | 30.85 | 98.24771 | 20 | 20
646.36298 | 30.9 | 98.23658 | 20 | 20
647.36102 | 30.95 | 98.22648 | 20 | 20
648.35999 | 31 | 98.21494 | 20 | 20
649.35901 | 31.05 | 98.20412 | 20 | 20
650.35699 | 31.1 | 98.19299 | 20 | 20
651.35602 | 31.15 | 98.18206 | 20 | 20
652.354 | 31.2 | 98.17196 | 20 | 20
653.35303 | 31.25 | 98.16176 | 20 | 20
654.35101 | 31.3 | 98.15022 | 20 | 20
655.34802 | 31.35 | 98.13589 | 20 | 20
656.34497 | 31.4 | 98.12589 | 20 | 20
657.34399 | 31.45 | 98.11682 | 20 | 20
658.34399 | 31.5 | 98.10693 | 20 | 20
659.34399 | 31.55 | 98.09693 | 20 | 20
660.34399 | 31.6 | 98.08518 | 20 | 20
661.34302 | 31.65 | 98.07477 | 20 | 20
662.34198 | 31.7 | 98.0622 | 20 | 20
663.341 | 31.75 | 98.05055 | 20 | 20
664.34003 | 31.8 | 98.03839 | 20 | 20
665.336 | 31.85 | 98.02736 | 20 | 20
666.33301 | 31.9 | 98.01551 | 20 | 20
667.33197 | 31.95 | 98.00253 | 20 | 20
668.33099 | 32 | 97.98923 | 20 | 20
669.32599 | 32.05 | 97.97552 | 20 | 20
670.32703 | 32.1 | 97.9614 | 20 | 20
671.32501 | 32.15 | 97.94811 | 20 | 20
672.32501 | 32.2 | 97.93399 | 20 | 20
673.32397 | 32.25 | 97.92141 | 20 | 20
674.32098 | 32.3 | 97.90451 | 20 | 20
675.32001 | 32.35 | 97.89019 | 20 | 20
676.31702 | 32.4 | 97.87545 | 20 | 20
677.31799 | 32.45 | 97.86102 | 20 | 20
678.31702 | 32.5 | 97.84587 | 20 | 20
679.31702 | 32.55 | 97.82876 | 20 | 20
680.31598 | 32.6 | 97.8132 | 20 | 20
681.31299 | 32.65 | 97.79475 | 20 | 20
682.31 | 32.7 | 97.77816 | 20 | 20
683.30603 | 32.75 | 97.75899 | 20 | 20
684.30499 | 32.8 | 97.74043 | 20 | 20
685.302 | 32.85 | 97.72013 | 20 | 20
686.29999 | 32.9 | 97.69972 | 20 | 20
687.29602 | 32.95 | 97.67808 | 20 | 20
688.29303 | 33 | 97.65747 | 20 | 20
689.29102 | 33.05 | 97.63706 | 20 | 20
690.28998 | 33.1 | 97.61501 | 20 | 20
691.28699 | 33.15 | 97.59192 | 20 | 20
692.28497 | 33.2 | 97.56832 | 20 | 20
693.28302 | 33.25 | 97.54472 | 20 | 20
694.28302 | 33.3 | 97.51998 | 20 | 20
695.28302 | 33.35 | 97.49494 | 20 | 20
696.28198 | 33.4 | 97.46989 | 20 | 20
697.28101 | 33.45 | 97.41589 | 20 | 20
698.27899 | 33.5 | 97.396 | 20 | 20
699.27802 | 33.55 | 97.37435 | 20 | 20
700.27399 | 33.6 | 97.34972 | 20 | 20
701.27399 | 33.65 | 97.30159 | 20 | 20
702.27002 | 33.7 | 97.27974 | 20 | 20
703.26898 | 33.75 | 97.23944 | 20 | 20
704.26703 | 33.8 | 97.21718 | 20 | 20
705.26398 | 33.85 | 97.19337 | 20 | 20
706.26202 | 33.9 | 97.13658 | 20 | 20
707.26099 | 33.95 | 97.11556 | 20 | 20
708.26001 | 34 | 97.07547 | 20 | 20
709.258 | 34.05 | 97.053 | 20 | 20
710.258 | 34.1 | 96.99776 | 20 | 20
711.25299 | 34.15 | 96.95736 | 20 | 20
712.25098 | 34.2 | 96.91922 | 20 | 20
713.24701 | 34.25 | 96.88377 | 20 | 20
714.24902 | 34.3 | 96.84698 | 20 | 20
715.24701 | 34.35 | 96.80616 | 20 | 20
716.24597 | 34.4 | 96.76267 | 20 | 20
717.24402 | 34.45 | 96.72011 | 20 | 20
718.24103 | 34.5 | 96.67836 | 20 | 20
719.23999 | 34.55 | 96.63487 | 20 | 20
720.23999 | 34.6 | 96.59262 | 20 | 20
721.237 | 34.65 | 96.54809 | 20 | 20
722.23499 | 34.7 | 96.50068 | 20 | 20
723.23102 | 34.75 | 96.44946 | 20 | 20
724.22803 | 34.8 | 96.40422 | 20 | 20
725.22601 | 34.85 | 96.35444 | 20 | 20
726.22498 | 34.9 | 96.30414 | 20 | 20
727.22198 | 34.95 | 96.25209 | 20 | 20
728.21997 | 35 | 96.20149 | 20 | 20
729.21503 | 35.05 | 96.14996 | 20 | 20
730.21503 | 35.1 | 96.09822 | 20 | 20
731.21198 | 35.15 | 96.04349 | 20 | 20
732.21002 | 35.2 | 95.98382 | 20 | 20
733.20898 | 35.25 | 95.92909 | 20 | 20
734.20697 | 35.3 | 95.86921 | 20 | 20
735.20599 | 35.35 | 95.81212 | 20 | 20
736.20398 | 35.4 | 95.75213 | 20 | 20
737.22699 | 35.45 | 95.68823 | 20 | 20
738.229 | 35.5 | 95.62454 | 20 | 20
739.224 | 35.55 | 95.56548 | 20 | 20
740.21698 | 35.6 | 95.50591 | 20 | 20
741.20898 | 35.65 | 95.43738 | 20 | 20
742.20502 | 35.7 | 95.37451 | 20 | 20
743.198 | 35.75 | 95.30597 | 20 | 20
744.19299 | 35.8 | 95.23991 | 20 | 20
745.18597 | 35.85 | 95.17168 | 20 | 20
746.185 | 35.9 | 95.10139 | 20 | 20
747.18298 | 35.95 | 95.03213 | 20 | 20
748.17999 | 36 | 94.95741 | 20 | 20
749.18103 | 36.05 | 94.88599 | 20 | 20
750.18103 | 36.1 | 94.8091 | 20 | 20
751.17798 | 36.15 | 94.73366 | 20 | 20
752.17603 | 36.2 | 94.65708 | 20 | 20
753.17401 | 36.25 | 94.57731 | 20 | 20
754.16998 | 36.3 | 94.5029 | 20 | 20
755.16803 | 36.35 | 94.42436 | 20 | 20
756.16602 | 36.4 | 94.34665 | 20 | 20
757.16699 | 36.45 | 94.26626 | 20 | 20
758.16901 | 36.5 | 94.1833 | 20 | 20
759.16602 | 36.55 | 94.09126 | 20 | 20
760.164 | 36.6 | 94.01242 | 20 | 20
761.164 | 36.65 | 93.92719 | 20 | 20
762.16602 | 36.7 | 93.84546 | 20 | 20
763.16803 | 36.75 | 93.7593 | 20 | 20
764.16998 | 36.8 | 93.6719 | 20 | 20
765.17102 | 36.85 | 93.58574 | 20 | 20
766.17401 | 36.9 | 93.49834 | 20 | 20
767.17401 | 36.95 | 93.40847 | 20 | 20
768.17499 | 37 | 93.31829 | 20 | 20
769.17401 | 37.05 | 93.23006 | 20 | 20
770.17798 | 37.1 | 93.14164 | 20 | 20
771.17902 | 37.15 | 93.04517 | 20 | 20
772.18201 | 37.2 | 92.95715 | 20 | 20
773.18701 | 37.25 | 92.86491 | 20 | 20
774.19299 | 37.3 | 92.77483 | 20 | 20
775.203 | 37.35 | 92.68321 | 20 | 20
776.21198 | 37.4 | 92.59313 | 20 | 20
777.22101 | 37.45 | 92.50388 | 20 | 20
778.22601 | 37.5 | 92.40896 | 20 | 20
779.23499 | 37.55 | 92.32032 | 20 | 20
780.24103 | 37.6 | 92.22581 | 20 | 20
781.245 | 37.65 | 92.13573 | 20 | 20
782.25201 | 37.7 | 92.04741 | 20 | 20
783.258 | 37.75 | 91.96063 | 20 | 20
784.26801 | 37.8 | 91.87684 | 20 | 20
785.27502 | 37.85 | 91.78738 | 20 | 20
786.28101 | 37.9 | 91.704 | 20 | 20
787.28998 | 37.95 | 91.61629 | 20 | 20
788.297 | 38 | 91.53992 | 20 | 20
789.30603 | 38.05 | 91.45933 | 20 | 20
790.31598 | 38.1 | 91.38028 | 20 | 20
791.32202 | 38.15 | 91.29886 | 20 | 20
792.33099 | 38.2 | 91.22908 | 20 | 20
793.34003 | 38.25 | 91.15735 | 20 | 20
794.34601 | 38.3 | 91.0848 | 20 | 20
795.35602 | 38.35 | 91.02141 | 20 | 20
796.36499 | 38.4 | 90.9539 | 20 | 20
797.37701 | 38.45 | 90.90145 | 20 | 20
798.39001 | 38.5 | 90.84517 | 20 | 20
799.40503 | 38.55 | 90.79715 | 20 | 20
800.41699 | 38.6 | 90.7486 | 20 | 20
801.42902 | 38.65 | 90.70861 | 20 | 20
802.44098 | 38.7 | 90.67976 | 20 | 20
803.45502 | 38.75 | 90.65914 | 20 | 20
804.46899 | 38.8 | 90.64245 | 20 | 20
805.48199 | 38.85 | 90.62472 | 20 | 20
806.492 | 38.9 | 90.60947 | 20 | 20
807.49597 | 38.95 | 90.59267 | 20 | 20
808.48297 | 39 | 90.5802 | 20 | 20
809.47498 | 39.05 | 90.56474 | 20 | 20
810.46399 | 39.1 | 90.55556 | 20 | 20
811.453 | 39.15 | 90.5432 | 20 | 20
812.43903 | 39.2 | 90.53186 | 20 | 20
813.42798 | 39.25 | 90.51929 | 20 | 20
814.414 | 39.3 | 90.50754 | 20 | 20
815.401 | 39.35 | 90.49775 | 20 | 20
816.38702 | 39.4 | 90.48651 | 20 | 20
817.37201 | 39.45 | 90.4761 | 20 | 20
818.35699 | 39.5 | 90.46456 | 20 | 20
819.34302 | 39.55 | 90.45425 | 20 | 20
820.33301 | 39.6 | 90.4458 | 20 | 20
821.315 | 39.65 | 90.43828 | 20 | 20
822.302 | 39.7 | 90.42962 | 20 | 20
823.29401 | 39.75 | 90.42158 | 20 | 20
824.28802 | 39.8 | 90.41241 | 20 | 20
825.284 | 39.85 | 90.40355 | 20 | 20
826.276 | 39.9 | 90.3953 | 20 | 20
827.27002 | 39.95 | 90.38736 | 20 | 20
828.26202 | 40 | 90.37716 | 20 | 20
829.25201 | 40.05 | 90.36747 | 20 | 20
830.245 | 40.1 | 90.36129 | 20 | 20
831.23999 | 40.15 | 90.35407 | 20 | 20
832.23401 | 40.2 | 90.34717 | 20 | 20
833.22803 | 40.25 | 90.34016 | 20 | 20
834.22498 | 40.3 | 90.33274 | 20 | 20
835.21698 | 40.35 | 90.32285 | 20 | 20
836.21301 | 40.4 | 90.31594 | 20 | 20
837.20898 | 40.45 | 90.30831 | 20 | 20
838.203 | 40.5 | 90.30203 | 20 | 20
839.19897 | 40.55 | 90.2978 | 20 | 20
840.19299 | 40.6 | 90.2945 | 20 | 20
841.18799 | 40.65 | 90.29193 | 20 | 20
842.18298 | 40.7 | 90.29038 | 20 | 20
843.17902 | 40.75 | 90.2876 | 20 | 20
844.17102 | 40.8 | 90.2844 | 20 | 20
845.16302 | 40.85 | 90.28121 | 20 | 20
846.15601 | 40.9 | 90.27626 | 20 | 20
847.151 | 40.95 | 90.27193 | 20 | 20
848.14801 | 41 | 90.2709 | 20 | 20
849.14001 | 41.05 | 90.26936 | 20 | 20
850.13397 | 41.1 | 90.26925 | 20 | 20
851.12598 | 41.15 | 90.26791 | 20 | 20
852.11902 | 41.2 | 90.26668 | 20 | 20
853.11401 | 41.25 | 90.26606 | 20 | 20
854.10797 | 41.3 | 90.26596 | 20 | 20
855.10101 | 41.35 | 90.26523 | 20 | 20
856.09302 | 41.4 | 90.26369 | 20 | 20
857.08899 | 41.45 | 90.26266 | 20 | 20
858.07898 | 41.5 | 90.26142 | 20 | 20
859.07001 | 41.55 | 90.26008 | 20 | 20
860.06299 | 41.6 | 90.25874 | 20 | 20
861.05298 | 41.65 | 90.2574 | 20 | 20
862.04401 | 41.7 | 90.25616 | 20 | 20
863.03601 | 41.75 | 90.25534 | 20 | 20
864.02698 | 41.8 | 90.25493 | 20 | 20
865.01898 | 41.85 | 90.25431 | 20 | 20
866.01099 | 41.9 | 90.25328 | 20 | 20
867.005 | 41.95 | 90.25266 | 20 | 20
867.99701 | 42 | 90.25204 | 20 | 20
868.98798 | 42.05 | 90.25029 | 20 | 20
869.98199 | 42.1 | 90.24905 | 20 | 20
870.97699 | 42.15 | 90.24833 | 20 | 20
871.97101 | 42.2 | 90.24771 | 20 | 20
872.96399 | 42.25 | 90.24617 | 20 | 20
873.96198 | 42.3 | 90.24359 | 20 | 20
874.95697 | 42.35 | 90.24163 | 20 | 20
875.95398 | 42.4 | 90.24029 | 20 | 20
876.95203 | 42.45 | 90.23823 | 20 | 20
877.948 | 42.5 | 90.2371 | 20 | 20
878.94397 | 42.55 | 90.23648 | 20 | 20
879.94397 | 42.6 | 90.23607 | 20 | 20
880.94202 | 42.65 | 90.23555 | 20 | 20
881.93903 | 42.7 | 90.23535 | 20 | 20
882.93701 | 42.75 | 90.23514 | 20 | 20
883.93597 | 42.8 | 90.23473 | 20 | 20
884.93298 | 42.85 | 90.23432 | 20 | 20
885.93298 | 42.9 | 90.23421 | 20 | 20
886.93298 | 42.95 | 90.23359 | 20 | 20
887.93298 | 43 | 90.23287 | 20 | 20
888.92999 | 43.05 | 90.23143 | 20 | 20
889.92999 | 43.1 | 90.22906 | 20 | 20
890.92798 | 43.15 | 90.22772 | 20 | 20
891.927 | 43.2 | 90.22617 | 20 | 20
892.92902 | 43.25 | 90.22555 | 20 | 20
893.92902 | 43.3 | 90.22586 | 20 | 20
894.92902 | 43.35 | 90.22597 | 20 | 20
895.92798 | 43.4 | 90.22504 | 20 | 20
896.92902 | 43.45 | 90.22391 | 20 | 20
897.92999 | 43.5 | 90.22329 | 20 | 20
898.93201 | 43.55 | 90.22215 | 20 | 20
899.92902 | 43.6 | 90.22061 | 20 | 20
900.92902 | 43.65 | 90.21896 | 20 | 20
901.92902 | 43.7 | 90.21793 | 20 | 20
902.92798 | 43.75 | 90.217 | 20 | 20
903.92902 | 43.8 | 90.21628 | 20 | 20
904.92902 | 43.85 | 90.21545 | 20 | 20
905.92798 | 43.9 | 90.21525 | 20 | 20
906.92902 | 43.95 | 90.21504 | 20 | 20
907.92798 | 44 | 90.21463 | 20 | 20
908.93103 | 44.05 | 90.21391 | 20 | 20
909.93201 | 44.1 | 90.21329 | 20 | 20
910.92902 | 44.15 | 90.21236 | 20 | 20
911.92902 | 44.2 | 90.21154 | 20 | 20
912.93201 | 44.25 | 90.21082 | 20 | 20
913.93103 | 44.3 | 90.20999 | 20 | 20
914.92999 | 44.35 | 90.20772 | 20 | 20
915.92902 | 44.4 | 90.20721 | 20 | 20
916.92999 | 44.45 | 90.20649 | 20 | 20
917.92798 | 44.5 | 90.20618 | 20 | 20
918.92798 | 44.55 | 90.20546 | 20 | 20
919.92798 | 44.6 | 90.20474 | 20 | 20
920.927 | 44.65 | 90.20412 | 20 | 20
921.92603 | 44.7 | 90.20257 | 20 | 20
922.922 | 44.75 | 90.20144 | 20 | 20
923.92102 | 44.8 | 90.2003 | 20 | 20
924.92102 | 44.85 | 90.2001 | 20 | 20
925.922 | 44.9 | 90.19958 | 20 | 20
926.91699 | 44.95 | 90.19824 | 20 | 20
927.91699 | 45 | 90.19732 | 20 | 20
928.91602 | 45.05 | 90.1969 | 20 | 20
929.914 | 45.1 | 90.19608 | 20 | 20
930.90997 | 45.15 | 90.19422 | 20 | 20
931.90802 | 45.2 | 90.19299 | 20 | 20
932.90399 | 45.25 | 90.19247 | 20 | 20
933.901 | 45.3 | 90.19185 | 20 | 20
934.901 | 45.35 | 90.19082 | 20 | 20
935.896 | 45.4 | 90.18969 | 20 | 20
936.89398 | 45.45 | 90.18876 | 20 | 20
937.89398 | 45.5 | 90.18763 | 20 | 20
938.89301 | 45.55 | 90.18711 | 20 | 20
939.89301 | 45.6 | 90.18598 | 20 | 20
940.89001 | 45.65 | 90.18526 | 20 | 20
941.88898 | 45.7 | 90.18484 | 20 | 20
942.88702 | 45.75 | 90.18464 | 20 | 20
943.88599 | 45.8 | 90.18381 | 20 | 20
944.88397 | 45.85 | 90.18155 | 20 | 20
945.883 | 45.9 | 90.18062 | 20 | 20
946.88 | 45.95 | 90.17897 | 20 | 20
947.87799 | 46 | 90.17794 | 20 | 20
948.87598 | 46.05 | 90.17742 | 20 | 20
949.875 | 46.1 | 90.17691 | 20 | 20
950.87201 | 46.15 | 90.17608 | 20 | 20
951.87201 | 46.2 | 90.17495 | 20 | 20
952.87097 | 46.25 | 90.17371 | 20 | 20
953.87 | 46.3 | 90.17268 | 20 | 20
954.86499 | 46.35 | 90.17248 | 20 | 20
955.85999 | 46.4 | 90.17237 | 20 | 20
956.85699 | 46.45 | 90.17217 | 20 | 20
957.85602 | 46.5 | 90.17145 | 20 | 20
958.85498 | 46.55 | 90.1698 | 20 | 20
959.85199 | 46.6 | 90.16877 | 20 | 20
960.85101 | 46.65 | 90.16691 | 20 | 20
961.84998 | 46.7 | 90.16537 | 20 | 20
962.84497 | 46.75 | 90.16444 | 20 | 20
963.84497 | 46.8 | 90.16403 | 20 | 20
964.84302 | 46.85 | 90.16361 | 20 | 20
965.83801 | 46.9 | 90.16361 | 20 | 20
966.83398 | 46.95 | 90.16341 | 20 | 20
967.83197 | 47 | 90.16135 | 20 | 20
968.828 | 47.05 | 90.15764 | 20 | 20
969.82599 | 47.1 | 90.15671 | 20 | 20
970.823 | 47.15 | 90.1564 | 20 | 20
971.82098 | 47.2 | 90.15661 | 20 | 20
972.81897 | 47.25 | 90.15609 | 20 | 20
973.815 | 47.3 | 90.15557 | 20 | 20
974.81299 | 47.35 | 90.15475 | 20 | 20
975.81097 | 47.4 | 90.15289 | 20 | 20
976.81 | 47.45 | 90.15155 | 20 | 20
977.80701 | 47.5 | 90.15114 | 20 | 20
978.80603 | 47.55 | 90.15063 | 20 | 20
979.802 | 47.6 | 90.1496 | 20 | 20
980.802 | 47.65 | 90.14867 | 20 | 20
981.79901 | 47.7 | 90.14815 | 20 | 20
982.797 | 47.75 | 90.14743 | 20 | 20
983.79303 | 47.8 | 90.1463 | 20 | 20
984.79199 | 47.85 | 90.14568 | 20 | 20
985.789 | 47.9 | 90.14413 | 20 | 20
986.789 | 47.95 | 90.1429 | 20 | 20
987.78601 | 48 | 90.14218 | 20 | 20
988.78198 | 48.05 | 90.14156 | 20 | 20
989.77802 | 48.1 | 90.14073 | 20 | 20
990.776 | 48.15 | 90.13898 | 20 | 20
991.77399 | 48.2 | 90.13805 | 20 | 20
992.77197 | 48.25 | 90.13744 | 20 | 20
993.771 | 48.3 | 90.13713 | 20 | 20
994.77002 | 48.35 | 90.13558 | 20 | 20
995.76801 | 48.4 | 90.13249 | 20 | 20
996.76501 | 48.45 | 90.13197 | 20 | 20