## Sheet
#EXPORTTYPE: | DATA ALL
#FILE: | 75°C-Woll-45min.ngb-sta
#FORMAT: | NETZSCH5
#FTYPE: | UNICODE
#IDENTITY: | 75°C-Woll-45min
#MTYPE: | TG
#INSTRUMENT: | NETZSCH TG 309 Classic
#PROJECT: | CO2Valorize
#DATE/TIME: | 26/02/2026 20:23:26 (UTC+1)
#CORR. FILE:
#TEMPCAL: | 21-08-2025 14:31
#LABORATORY: | HIF
#OPERATOR: | Sahra
#REMARK:
#SAMPLE: | 75°C-Woll-45min
#SAMPLE MASS /mg: | 37.1781
#MATERIAL: | WOLL
#TYPE OF CRUCIBLE: | Al2O3 0.3 ml, open
#SAMPLE CRUCIBLE MASS /mg: | 131.24005
#REFERENCE CRUCIBLE MASS /mg:
#PURGE 1 MFC: | OXYGEN,252.5 ml/min
#PURGE 2 MFC: | NITROGEN,250.0 ml/min
#PROTECTIVE MFC: | NITROGEN,250.0 ml/min
#M.RANGE /mg: | 2000
#CORR. CODE: | 0
#RANGE: | 30°C/20.0(K/min)/1000°C
#SEGMENT: | S1/1
#SEG. 1: | 30°C/20.0(K/min)/1000°C
##Temp./°C | Time/min | Mass/% | Gas Flow(purge2)/(ml/min) | Gas Flow(protective)/(ml/min)
31.164 | 0 | 100 | 20 | 20
31.166 | 0.05 | 99.99785 | 20 | 20
31.307 | 0.1 | 99.99744 | 20 | 20
31.59 | 0.15 | 99.99987 | 20 | 20
31.96 | 0.2 | 100.00256 | 20 | 20
32.387 | 0.25 | 100.00417 | 20 | 20
32.87 | 0.3 | 100.00578 | 20 | 20
33.418 | 0.35 | 100.00793 | 20 | 20
34.035 | 0.4 | 100.01089 | 20 | 20
34.712 | 0.45 | 100.01372 | 20 | 20
35.439 | 0.5 | 100.01547 | 20 | 20
36.216 | 0.55 | 100.01668 | 20 | 20
37.033 | 0.6 | 100.01735 | 20 | 20
37.889 | 0.65 | 100.01789 | 20 | 20
38.787 | 0.7 | 100.01829 | 20 | 20
39.715 | 0.75 | 100.01829 | 20 | 20
40.673 | 0.8 | 100.01829 | 20 | 20
41.657 | 0.85 | 100.01842 | 20 | 20
42.664 | 0.9 | 100.01775 | 20 | 20
43.692 | 0.95 | 100.01641 | 20 | 20
44.74 | 1 | 100.01399 | 20 | 20
45.802 | 1.05 | 100.01157 | 20 | 20
46.876 | 1.1 | 100.00915 | 20 | 20
47.964 | 1.15 | 100.00605 | 20 | 20
49.062 | 1.2 | 100.00161 | 20 | 20
50.167 | 1.25 | 99.99704 | 20 | 20
51.277 | 1.3 | 99.99126 | 20 | 20
52.395 | 1.35 | 99.98521 | 20 | 20
53.516 | 1.4 | 99.97768 | 20 | 20
54.637 | 1.45 | 99.97014 | 20 | 20
55.759 | 1.5 | 99.96342 | 20 | 20
56.883 | 1.55 | 99.95777 | 20 | 20
58.008 | 1.6 | 99.95105 | 20 | 20
59.131 | 1.65 | 99.94432 | 20 | 20
60.252 | 1.7 | 99.93693 | 20 | 20
61.371 | 1.75 | 99.92966 | 20 | 20
62.487 | 1.8 | 99.92213 | 20 | 20
63.6 | 1.85 | 99.91379 | 20 | 20
64.711 | 1.9 | 99.90559 | 20 | 20
65.817 | 1.95 | 99.89792 | 20 | 20
66.92 | 2 | 99.88891 | 20 | 20
68.019 | 2.05 | 99.87936 | 20 | 20
69.114 | 2.1 | 99.87035 | 20 | 20
70.205 | 2.15 | 99.86121 | 20 | 20
71.298 | 2.2 | 99.85247 | 20 | 20
72.381 | 2.25 | 99.84346 | 20 | 20
73.461 | 2.3 | 99.83377 | 20 | 20
74.539 | 2.35 | 99.82355 | 20 | 20
75.611 | 2.4 | 99.81387 | 20 | 20
76.682 | 2.45 | 99.80365 | 20 | 20
77.751 | 2.5 | 99.79302 | 20 | 20
78.813 | 2.55 | 99.78361 | 20 | 20
79.875 | 2.6 | 99.7742 | 20 | 20
80.932 | 2.65 | 99.76518 | 20 | 20
81.986 | 2.7 | 99.75577 | 20 | 20
83.039 | 2.75 | 99.74689 | 20 | 20
84.09 | 2.8 | 99.73896 | 20 | 20
85.137 | 2.85 | 99.72941 | 20 | 20
86.18 | 2.9 | 99.71906 | 20 | 20
87.223 | 2.95 | 99.71018 | 20 | 20
88.262 | 3 | 99.7009 | 20 | 20
89.298 | 3.05 | 99.69229 | 20 | 20
90.333 | 3.1 | 99.68207 | 20 | 20
91.367 | 3.15 | 99.67293 | 20 | 20
92.398 | 3.2 | 99.66714 | 20 | 20
93.427 | 3.25 | 99.6623 | 20 | 20
94.453 | 3.3 | 99.65477 | 20 | 20
95.479 | 3.35 | 99.64657 | 20 | 20
96.501 | 3.4 | 99.63769 | 20 | 20
97.524 | 3.45 | 99.62989 | 20 | 20
98.543 | 3.5 | 99.62182 | 20 | 20
99.562 | 3.55 | 99.61469 | 20 | 20
100.577 | 3.6 | 99.60716 | 20 | 20
101.595 | 3.65 | 99.60097 | 20 | 20
102.609 | 3.7 | 99.59196 | 20 | 20
103.622 | 3.75 | 99.58672 | 20 | 20
104.637 | 3.8 | 99.58309 | 20 | 20
105.648 | 3.85 | 99.57744 | 20 | 20
106.659 | 3.9 | 99.57045 | 20 | 20
107.667 | 3.95 | 99.56305 | 20 | 20
108.676 | 4 | 99.55713 | 20 | 20
109.683 | 4.05 | 99.55242 | 20 | 20
110.691 | 4.1 | 99.54745 | 20 | 20
111.699 | 4.15 | 99.54099 | 20 | 20
112.702 | 4.2 | 99.53454 | 20 | 20
113.706 | 4.25 | 99.52889 | 20 | 20
114.711 | 4.3 | 99.52539 | 20 | 20
115.715 | 4.35 | 99.5219 | 20 | 20
116.716 | 4.4 | 99.51813 | 20 | 20
117.721 | 4.45 | 99.51315 | 20 | 20
118.726 | 4.5 | 99.50885 | 20 | 20
119.729 | 4.55 | 99.50428 | 20 | 20
120.729 | 4.6 | 99.49984 | 20 | 20
121.731 | 4.65 | 99.49513 | 20 | 20
122.732 | 4.7 | 99.49164 | 20 | 20
123.732 | 4.75 | 99.48854 | 20 | 20
124.733 | 4.8 | 99.48491 | 20 | 20
125.735 | 4.85 | 99.48222 | 20 | 20
126.735 | 4.9 | 99.47953 | 20 | 20
127.737 | 4.95 | 99.47711 | 20 | 20
128.73801 | 5 | 99.47415 | 20 | 20
129.737 | 5.05 | 99.47052 | 20 | 20
130.73801 | 5.1 | 99.46662 | 20 | 20
131.73801 | 5.15 | 99.46299 | 20 | 20
132.739 | 5.2 | 99.45936 | 20 | 20
133.741 | 5.25 | 99.4564 | 20 | 20
134.744 | 5.3 | 99.45331 | 20 | 20
135.745 | 5.35 | 99.45116 | 20 | 20
136.744 | 5.4 | 99.44766 | 20 | 20
137.74899 | 5.45 | 99.44443 | 20 | 20
138.74899 | 5.5 | 99.44174 | 20 | 20
139.75101 | 5.55 | 99.43959 | 20 | 20
140.75101 | 5.6 | 99.43771 | 20 | 20
141.752 | 5.65 | 99.43502 | 20 | 20
142.755 | 5.7 | 99.43139 | 20 | 20
143.756 | 5.75 | 99.42816 | 20 | 20
144.756 | 5.8 | 99.4256 | 20 | 20
145.759 | 5.85 | 99.42211 | 20 | 20
146.759 | 5.9 | 99.41995 | 20 | 20
147.76199 | 5.95 | 99.41807 | 20 | 20
148.763 | 6 | 99.41673 | 20 | 20
149.76401 | 6.05 | 99.41457 | 20 | 20
150.765 | 6.1 | 99.41188 | 20 | 20
151.76801 | 6.15 | 99.40973 | 20 | 20
152.769 | 6.2 | 99.40677 | 20 | 20
153.769 | 6.25 | 99.40435 | 20 | 20
154.77 | 6.3 | 99.40045 | 20 | 20
155.77 | 6.35 | 99.39696 | 20 | 20
156.771 | 6.4 | 99.39481 | 20 | 20
157.771 | 6.45 | 99.39238 | 20 | 20
158.77499 | 6.5 | 99.38983 | 20 | 20
159.774 | 6.55 | 99.38808 | 20 | 20
160.774 | 6.6 | 99.38647 | 20 | 20
161.776 | 6.65 | 99.38579 | 20 | 20
162.77699 | 6.7 | 99.38499 | 20 | 20
163.778 | 6.75 | 99.38257 | 20 | 20
164.77699 | 6.8 | 99.37974 | 20 | 20
165.77699 | 6.85 | 99.37705 | 20 | 20
166.776 | 6.9 | 99.37463 | 20 | 20
167.778 | 6.95 | 99.37127 | 20 | 20
168.776 | 7 | 99.36845 | 20 | 20
169.774 | 7.05 | 99.36481 | 20 | 20
170.774 | 7.1 | 99.36065 | 20 | 20
171.774 | 7.15 | 99.35594 | 20 | 20
172.77499 | 7.2 | 99.35352 | 20 | 20
173.774 | 7.25 | 99.35258 | 20 | 20
174.774 | 7.3 | 99.35137 | 20 | 20
175.77499 | 7.35 | 99.35042 | 20 | 20
176.776 | 7.4 | 99.34908 | 20 | 20
177.778 | 7.45 | 99.34773 | 20 | 20
178.776 | 7.5 | 99.34625 | 20 | 20
179.77901 | 7.55 | 99.34478 | 20 | 20
180.78101 | 7.6 | 99.34276 | 20 | 20
181.784 | 7.65 | 99.34141 | 20 | 20
182.784 | 7.7 | 99.33953 | 20 | 20
183.784 | 7.75 | 99.33698 | 20 | 20
184.787 | 7.8 | 99.33482 | 20 | 20
185.789 | 7.85 | 99.33308 | 20 | 20
186.78999 | 7.9 | 99.33133 | 20 | 20
187.791 | 7.95 | 99.33012 | 20 | 20
188.79201 | 8 | 99.32864 | 20 | 20
189.793 | 8.05 | 99.32595 | 20 | 20
190.793 | 8.1 | 99.32312 | 20 | 20
191.79401 | 8.15 | 99.32057 | 20 | 20
192.79601 | 8.2 | 99.31868 | 20 | 20
193.797 | 8.25 | 99.31694 | 20 | 20
194.799 | 8.3 | 99.31532 | 20 | 20
195.8 | 8.35 | 99.31317 | 20 | 20
196.80299 | 8.4 | 99.31129 | 20 | 20
197.80499 | 8.45 | 99.30954 | 20 | 20
198.80701 | 8.5 | 99.30779 | 20 | 20
199.808 | 8.55 | 99.30672 | 20 | 20
200.80901 | 8.6 | 99.3047 | 20 | 20
201.81 | 8.65 | 99.30282 | 20 | 20
202.813 | 8.7 | 99.30013 | 20 | 20
203.81599 | 8.75 | 99.29757 | 20 | 20
204.815 | 8.8 | 99.29649 | 20 | 20
205.81799 | 8.85 | 99.29542 | 20 | 20
206.81799 | 8.9 | 99.29367 | 20 | 20
207.821 | 8.95 | 99.29152 | 20 | 20
208.82201 | 9 | 99.2899 | 20 | 20
209.82201 | 9.05 | 99.28802 | 20 | 20
210.82401 | 9.1 | 99.28627 | 20 | 20
211.825 | 9.15 | 99.28426 | 20 | 20
212.828 | 9.2 | 99.28291 | 20 | 20
213.828 | 9.25 | 99.28089 | 20 | 20
214.828 | 9.3 | 99.27901 | 20 | 20
215.827 | 9.35 | 99.27726 | 20 | 20
216.827 | 9.4 | 99.27484 | 20 | 20
217.827 | 9.45 | 99.27269 | 20 | 20
218.828 | 9.5 | 99.27175 | 20 | 20
219.826 | 9.55 | 99.27 | 20 | 20
220.828 | 9.6 | 99.26852 | 20 | 20
221.827 | 9.65 | 99.26704 | 20 | 20
222.827 | 9.7 | 99.26529 | 20 | 20
223.83099 | 9.75 | 99.26341 | 20 | 20
224.83501 | 9.8 | 99.2622 | 20 | 20
225.839 | 9.85 | 99.26045 | 20 | 20
226.842 | 9.9 | 99.25911 | 20 | 20
227.845 | 9.95 | 99.25763 | 20 | 20
228.84599 | 10 | 99.25548 | 20 | 20
229.84801 | 10.05 | 99.2544 | 20 | 20
230.85001 | 10.1 | 99.25359 | 20 | 20
231.85001 | 10.15 | 99.25292 | 20 | 20
232.851 | 10.2 | 99.25171 | 20 | 20
233.85201 | 10.25 | 99.25023 | 20 | 20
234.85201 | 10.3 | 99.24902 | 20 | 20
235.853 | 10.35 | 99.24862 | 20 | 20
236.855 | 10.4 | 99.24781 | 20 | 20
237.856 | 10.45 | 99.24579 | 20 | 20
238.85699 | 10.5 | 99.24445 | 20 | 20
239.85699 | 10.55 | 99.24324 | 20 | 20
240.85899 | 10.6 | 99.24095 | 20 | 20
241.858 | 10.65 | 99.23907 | 20 | 20
242.85899 | 10.7 | 99.23745 | 20 | 20
243.858 | 10.75 | 99.23611 | 20 | 20
244.85699 | 10.8 | 99.23409 | 20 | 20
245.85699 | 10.85 | 99.23315 | 20 | 20
246.856 | 10.9 | 99.23207 | 20 | 20
247.856 | 10.95 | 99.23086 | 20 | 20
248.85699 | 11 | 99.22965 | 20 | 20
249.856 | 11.05 | 99.22844 | 20 | 20
250.856 | 11.1 | 99.2275 | 20 | 20
251.85699 | 11.15 | 99.22562 | 20 | 20
252.855 | 11.2 | 99.22387 | 20 | 20
253.854 | 11.25 | 99.22212 | 20 | 20
254.855 | 11.3 | 99.21997 | 20 | 20
255.85699 | 11.35 | 99.21903 | 20 | 20
256.858 | 11.4 | 99.21876 | 20 | 20
257.85599 | 11.45 | 99.21836 | 20 | 20
258.85699 | 11.5 | 99.21728 | 20 | 20
259.85699 | 11.55 | 99.21594 | 20 | 20
260.85901 | 11.6 | 99.21513 | 20 | 20
261.858 | 11.65 | 99.21432 | 20 | 20
262.858 | 11.7 | 99.21378 | 20 | 20
263.85599 | 11.75 | 99.21257 | 20 | 20
264.858 | 11.8 | 99.20867 | 20 | 20
265.85599 | 11.85 | 99.20652 | 20 | 20
266.85699 | 11.9 | 99.20504 | 20 | 20
267.85699 | 11.95 | 99.2045 | 20 | 20
268.85699 | 12 | 99.20356 | 20 | 20
269.85699 | 12.05 | 99.20329 | 20 | 20
270.85699 | 12.1 | 99.20195 | 20 | 20
271.858 | 12.15 | 99.20074 | 20 | 20
272.858 | 12.2 | 99.19926 | 20 | 20
273.85599 | 12.25 | 99.19832 | 20 | 20
274.858 | 12.3 | 99.19751 | 20 | 20
275.858 | 12.35 | 99.1967 | 20 | 20
276.85699 | 12.4 | 99.19469 | 20 | 20
277.85599 | 12.45 | 99.19307 | 20 | 20
278.85599 | 12.5 | 99.1924 | 20 | 20
279.853 | 12.55 | 99.19079 | 20 | 20
280.85101 | 12.6 | 99.18756 | 20 | 20
281.85001 | 12.65 | 99.18608 | 20 | 20
282.85001 | 12.7 | 99.18581 | 20 | 20
283.85101 | 12.75 | 99.18554 | 20 | 20
284.849 | 12.8 | 99.18433 | 20 | 20
285.85199 | 12.85 | 99.18272 | 20 | 20
286.85199 | 12.9 | 99.18137 | 20 | 20
287.85199 | 12.95 | 99.18057 | 20 | 20
288.85199 | 13 | 99.17949 | 20 | 20
289.85101 | 13.05 | 99.17828 | 20 | 20
290.85101 | 13.1 | 99.17707 | 20 | 20
291.85199 | 13.15 | 99.17559 | 20 | 20
292.85101 | 13.2 | 99.17425 | 20 | 20
293.85199 | 13.25 | 99.1729 | 20 | 20
294.85001 | 13.3 | 99.17142 | 20 | 20
295.84399 | 13.35 | 99.16967 | 20 | 20
296.83499 | 13.4 | 99.16806 | 20 | 20
297.82501 | 13.45 | 99.16685 | 20 | 20
298.81799 | 13.5 | 99.16564 | 20 | 20
299.80899 | 13.55 | 99.16456 | 20 | 20
300.80099 | 13.6 | 99.16322 | 20 | 20
301.797 | 13.65 | 99.1612 | 20 | 20
302.79199 | 13.7 | 99.16012 | 20 | 20
303.78799 | 13.75 | 99.15878 | 20 | 20
304.784 | 13.8 | 99.15784 | 20 | 20
305.78201 | 13.85 | 99.1569 | 20 | 20
306.77899 | 13.9 | 99.15609 | 20 | 20
307.776 | 13.95 | 99.15461 | 20 | 20
308.77301 | 14 | 99.15367 | 20 | 20
309.77301 | 14.05 | 99.15313 | 20 | 20
310.76999 | 14.1 | 99.15179 | 20 | 20
311.76801 | 14.15 | 99.15031 | 20 | 20
312.76501 | 14.2 | 99.14856 | 20 | 20
313.76401 | 14.25 | 99.14735 | 20 | 20
314.76401 | 14.3 | 99.14694 | 20 | 20
315.76401 | 14.35 | 99.14668 | 20 | 20
316.763 | 14.4 | 99.14493 | 20 | 20
317.76199 | 14.45 | 99.14277 | 20 | 20
318.763 | 14.5 | 99.14143 | 20 | 20
319.76099 | 14.55 | 99.14062 | 20 | 20
320.76099 | 14.6 | 99.13982 | 20 | 20
321.76099 | 14.65 | 99.13766 | 20 | 20
322.76001 | 14.7 | 99.13484 | 20 | 20
323.758 | 14.75 | 99.13242 | 20 | 20
324.759 | 14.8 | 99.13054 | 20 | 20
325.758 | 14.85 | 99.13 | 20 | 20
326.758 | 14.9 | 99.12973 | 20 | 20
327.755 | 14.95 | 99.12946 | 20 | 20
328.754 | 15 | 99.12865 | 20 | 20
329.75201 | 15.05 | 99.12825 | 20 | 20
330.754 | 15.1 | 99.12744 | 20 | 20
331.754 | 15.15 | 99.12489 | 20 | 20
332.75101 | 15.2 | 99.12287 | 20 | 20
333.75101 | 15.25 | 99.12112 | 20 | 20
334.74899 | 15.3 | 99.12032 | 20 | 20
335.74799 | 15.35 | 99.11897 | 20 | 20
336.74799 | 15.4 | 99.11843 | 20 | 20
337.74701 | 15.45 | 99.11789 | 20 | 20
338.745 | 15.5 | 99.11695 | 20 | 20
339.74399 | 15.55 | 99.11628 | 20 | 20
340.74301 | 15.6 | 99.11494 | 20 | 20
341.741 | 15.65 | 99.11346 | 20 | 20
342.737 | 15.7 | 99.11238 | 20 | 20
343.73599 | 15.75 | 99.1109 | 20 | 20
344.73401 | 15.8 | 99.10956 | 20 | 20
345.73401 | 15.85 | 99.10862 | 20 | 20
346.733 | 15.9 | 99.10754 | 20 | 20
347.73401 | 15.95 | 99.10646 | 20 | 20
348.733 | 16 | 99.10539 | 20 | 20
349.733 | 16.05 | 99.10431 | 20 | 20
350.73199 | 16.1 | 99.1035 | 20 | 20
351.73099 | 16.15 | 99.10229 | 20 | 20
352.729 | 16.2 | 99.10135 | 20 | 20
353.728 | 16.25 | 99.10041 | 20 | 20
354.724 | 16.3 | 99.09907 | 20 | 20
355.72299 | 16.35 | 99.09678 | 20 | 20
356.72198 | 16.4 | 99.09503 | 20 | 20
357.72101 | 16.45 | 99.09355 | 20 | 20
358.72101 | 16.5 | 99.09194 | 20 | 20
359.72198 | 16.55 | 99.09073 | 20 | 20
360.72198 | 16.6 | 99.08938 | 20 | 20
361.72299 | 16.65 | 99.08777 | 20 | 20
362.72198 | 16.7 | 99.08642 | 20 | 20
363.72198 | 16.75 | 99.08454 | 20 | 20
364.72198 | 16.8 | 99.0836 | 20 | 20
365.72101 | 16.85 | 99.08279 | 20 | 20
366.71799 | 16.9 | 99.08158 | 20 | 20
367.715 | 16.95 | 99.0801 | 20 | 20
368.71201 | 17 | 99.07903 | 20 | 20
369.711 | 17.05 | 99.07809 | 20 | 20
370.70901 | 17.1 | 99.0762 | 20 | 20
371.70499 | 17.15 | 99.07499 | 20 | 20
372.70801 | 17.2 | 99.07392 | 20 | 20
373.70599 | 17.25 | 99.07271 | 20 | 20
374.70499 | 17.3 | 99.07002 | 20 | 20
375.69901 | 17.35 | 99.06679 | 20 | 20
376.69601 | 17.4 | 99.06625 | 20 | 20
377.69199 | 17.45 | 99.06598 | 20 | 20
378.68799 | 17.5 | 99.06585 | 20 | 20
379.689 | 17.55 | 99.06612 | 20 | 20
380.686 | 17.6 | 99.06571 | 20 | 20
381.685 | 17.65 | 99.06289 | 20 | 20
382.68301 | 17.7 | 99.05953 | 20 | 20
383.67801 | 17.75 | 99.05684 | 20 | 20
384.677 | 17.8 | 99.05563 | 20 | 20
385.67801 | 17.85 | 99.05576 | 20 | 20
386.67899 | 17.9 | 99.05576 | 20 | 20
387.67599 | 17.95 | 99.05442 | 20 | 20
388.67499 | 18 | 99.05052 | 20 | 20
389.67499 | 18.05 | 99.04635 | 20 | 20
390.67401 | 18.1 | 99.045 | 20 | 20
391.672 | 18.15 | 99.04406 | 20 | 20
392.67001 | 18.2 | 99.04339 | 20 | 20
393.66901 | 18.25 | 99.04231 | 20 | 20
394.66599 | 18.3 | 99.04177 | 20 | 20
395.66501 | 18.35 | 99.0407 | 20 | 20
396.664 | 18.4 | 99.03976 | 20 | 20
397.664 | 18.45 | 99.03895 | 20 | 20
398.66199 | 18.5 | 99.0372 | 20 | 20
399.66101 | 18.55 | 99.03545 | 20 | 20
400.66199 | 18.6 | 99.03357 | 20 | 20
401.66101 | 18.65 | 99.03209 | 20 | 20
402.65799 | 18.7 | 99.03007 | 20 | 20
403.65601 | 18.75 | 99.029 | 20 | 20
404.651 | 18.8 | 99.02671 | 20 | 20
405.64899 | 18.85 | 99.0251 | 20 | 20
406.64499 | 18.9 | 99.02348 | 20 | 20
407.64301 | 18.95 | 99.022 | 20 | 20
408.64099 | 19 | 99.02012 | 20 | 20
409.638 | 19.05 | 99.01905 | 20 | 20
410.63599 | 19.1 | 99.01837 | 20 | 20
411.63699 | 19.15 | 99.01757 | 20 | 20
412.63699 | 19.2 | 99.01649 | 20 | 20
413.63599 | 19.25 | 99.01515 | 20 | 20
414.63699 | 19.3 | 99.01407 | 20 | 20
415.63599 | 19.35 | 99.01273 | 20 | 20
416.63599 | 19.4 | 99.01071 | 20 | 20
417.63501 | 19.45 | 99.00936 | 20 | 20
418.63501 | 19.5 | 99.00802 | 20 | 20
419.633 | 19.55 | 99.00654 | 20 | 20
420.63101 | 19.6 | 99.00506 | 20 | 20
421.63199 | 19.65 | 99.0021 | 20 | 20
422.62799 | 19.7 | 98.99968 | 20 | 20
423.62701 | 19.75 | 98.99807 | 20 | 20
424.625 | 19.8 | 98.99739 | 20 | 20
425.62201 | 19.85 | 98.99645 | 20 | 20
426.61801 | 19.9 | 98.99511 | 20 | 20
427.61801 | 19.95 | 98.99349 | 20 | 20
428.61499 | 20 | 98.99201 | 20 | 20
429.61099 | 20.05 | 98.9908 | 20 | 20
430.60901 | 20.1 | 98.98946 | 20 | 20
431.60699 | 20.15 | 98.98825 | 20 | 20
432.603 | 20.2 | 98.98475 | 20 | 20
433.604 | 20.25 | 98.983 | 20 | 20
434.604 | 20.3 | 98.98179 | 20 | 20
435.603 | 20.35 | 98.98085 | 20 | 20
436.604 | 20.4 | 98.97964 | 20 | 20
437.60199 | 20.45 | 98.97735 | 20 | 20
438.60101 | 20.5 | 98.97574 | 20 | 20
439.599 | 20.55 | 98.97413 | 20 | 20
440.599 | 20.6 | 98.97265 | 20 | 20
441.59799 | 20.65 | 98.97171 | 20 | 20
442.59799 | 20.7 | 98.97036 | 20 | 20
443.59399 | 20.75 | 98.96888 | 20 | 20
444.59399 | 20.8 | 98.96727 | 20 | 20
445.59299 | 20.85 | 98.96619 | 20 | 20
446.59201 | 20.9 | 98.96498 | 20 | 20
447.59 | 20.95 | 98.96391 | 20 | 20
448.58801 | 21 | 98.96256 | 20 | 20
449.58499 | 21.05 | 98.96014 | 20 | 20
450.58301 | 21.1 | 98.95812 | 20 | 20
451.57999 | 21.15 | 98.9557 | 20 | 20
452.578 | 21.2 | 98.95409 | 20 | 20
453.57599 | 21.25 | 98.95221 | 20 | 20
454.57501 | 21.3 | 98.95126 | 20 | 20
455.573 | 21.35 | 98.94992 | 20 | 20
456.57401 | 21.4 | 98.94884 | 20 | 20
457.573 | 21.45 | 98.9479 | 20 | 20
458.57001 | 21.5 | 98.94669 | 20 | 20
459.57101 | 21.55 | 98.94521 | 20 | 20
460.569 | 21.6 | 98.94198 | 20 | 20
461.56799 | 21.65 | 98.9401 | 20 | 20
462.56601 | 21.7 | 98.93889 | 20 | 20
463.56299 | 21.75 | 98.93687 | 20 | 20
464.56201 | 21.8 | 98.93526 | 20 | 20
465.55899 | 21.85 | 98.93324 | 20 | 20
466.55899 | 21.9 | 98.93149 | 20 | 20
467.55701 | 21.95 | 98.92988 | 20 | 20
468.55399 | 22 | 98.92813 | 20 | 20
469.552 | 22.05 | 98.92517 | 20 | 20
470.54999 | 22.1 | 98.92208 | 20 | 20
471.54901 | 22.15 | 98.91899 | 20 | 20
472.54599 | 22.2 | 98.91724 | 20 | 20
473.54401 | 22.25 | 98.91589 | 20 | 20
474.54099 | 22.3 | 98.91428 | 20 | 20
475.54001 | 22.35 | 98.91307 | 20 | 20
476.539 | 22.4 | 98.91213 | 20 | 20
477.539 | 22.45 | 98.91119 | 20 | 20
478.53799 | 22.5 | 98.90957 | 20 | 20
479.53601 | 22.55 | 98.90688 | 20 | 20
480.535 | 22.6 | 98.90366 | 20 | 20
481.53101 | 22.65 | 98.90164 | 20 | 20
482.52802 | 22.7 | 98.90016 | 20 | 20
483.526 | 22.75 | 98.89801 | 20 | 20
484.52499 | 22.8 | 98.89478 | 20 | 20
485.52301 | 22.85 | 98.89236 | 20 | 20
486.522 | 22.9 | 98.88994 | 20 | 20
487.521 | 22.95 | 98.88765 | 20 | 20
488.51999 | 23 | 98.88711 | 20 | 20
489.51999 | 23.05 | 98.88631 | 20 | 20
490.51901 | 23.1 | 98.8851 | 20 | 20
491.51801 | 23.15 | 98.88268 | 20 | 20
492.51501 | 23.2 | 98.88025 | 20 | 20
493.51401 | 23.25 | 98.8781 | 20 | 20
494.51099 | 23.3 | 98.87635 | 20 | 20
495.51099 | 23.35 | 98.87447 | 20 | 20
496.51001 | 23.4 | 98.87259 | 20 | 20
497.50601 | 23.45 | 98.87057 | 20 | 20
498.50601 | 23.5 | 98.86734 | 20 | 20
499.50601 | 23.55 | 98.86533 | 20 | 20
500.50299 | 23.6 | 98.86331 | 20 | 20
501.504 | 23.65 | 98.86196 | 20 | 20
502.5 | 23.7 | 98.86035 | 20 | 20
503.5 | 23.75 | 98.85833 | 20 | 20
504.49701 | 23.8 | 98.85524 | 20 | 20
505.49399 | 23.85 | 98.85255 | 20 | 20
506.492 | 23.9 | 98.85013 | 20 | 20
507.48999 | 23.95 | 98.84771 | 20 | 20
508.48999 | 24 | 98.84569 | 20 | 20
509.487 | 24.05 | 98.84421 | 20 | 20
510.48599 | 24.1 | 98.84139 | 20 | 20
511.48199 | 24.15 | 98.8391 | 20 | 20
512.48199 | 24.2 | 98.83655 | 20 | 20
513.48199 | 24.25 | 98.83399 | 20 | 20
514.47998 | 24.3 | 98.83117 | 20 | 20
515.47803 | 24.35 | 98.8274 | 20 | 20
516.474 | 24.4 | 98.82431 | 20 | 20
517.47302 | 24.45 | 98.82162 | 20 | 20
518.47302 | 24.5 | 98.82014 | 20 | 20
519.47302 | 24.55 | 98.81812 | 20 | 20
520.47302 | 24.6 | 98.8157 | 20 | 20
521.46997 | 24.65 | 98.81382 | 20 | 20
522.46997 | 24.7 | 98.8114 | 20 | 20
523.46802 | 24.75 | 98.8075 | 20 | 20
524.466 | 24.8 | 98.80481 | 20 | 20
525.46503 | 24.85 | 98.79997 | 20 | 20
526.46198 | 24.9 | 98.79647 | 20 | 20
527.461 | 24.95 | 98.79243 | 20 | 20
528.45801 | 25 | 98.78921 | 20 | 20
529.45697 | 25.05 | 98.78638 | 20 | 20
530.45599 | 25.1 | 98.7849 | 20 | 20
531.45697 | 25.15 | 98.78141 | 20 | 20
532.45801 | 25.2 | 98.7767 | 20 | 20
533.45801 | 25.25 | 98.77549 | 20 | 20
534.45801 | 25.3 | 98.77347 | 20 | 20
535.45502 | 25.35 | 98.77065 | 20 | 20
536.453 | 25.4 | 98.76648 | 20 | 20
537.45099 | 25.45 | 98.76325 | 20 | 20
538.45099 | 25.5 | 98.76083 | 20 | 20
539.45001 | 25.55 | 98.75787 | 20 | 20
540.448 | 25.6 | 98.75572 | 20 | 20
541.44702 | 25.65 | 98.75289 | 20 | 20
542.44397 | 25.7 | 98.74819 | 20 | 20
543.44202 | 25.75 | 98.74308 | 20 | 20
544.44299 | 25.8 | 98.73703 | 20 | 20
545.44098 | 25.85 | 98.73286 | 20 | 20
546.43799 | 25.9 | 98.72842 | 20 | 20
547.43903 | 25.95 | 98.72264 | 20 | 20
548.43799 | 26 | 98.72021 | 20 | 20
549.43597 | 26.05 | 98.71766 | 20 | 20
550.43201 | 26.1 | 98.71497 | 20 | 20
551.43201 | 26.15 | 98.71134 | 20 | 20
552.42999 | 26.2 | 98.70878 | 20 | 20
553.43103 | 26.25 | 98.70596 | 20 | 20
554.427 | 26.3 | 98.70139 | 20 | 20
555.42401 | 26.35 | 98.69547 | 20 | 20
556.42102 | 26.4 | 98.6878 | 20 | 20
557.422 | 26.45 | 98.68336 | 20 | 20
558.41901 | 26.5 | 98.68094 | 20 | 20
559.41803 | 26.55 | 98.67772 | 20 | 20
560.41699 | 26.6 | 98.67314 | 20 | 20
561.41498 | 26.65 | 98.66965 | 20 | 20
562.41699 | 26.7 | 98.66709 | 20 | 20
563.41498 | 26.75 | 98.66198 | 20 | 20
564.41302 | 26.8 | 98.65539 | 20 | 20
565.40997 | 26.85 | 98.64786 | 20 | 20
566.40802 | 26.9 | 98.64248 | 20 | 20
567.40698 | 26.95 | 98.63535 | 20 | 20
568.40698 | 27 | 98.63293 | 20 | 20
569.40601 | 27.05 | 98.62782 | 20 | 20
570.40698 | 27.1 | 98.62392 | 20 | 20
571.409 | 27.15 | 98.62083 | 20 | 20
572.409 | 27.2 | 98.61558 | 20 | 20
573.40997 | 27.25 | 98.60819 | 20 | 20
574.409 | 27.3 | 98.60133 | 20 | 20
575.409 | 27.35 | 98.59474 | 20 | 20
576.40698 | 27.4 | 98.58869 | 20 | 20
577.40802 | 27.45 | 98.5825 | 20 | 20
578.40601 | 27.5 | 98.57873 | 20 | 20
579.40698 | 27.55 | 98.57255 | 20 | 20
580.40399 | 27.6 | 98.56636 | 20 | 20
581.40503 | 27.65 | 98.56071 | 20 | 20
582.40302 | 27.7 | 98.55385 | 20 | 20
583.40503 | 27.75 | 98.54847 | 20 | 20
584.40302 | 27.8 | 98.54175 | 20 | 20
585.40198 | 27.85 | 98.5361 | 20 | 20
586.40302 | 27.9 | 98.53112 | 20 | 20
587.40302 | 27.95 | 98.52669 | 20 | 20
588.40198 | 28 | 98.52184 | 20 | 20
589.401 | 28.05 | 98.51472 | 20 | 20
590.401 | 28.1 | 98.50813 | 20 | 20
591.40002 | 28.15 | 98.50194 | 20 | 20
592.40302 | 28.2 | 98.49764 | 20 | 20
593.40002 | 28.25 | 98.48957 | 20 | 20
594.39697 | 28.3 | 98.47814 | 20 | 20
595.39801 | 28.35 | 98.47249 | 20 | 20
596.39697 | 28.4 | 98.46536 | 20 | 20
597.39203 | 28.45 | 98.45958 | 20 | 20
598.39203 | 28.5 | 98.45447 | 20 | 20
599.39301 | 28.55 | 98.44788 | 20 | 20
600.39099 | 28.6 | 98.44209 | 20 | 20
601.39301 | 28.65 | 98.43591 | 20 | 20
602.39099 | 28.7 | 98.43107 | 20 | 20
603.39099 | 28.75 | 98.42394 | 20 | 20
604.39001 | 28.8 | 98.41533 | 20 | 20
605.39001 | 28.85 | 98.40713 | 20 | 20
606.388 | 28.9 | 98.39839 | 20 | 20
607.388 | 28.95 | 98.3887 | 20 | 20
608.38397 | 29 | 98.37956 | 20 | 20
609.38397 | 29.05 | 98.37337 | 20 | 20
610.383 | 29.1 | 98.36718 | 20 | 20
611.37598 | 29.15 | 98.35938 | 20 | 20
612.37701 | 29.2 | 98.35078 | 20 | 20
613.37903 | 29.25 | 98.34298 | 20 | 20
614.37799 | 29.3 | 98.33571 | 20 | 20
615.37701 | 29.35 | 98.32885 | 20 | 20
616.38098 | 29.4 | 98.32348 | 20 | 20
617.37903 | 29.45 | 98.31568 | 20 | 20
618.37701 | 29.5 | 98.30586 | 20 | 20
619.37701 | 29.55 | 98.2955 | 20 | 20
620.37598 | 29.6 | 98.28716 | 20 | 20
621.37598 | 29.65 | 98.27829 | 20 | 20
622.375 | 29.7 | 98.26766 | 20 | 20
623.37402 | 29.75 | 98.25973 | 20 | 20
624.37299 | 29.8 | 98.24843 | 20 | 20
625.37402 | 29.85 | 98.23942 | 20 | 20
626.37598 | 29.9 | 98.23122 | 20 | 20
627.37701 | 29.95 | 98.22288 | 20 | 20
628.37598 | 30 | 98.21037 | 20 | 20
629.37598 | 30.05 | 98.20096 | 20 | 20
630.37598 | 30.1 | 98.19114 | 20 | 20
631.37598 | 30.15 | 98.18051 | 20 | 20
632.37299 | 30.2 | 98.16935 | 20 | 20
633.37299 | 30.25 | 98.16061 | 20 | 20
634.37201 | 30.3 | 98.15093 | 20 | 20
635.37 | 30.35 | 98.14259 | 20 | 20
636.37 | 30.4 | 98.13223 | 20 | 20
637.36902 | 30.45 | 98.12309 | 20 | 20
638.36603 | 30.5 | 98.10964 | 20 | 20
639.36603 | 30.55 | 98.10023 | 20 | 20
640.36603 | 30.6 | 98.08691 | 20 | 20
641.36401 | 30.65 | 98.07535 | 20 | 20
642.35999 | 30.7 | 98.06311 | 20 | 20
643.35797 | 30.75 | 98.05275 | 20 | 20
644.35999 | 30.8 | 98.04374 | 20 | 20
645.35901 | 30.85 | 98.03554 | 20 | 20
646.35699 | 30.9 | 98.02558 | 20 | 20
647.35699 | 30.95 | 98.01657 | 20 | 20
648.35699 | 31 | 98.00608 | 20 | 20
649.35602 | 31.05 | 97.99465 | 20 | 20
650.35199 | 31.1 | 97.98416 | 20 | 20
651.34998 | 31.15 | 97.97233 | 20 | 20
652.34802 | 31.2 | 97.95969 | 20 | 20
653.34601 | 31.25 | 97.94812 | 20 | 20
654.34302 | 31.3 | 97.9379 | 20 | 20
655.34497 | 31.35 | 97.92956 | 20 | 20
656.34399 | 31.4 | 97.91921 | 20 | 20
657.34302 | 31.45 | 97.9071 | 20 | 20
658.34003 | 31.5 | 97.89016 | 20 | 20
659.34003 | 31.55 | 97.87724 | 20 | 20
660.33698 | 31.6 | 97.8642 | 20 | 20
661.34003 | 31.65 | 97.85277 | 20 | 20
662.33899 | 31.7 | 97.84201 | 20 | 20
663.33899 | 31.75 | 97.8291 | 20 | 20
664.336 | 31.8 | 97.81471 | 20 | 20
665.33398 | 31.85 | 97.80166 | 20 | 20
666.33197 | 31.9 | 97.78727 | 20 | 20
667.32703 | 31.95 | 97.77073 | 20 | 20
668.323 | 32 | 97.75459 | 20 | 20
669.32202 | 32.05 | 97.73913 | 20 | 20
670.31897 | 32.1 | 97.72057 | 20 | 20
671.31702 | 32.15 | 97.70443 | 20 | 20
672.31702 | 32.2 | 97.68789 | 20 | 20
673.31702 | 32.25 | 97.67081 | 20 | 20
674.31598 | 32.3 | 97.65319 | 20 | 20
675.31201 | 32.35 | 97.63382 | 20 | 20
676.31403 | 32.4 | 97.61553 | 20 | 20
677.31201 | 32.45 | 97.59536 | 20 | 20
678.30902 | 32.5 | 97.57411 | 20 | 20
679.30902 | 32.55 | 97.55407 | 20 | 20
680.30701 | 32.6 | 97.53255 | 20 | 20
681.30603 | 32.65 | 97.50942 | 20 | 20
682.30103 | 32.7 | 97.48589 | 20 | 20
683.29901 | 32.75 | 97.46316 | 20 | 20
684.29498 | 32.8 | 97.43801 | 20 | 20
685.29602 | 32.85 | 97.41609 | 20 | 20
686.29498 | 32.9 | 97.38784 | 20 | 20
687.29401 | 32.95 | 97.36027 | 20 | 20
688.29102 | 33 | 97.33176 | 20 | 20
689.29102 | 33.05 | 97.30567 | 20 | 20
690.289 | 33.1 | 97.27756 | 20 | 20
691.289 | 33.15 | 97.2504 | 20 | 20
692.28802 | 33.2 | 97.22337 | 20 | 20
693.28601 | 33.25 | 97.19149 | 20 | 20
694.28302 | 33.3 | 97.15908 | 20 | 20
695.28003 | 33.35 | 97.12492 | 20 | 20
696.27802 | 33.4 | 97.05579 | 20 | 20
697.27698 | 33.45 | 97.03939 | 20 | 20
698.276 | 33.5 | 97.00832 | 20 | 20
699.27301 | 33.55 | 96.98021 | 20 | 20
700.271 | 33.6 | 96.91364 | 20 | 20
701.27002 | 33.65 | 96.88836 | 20 | 20
702.27002 | 33.7 | 96.8585 | 20 | 20
703.27002 | 33.75 | 96.82797 | 20 | 20
704.26599 | 33.8 | 96.76328 | 20 | 20
705.263 | 33.85 | 96.70841 | 20 | 20
706.26001 | 33.9 | 96.68501 | 20 | 20
707.25897 | 33.95 | 96.63875 | 20 | 20
708.26202 | 34 | 96.60862 | 20 | 20
709.263 | 34.05 | 96.55187 | 20 | 20
710.263 | 34.1 | 96.52228 | 20 | 20
711.26099 | 34.15 | 96.46553 | 20 | 20
712.26001 | 34.2 | 96.40097 | 20 | 20
713.255 | 34.25 | 96.35928 | 20 | 20
714.24902 | 34.3 | 96.29903 | 20 | 20
715.242 | 34.35 | 96.24994 | 20 | 20
716.23901 | 34.4 | 96.20637 | 20 | 20
717.23602 | 34.45 | 96.16992 | 20 | 20
718.237 | 34.5 | 96.10712 | 20 | 20
719.237 | 34.55 | 96.04458 | 20 | 20
720.23901 | 34.6 | 95.98998 | 20 | 20
721.23297 | 34.65 | 95.92408 | 20 | 20
722.22998 | 34.7 | 95.87109 | 20 | 20
723.22699 | 34.75 | 95.80734 | 20 | 20
724.22498 | 34.8 | 95.74951 | 20 | 20
725.22302 | 34.85 | 95.68617 | 20 | 20
726.22198 | 34.9 | 95.6274 | 20 | 20
727.22302 | 34.95 | 95.56056 | 20 | 20
728.21997 | 35 | 95.49896 | 20 | 20
729.21899 | 35.05 | 95.43185 | 20 | 20
730.216 | 35.1 | 95.36448 | 20 | 20
731.21503 | 35.15 | 95.29737 | 20 | 20
732.21198 | 35.2 | 95.22367 | 20 | 20
733.21002 | 35.25 | 95.15656 | 20 | 20
734.20801 | 35.3 | 95.08219 | 20 | 20
735.20599 | 35.35 | 95.00902 | 20 | 20
736.20398 | 35.4 | 94.93371 | 20 | 20
737.203 | 35.45 | 94.86095 | 20 | 20
738.20398 | 35.5 | 94.78416 | 20 | 20
739.20203 | 35.55 | 94.70266 | 20 | 20
740.20001 | 35.6 | 94.62654 | 20 | 20
741.20099 | 35.65 | 94.5445 | 20 | 20
742.19897 | 35.7 | 94.46516 | 20 | 20
743.19702 | 35.75 | 94.38204 | 20 | 20
744.19598 | 35.8 | 94.28978 | 20 | 20
745.19202 | 35.85 | 94.20801 | 20 | 20
746.18799 | 35.9 | 94.11603 | 20 | 20
747.18597 | 35.95 | 94.03587 | 20 | 20
748.18903 | 36 | 93.94509 | 20 | 20
749.19 | 36.05 | 93.85552 | 20 | 20
750.19098 | 36.1 | 93.76609 | 20 | 20
751.18903 | 36.15 | 93.67343 | 20 | 20
752.18903 | 36.2 | 93.57955 | 20 | 20
753.18701 | 36.25 | 93.48286 | 20 | 20
754.18701 | 36.3 | 93.39342 | 20 | 20
755.19202 | 36.35 | 93.29632 | 20 | 20
756.19098 | 36.4 | 93.19976 | 20 | 20
757.19 | 36.45 | 93.09863 | 20 | 20
758.19 | 36.5 | 92.99251 | 20 | 20
759.19098 | 36.55 | 92.8977 | 20 | 20
760.19202 | 36.6 | 92.79213 | 20 | 20
761.19299 | 36.65 | 92.69436 | 20 | 20
762.19897 | 36.7 | 92.59053 | 20 | 20
763.203 | 36.75 | 92.48899 | 20 | 20
764.20898 | 36.8 | 92.38557 | 20 | 20
765.21198 | 36.85 | 92.26991 | 20 | 20
766.21503 | 36.9 | 92.1712 | 20 | 20
767.21802 | 36.95 | 92.06751 | 20 | 20
768.21698 | 37 | 91.96019 | 20 | 20
769.22101 | 37.05 | 91.85367 | 20 | 20
770.224 | 37.1 | 91.74151 | 20 | 20
771.22498 | 37.15 | 91.64454 | 20 | 20
772.229 | 37.2 | 91.53144 | 20 | 20
773.23401 | 37.25 | 91.43219 | 20 | 20
774.237 | 37.3 | 91.31612 | 20 | 20
775.24103 | 37.35 | 91.21095 | 20 | 20
776.24402 | 37.4 | 91.10484 | 20 | 20
777.245 | 37.45 | 90.98555 | 20 | 20
778.24902 | 37.5 | 90.88119 | 20 | 20
779.25299 | 37.55 | 90.77118 | 20 | 20
780.25897 | 37.6 | 90.66776 | 20 | 20
781.26501 | 37.65 | 90.56219 | 20 | 20
782.26898 | 37.7 | 90.45917 | 20 | 20
783.27698 | 37.75 | 90.34741 | 20 | 20
784.28101 | 37.8 | 90.24318 | 20 | 20
785.28802 | 37.85 | 90.14124 | 20 | 20
786.29498 | 37.9 | 90.04266 | 20 | 20
787.30298 | 37.95 | 89.94193 | 20 | 20
788.31403 | 38 | 89.84442 | 20 | 20
789.32202 | 38.05 | 89.75096 | 20 | 20
790.33197 | 38.1 | 89.65695 | 20 | 20
791.341 | 38.15 | 89.56227 | 20 | 20
792.34698 | 38.2 | 89.47136 | 20 | 20
793.35498 | 38.25 | 89.38461 | 20 | 20
794.36298 | 38.3 | 89.29867 | 20 | 20
795.37097 | 38.35 | 89.21637 | 20 | 20
796.38 | 38.4 | 89.14294 | 20 | 20
797.39203 | 38.45 | 89.07179 | 20 | 20
798.40002 | 38.5 | 89.00603 | 20 | 20
799.40997 | 38.55 | 88.94591 | 20 | 20
800.42297 | 38.6 | 88.89413 | 20 | 20
801.44 | 38.65 | 88.85527 | 20 | 20
802.45801 | 38.7 | 88.83066 | 20 | 20
803.47998 | 38.75 | 88.80725 | 20 | 20
804.49902 | 38.8 | 88.78641 | 20 | 20
805.513 | 38.85 | 88.77041 | 20 | 20
806.51703 | 38.9 | 88.75992 | 20 | 20
807.51398 | 38.95 | 88.75386 | 20 | 20
808.505 | 39 | 88.74835 | 20 | 20
809.487 | 39.05 | 88.7462 | 20 | 20
810.46698 | 39.1 | 88.7423 | 20 | 20
811.45001 | 39.15 | 88.73772 | 20 | 20
812.42999 | 39.2 | 88.7345 | 20 | 20
813.40802 | 39.25 | 88.73235 | 20 | 20
814.39099 | 39.3 | 88.73033 | 20 | 20
815.37299 | 39.35 | 88.72616 | 20 | 20
816.35699 | 39.4 | 88.72051 | 20 | 20
817.34497 | 39.45 | 88.71634 | 20 | 20
818.33002 | 39.5 | 88.71325 | 20 | 20
819.31702 | 39.55 | 88.71137 | 20 | 20
820.30298 | 39.6 | 88.70948 | 20 | 20
821.29303 | 39.65 | 88.708 | 20 | 20
822.27899 | 39.7 | 88.70558 | 20 | 20
823.26898 | 39.75 | 88.70397 | 20 | 20
824.26001 | 39.8 | 88.70276 | 20 | 20
825.25098 | 39.85 | 88.70182 | 20 | 20
826.242 | 39.9 | 88.6994 | 20 | 20
827.22998 | 39.95 | 88.69321 | 20 | 20
828.22198 | 40 | 88.68891 | 20 | 20
829.216 | 40.05 | 88.68514 | 20 | 20
830.20801 | 40.1 | 88.67922 | 20 | 20
831.20203 | 40.15 | 88.67586 | 20 | 20
832.19702 | 40.2 | 88.67425 | 20 | 20
833.19299 | 40.25 | 88.67277 | 20 | 20
834.18903 | 40.3 | 88.67142 | 20 | 20
835.185 | 40.35 | 88.66981 | 20 | 20
836.17902 | 40.4 | 88.66806 | 20 | 20
837.17499 | 40.45 | 88.66483 | 20 | 20
838.17297 | 40.5 | 88.66281 | 20 | 20
839.17297 | 40.55 | 88.66201 | 20 | 20
840.16901 | 40.6 | 88.6616 | 20 | 20
841.16498 | 40.65 | 88.65959 | 20 | 20
842.159 | 40.7 | 88.65569 | 20 | 20
843.15601 | 40.75 | 88.65085 | 20 | 20
844.151 | 40.8 | 88.64641 | 20 | 20
845.14697 | 40.85 | 88.6421 | 20 | 20
846.14398 | 40.9 | 88.63955 | 20 | 20
847.14301 | 40.95 | 88.63753 | 20 | 20
848.14001 | 41 | 88.63659 | 20 | 20
849.14099 | 41.05 | 88.6339 | 20 | 20
850.138 | 41.1 | 88.63229 | 20 | 20
851.13599 | 41.15 | 88.63121 | 20 | 20
852.133 | 41.2 | 88.63027 | 20 | 20
853.13098 | 41.25 | 88.62987 | 20 | 20
854.12701 | 41.3 | 88.62906 | 20 | 20
855.12201 | 41.35 | 88.62758 | 20 | 20
856.11902 | 41.4 | 88.62637 | 20 | 20
857.11499 | 41.45 | 88.6226 | 20 | 20
858.11401 | 41.5 | 88.61991 | 20 | 20
859.10901 | 41.55 | 88.61843 | 20 | 20
860.10699 | 41.6 | 88.61574 | 20 | 20
861.10199 | 41.65 | 88.6144 | 20 | 20
862.09802 | 41.7 | 88.61292 | 20 | 20
863.09497 | 41.75 | 88.61144 | 20 | 20
864.08899 | 41.8 | 88.61036 | 20 | 20
865.08398 | 41.85 | 88.60889 | 20 | 20
866.07599 | 41.9 | 88.607 | 20 | 20
867.073 | 41.95 | 88.60256 | 20 | 20
868.06598 | 42 | 88.60149 | 20 | 20
869.05603 | 42.05 | 88.59947 | 20 | 20
870.04999 | 42.1 | 88.59705 | 20 | 20
871.04102 | 42.15 | 88.59597 | 20 | 20
872.03003 | 42.2 | 88.59517 | 20 | 20
873.02197 | 42.25 | 88.59544 | 20 | 20
874.01202 | 42.3 | 88.59544 | 20 | 20
875.00098 | 42.35 | 88.59261 | 20 | 20
875.99402 | 42.4 | 88.59006 | 20 | 20
876.98798 | 42.45 | 88.58965 | 20 | 20
877.98199 | 42.5 | 88.58938 | 20 | 20
878.97198 | 42.55 | 88.58898 | 20 | 20
879.96503 | 42.6 | 88.58831 | 20 | 20
880.95898 | 42.65 | 88.58817 | 20 | 20
881.95099 | 42.7 | 88.58643 | 20 | 20
882.94598 | 42.75 | 88.58387 | 20 | 20
883.93903 | 42.8 | 88.58239 | 20 | 20
884.93597 | 42.85 | 88.58078 | 20 | 20
885.93298 | 42.9 | 88.57957 | 20 | 20
886.92999 | 42.95 | 88.57836 | 20 | 20
887.92499 | 43 | 88.57728 | 20 | 20
888.92297 | 43.05 | 88.5762 | 20 | 20
889.91901 | 43.1 | 88.57365 | 20 | 20
890.91699 | 43.15 | 88.5723 | 20 | 20
891.914 | 43.2 | 88.5719 | 20 | 20
892.90997 | 43.25 | 88.57109 | 20 | 20
893.90997 | 43.3 | 88.57056 | 20 | 20
894.909 | 43.35 | 88.57002 | 20 | 20
895.90698 | 43.4 | 88.56706 | 20 | 20
896.909 | 43.45 | 88.56504 | 20 | 20
897.91101 | 43.5 | 88.56477 | 20 | 20
898.91302 | 43.55 | 88.56477 | 20 | 20
899.91498 | 43.6 | 88.56504 | 20 | 20
900.91699 | 43.65 | 88.56464 | 20 | 20
901.91199 | 43.7 | 88.56316 | 20 | 20
902.91101 | 43.75 | 88.56195 | 20 | 20
903.91101 | 43.8 | 88.56208 | 20 | 20
904.90997 | 43.85 | 88.56128 | 20 | 20
905.90997 | 43.9 | 88.55912 | 20 | 20
906.91101 | 43.95 | 88.55724 | 20 | 20
907.90802 | 44 | 88.5563 | 20 | 20
908.909 | 44.05 | 88.55563 | 20 | 20
909.90997 | 44.1 | 88.55469 | 20 | 20
910.91199 | 44.15 | 88.55294 | 20 | 20
911.91101 | 44.2 | 88.552 | 20 | 20
912.91199 | 44.25 | 88.55173 | 20 | 20
913.91101 | 44.3 | 88.55092 | 20 | 20
914.91199 | 44.35 | 88.55025 | 20 | 20
915.91199 | 44.4 | 88.55011 | 20 | 20
916.91199 | 44.45 | 88.54971 | 20 | 20
917.91101 | 44.5 | 88.54796 | 20 | 20
918.909 | 44.55 | 88.54621 | 20 | 20
919.90802 | 44.6 | 88.5446 | 20 | 20
920.90698 | 44.65 | 88.54393 | 20 | 20
921.909 | 44.7 | 88.54245 | 20 | 20
922.91901 | 44.75 | 88.54178 | 20 | 20
923.92499 | 44.8 | 88.54097 | 20 | 20
924.92297 | 44.85 | 88.54043 | 20 | 20
925.91901 | 44.9 | 88.53989 | 20 | 20
926.914 | 44.95 | 88.53976 | 20 | 20
927.90997 | 45 | 88.54003 | 20 | 20
928.90601 | 45.05 | 88.5407 | 20 | 20
929.90399 | 45.1 | 88.53962 | 20 | 20
930.90198 | 45.15 | 88.53707 | 20 | 20
931.90198 | 45.2 | 88.53424 | 20 | 20
932.89899 | 45.25 | 88.53344 | 20 | 20
933.901 | 45.3 | 88.53317 | 20 | 20
934.901 | 45.35 | 88.53263 | 20 | 20
935.896 | 45.4 | 88.53115 | 20 | 20
936.89502 | 45.45 | 88.53021 | 20 | 20
937.89203 | 45.5 | 88.5286 | 20 | 20
938.888 | 45.55 | 88.52631 | 20 | 20
939.88501 | 45.6 | 88.52591 | 20 | 20
940.88202 | 45.65 | 88.52456 | 20 | 20
941.88098 | 45.7 | 88.5216 | 20 | 20
942.88202 | 45.75 | 88.51932 | 20 | 20
943.87903 | 45.8 | 88.51905 | 20 | 20
944.87903 | 45.85 | 88.51905 | 20 | 20
945.87799 | 45.9 | 88.51959 | 20 | 20
946.87402 | 45.95 | 88.51905 | 20 | 20
947.875 | 46 | 88.51757 | 20 | 20
948.87201 | 46.05 | 88.51609 | 20 | 20
949.86902 | 46.1 | 88.51421 | 20 | 20
950.86902 | 46.15 | 88.51394 | 20 | 20
951.86499 | 46.2 | 88.51421 | 20 | 20
952.86401 | 46.25 | 88.51447 | 20 | 20
953.86102 | 46.3 | 88.51407 | 20 | 20
954.85699 | 46.35 | 88.51246 | 20 | 20
955.85199 | 46.4 | 88.50856 | 20 | 20
956.84802 | 46.45 | 88.50358 | 20 | 20
957.84601 | 46.5 | 88.50103 | 20 | 20
958.84302 | 46.55 | 88.50103 | 20 | 20
959.83899 | 46.6 | 88.50103 | 20 | 20
960.83698 | 46.65 | 88.49995 | 20 | 20
961.83301 | 46.7 | 88.49914 | 20 | 20
962.83301 | 46.75 | 88.4982 | 20 | 20
963.836 | 46.8 | 88.4978 | 20 | 20
964.83099 | 46.85 | 88.4982 | 20 | 20
965.82501 | 46.9 | 88.49847 | 20 | 20
966.82397 | 46.95 | 88.4978 | 20 | 20
967.81897 | 47 | 88.49538 | 20 | 20
968.81897 | 47.05 | 88.49471 | 20 | 20
969.81598 | 47.1 | 88.4939 | 20 | 20
970.815 | 47.15 | 88.49107 | 20 | 20
971.81097 | 47.2 | 88.48879 | 20 | 20
972.81 | 47.25 | 88.48731 | 20 | 20
973.81097 | 47.3 | 88.4865 | 20 | 20
974.80701 | 47.35 | 88.48583 | 20 | 20
975.80402 | 47.4 | 88.48529 | 20 | 20
976.79901 | 47.45 | 88.48448 | 20 | 20
977.79797 | 47.5 | 88.4826 | 20 | 20
978.79498 | 47.55 | 88.48153 | 20 | 20
979.79199 | 47.6 | 88.48072 | 20 | 20
980.78998 | 47.65 | 88.47951 | 20 | 20
981.78699 | 47.7 | 88.47924 | 20 | 20
982.78601 | 47.75 | 88.47857 | 20 | 20
983.78101 | 47.8 | 88.47884 | 20 | 20
984.77899 | 47.85 | 88.47776 | 20 | 20
985.77698 | 47.9 | 88.47628 | 20 | 20
986.77399 | 47.95 | 88.47507 | 20 | 20
987.77002 | 48 | 88.47319 | 20 | 20
988.76703 | 48.05 | 88.47332 | 20 | 20
989.76599 | 48.1 | 88.47251 | 20 | 20
990.76099 | 48.15 | 88.47036 | 20 | 20
991.75897 | 48.2 | 88.46767 | 20 | 20
992.75702 | 48.25 | 88.46485 | 20 | 20
993.74902 | 48.3 | 88.46364 | 20 | 20
994.74799 | 48.35 | 88.46324 | 20 | 20
995.74597 | 48.4 | 88.46324 | 20 | 20
996.74298 | 48.45 | 88.46256 | 20 | 20