## Sheet
#EXPORTTYPE: | DATA ALL
#FILE: | 75°C-Woll-5min.ngb-sta
#FORMAT: | NETZSCH5
#FTYPE: | UNICODE
#IDENTITY: | 75°C-Woll-5min
#MTYPE: | TG
#INSTRUMENT: | NETZSCH TG 309 Classic
#PROJECT: | CO2Valorize
#DATE/TIME: | 26/02/2026 13:55:47 (UTC+1)
#CORR. FILE:
#TEMPCAL: | 21-08-2025 14:31
#LABORATORY: | HIF
#OPERATOR: | Sahra
#REMARK:
#SAMPLE: | 75°C-Woll-5min
#SAMPLE MASS /mg: | 40.0984
#MATERIAL: | WOLL
#TYPE OF CRUCIBLE: | Al2O3 0.3 ml, open
#SAMPLE CRUCIBLE MASS /mg: | 132.87765
#REFERENCE CRUCIBLE MASS /mg:
#PURGE 1 MFC: | OXYGEN,252.5 ml/min
#PURGE 2 MFC: | NITROGEN,250.0 ml/min
#PROTECTIVE MFC: | NITROGEN,250.0 ml/min
#M.RANGE /mg: | 2000
#CORR. CODE: | 0
#RANGE: | 30°C/20.0(K/min)/1000°C
#SEGMENT: | S1/1
#SEG. 1: | 30°C/20.0(K/min)/1000°C
##Temp./°C | Time/min | Mass/% | Gas Flow(purge2)/(ml/min) | Gas Flow(protective)/(ml/min)
29.918 | 0 | 100 | 20 | 20
29.951 | 0.05 | 99.999 | 20 | 20
30.151 | 0.1 | 99.99938 | 20 | 20
30.511 | 0.15 | 100.00549 | 20 | 20
30.949 | 0.2 | 100.01135 | 20 | 20
31.431 | 0.25 | 100.01571 | 20 | 20
31.967 | 0.3 | 100.0212 | 20 | 20
32.571 | 0.35 | 100.02718 | 20 | 20
33.243 | 0.4 | 100.03242 | 20 | 20
33.979 | 0.45 | 100.03566 | 20 | 20
34.759 | 0.5 | 100.03803 | 20 | 20
35.585 | 0.55 | 100.04065 | 20 | 20
36.453 | 0.6 | 100.04252 | 20 | 20
37.36 | 0.65 | 100.04489 | 20 | 20
38.3 | 0.7 | 100.04639 | 20 | 20
39.272 | 0.75 | 100.04738 | 20 | 20
40.27 | 0.8 | 100.04826 | 20 | 20
41.292 | 0.85 | 100.0495 | 20 | 20
42.337 | 0.9 | 100.05075 | 20 | 20
43.402 | 0.95 | 100.05187 | 20 | 20
44.48 | 1 | 100.05262 | 20 | 20
45.575 | 1.05 | 100.05324 | 20 | 20
46.678 | 1.1 | 100.05362 | 20 | 20
47.793 | 1.15 | 100.05387 | 20 | 20
48.917 | 1.2 | 100.05387 | 20 | 20
50.048 | 1.25 | 100.05362 | 20 | 20
51.181 | 1.3 | 100.05349 | 20 | 20
52.317 | 1.35 | 100.05324 | 20 | 20
53.457 | 1.4 | 100.05237 | 20 | 20
54.596 | 1.45 | 100.05112 | 20 | 20
55.734 | 1.5 | 100.04913 | 20 | 20
56.874 | 1.55 | 100.04713 | 20 | 20
58.01 | 1.6 | 100.04601 | 20 | 20
59.147 | 1.65 | 100.04452 | 20 | 20
60.278 | 1.7 | 100.04289 | 20 | 20
61.407 | 1.75 | 100.04127 | 20 | 20
62.532 | 1.8 | 100.0399 | 20 | 20
63.654 | 1.85 | 100.03791 | 20 | 20
64.77 | 1.9 | 100.03579 | 20 | 20
65.882 | 1.95 | 100.03367 | 20 | 20
66.989 | 2 | 100.0308 | 20 | 20
68.094 | 2.05 | 100.02818 | 20 | 20
69.192 | 2.1 | 100.02619 | 20 | 20
70.286 | 2.15 | 100.02282 | 20 | 20
71.376 | 2.2 | 100.02033 | 20 | 20
72.461 | 2.25 | 100.01733 | 20 | 20
73.543 | 2.3 | 100.01509 | 20 | 20
74.619 | 2.35 | 100.01334 | 20 | 20
75.693 | 2.4 | 100.0111 | 20 | 20
76.763 | 2.45 | 100.00823 | 20 | 20
77.827 | 2.5 | 100.00561 | 20 | 20
78.889 | 2.55 | 100.00349 | 20 | 20
79.948 | 2.6 | 100.00137 | 20 | 20
81.002 | 2.65 | 99.998 | 20 | 20
82.055 | 2.7 | 99.99613 | 20 | 20
83.105 | 2.75 | 99.99389 | 20 | 20
84.15 | 2.8 | 99.99227 | 20 | 20
85.195 | 2.85 | 99.99077 | 20 | 20
86.235 | 2.9 | 99.98915 | 20 | 20
87.273 | 2.95 | 99.98778 | 20 | 20
88.31 | 3 | 99.98578 | 20 | 20
89.34 | 3.05 | 99.98391 | 20 | 20
90.369 | 3.1 | 99.98167 | 20 | 20
91.398 | 3.15 | 99.9793 | 20 | 20
92.422 | 3.2 | 99.97631 | 20 | 20
93.447 | 3.25 | 99.97419 | 20 | 20
94.468 | 3.3 | 99.97169 | 20 | 20
95.49 | 3.35 | 99.96982 | 20 | 20
96.509 | 3.4 | 99.96808 | 20 | 20
97.524 | 3.45 | 99.96658 | 20 | 20
98.541 | 3.5 | 99.96534 | 20 | 20
99.558 | 3.55 | 99.96421 | 20 | 20
100.572 | 3.6 | 99.96346 | 20 | 20
101.585 | 3.65 | 99.96247 | 20 | 20
102.596 | 3.7 | 99.96047 | 20 | 20
103.605 | 3.75 | 99.95848 | 20 | 20
104.614 | 3.8 | 99.95598 | 20 | 20
105.624 | 3.85 | 99.95424 | 20 | 20
106.63 | 3.9 | 99.95287 | 20 | 20
107.638 | 3.95 | 99.95149 | 20 | 20
108.645 | 4 | 99.95025 | 20 | 20
109.65 | 4.05 | 99.94875 | 20 | 20
110.655 | 4.1 | 99.94738 | 20 | 20
111.657 | 4.15 | 99.94526 | 20 | 20
112.663 | 4.2 | 99.94339 | 20 | 20
113.664 | 4.25 | 99.94177 | 20 | 20
114.668 | 4.3 | 99.94052 | 20 | 20
115.67 | 4.35 | 99.93927 | 20 | 20
116.672 | 4.4 | 99.93778 | 20 | 20
117.674 | 4.45 | 99.93678 | 20 | 20
118.676 | 4.5 | 99.93541 | 20 | 20
119.679 | 4.55 | 99.93341 | 20 | 20
120.679 | 4.6 | 99.93167 | 20 | 20
121.679 | 4.65 | 99.93092 | 20 | 20
122.683 | 4.7 | 99.93005 | 20 | 20
123.682 | 4.75 | 99.92905 | 20 | 20
124.684 | 4.8 | 99.92818 | 20 | 20
125.686 | 4.85 | 99.9273 | 20 | 20
126.686 | 4.9 | 99.92631 | 20 | 20
127.688 | 4.95 | 99.92469 | 20 | 20
128.687 | 5 | 99.92356 | 20 | 20
129.69099 | 5.05 | 99.92281 | 20 | 20
130.692 | 5.1 | 99.92169 | 20 | 20
131.692 | 5.15 | 99.92007 | 20 | 20
132.69501 | 5.2 | 99.9187 | 20 | 20
133.7 | 5.25 | 99.9177 | 20 | 20
134.701 | 5.3 | 99.9167 | 20 | 20
135.702 | 5.35 | 99.91533 | 20 | 20
136.70599 | 5.4 | 99.91421 | 20 | 20
137.70599 | 5.45 | 99.91296 | 20 | 20
138.709 | 5.5 | 99.91147 | 20 | 20
139.713 | 5.55 | 99.90985 | 20 | 20
140.716 | 5.6 | 99.90885 | 20 | 20
141.718 | 5.65 | 99.90773 | 20 | 20
142.722 | 5.7 | 99.9066 | 20 | 20
143.72301 | 5.75 | 99.90511 | 20 | 20
144.72701 | 5.8 | 99.90336 | 20 | 20
145.731 | 5.85 | 99.90199 | 20 | 20
146.731 | 5.9 | 99.90074 | 20 | 20
147.73199 | 5.95 | 99.89987 | 20 | 20
148.73599 | 6 | 99.8985 | 20 | 20
149.737 | 6.05 | 99.89725 | 20 | 20
150.73801 | 6.1 | 99.89626 | 20 | 20
151.743 | 6.15 | 99.89526 | 20 | 20
152.743 | 6.2 | 99.89426 | 20 | 20
153.746 | 6.25 | 99.89351 | 20 | 20
154.74699 | 6.3 | 99.89227 | 20 | 20
155.74899 | 6.35 | 99.89077 | 20 | 20
156.75101 | 6.4 | 99.88965 | 20 | 20
157.75 | 6.45 | 99.8884 | 20 | 20
158.752 | 6.5 | 99.88753 | 20 | 20
159.754 | 6.55 | 99.88665 | 20 | 20
160.755 | 6.6 | 99.88578 | 20 | 20
161.758 | 6.65 | 99.88466 | 20 | 20
162.758 | 6.7 | 99.88329 | 20 | 20
163.759 | 6.75 | 99.88179 | 20 | 20
164.75999 | 6.8 | 99.88079 | 20 | 20
165.759 | 6.85 | 99.88005 | 20 | 20
166.761 | 6.9 | 99.87917 | 20 | 20
167.761 | 6.95 | 99.8783 | 20 | 20
168.763 | 7 | 99.8773 | 20 | 20
169.76199 | 7.05 | 99.87618 | 20 | 20
170.76401 | 7.1 | 99.87506 | 20 | 20
171.76601 | 7.15 | 99.87443 | 20 | 20
172.76801 | 7.2 | 99.87406 | 20 | 20
173.76801 | 7.25 | 99.87331 | 20 | 20
174.769 | 7.3 | 99.87194 | 20 | 20
175.771 | 7.35 | 99.87119 | 20 | 20
176.771 | 7.4 | 99.87082 | 20 | 20
177.772 | 7.45 | 99.86982 | 20 | 20
178.77299 | 7.5 | 99.86832 | 20 | 20
179.77299 | 7.55 | 99.86708 | 20 | 20
180.77499 | 7.6 | 99.86608 | 20 | 20
181.77499 | 7.65 | 99.86496 | 20 | 20
182.778 | 7.7 | 99.86334 | 20 | 20
183.778 | 7.75 | 99.86234 | 20 | 20
184.77901 | 7.8 | 99.86134 | 20 | 20
185.778 | 7.85 | 99.85997 | 20 | 20
186.78101 | 7.9 | 99.8586 | 20 | 20
187.78101 | 7.95 | 99.85748 | 20 | 20
188.78101 | 8 | 99.85623 | 20 | 20
189.782 | 8.05 | 99.85486 | 20 | 20
190.784 | 8.1 | 99.85336 | 20 | 20
191.785 | 8.15 | 99.85199 | 20 | 20
192.78799 | 8.2 | 99.85087 | 20 | 20
193.791 | 8.25 | 99.84987 | 20 | 20
194.79601 | 8.3 | 99.84862 | 20 | 20
195.799 | 8.35 | 99.84775 | 20 | 20
196.802 | 8.4 | 99.847 | 20 | 20
197.804 | 8.45 | 99.84638 | 20 | 20
198.80901 | 8.5 | 99.84513 | 20 | 20
199.812 | 8.55 | 99.84401 | 20 | 20
200.815 | 8.6 | 99.84289 | 20 | 20
201.81799 | 8.65 | 99.84127 | 20 | 20
202.821 | 8.7 | 99.83977 | 20 | 20
203.82401 | 8.75 | 99.8384 | 20 | 20
204.828 | 8.8 | 99.83802 | 20 | 20
205.832 | 8.85 | 99.83765 | 20 | 20
206.832 | 8.9 | 99.83678 | 20 | 20
207.834 | 8.95 | 99.83565 | 20 | 20
208.83501 | 9 | 99.83441 | 20 | 20
209.838 | 9.05 | 99.83304 | 20 | 20
210.836 | 9.1 | 99.83179 | 20 | 20
211.838 | 9.15 | 99.83054 | 20 | 20
212.84 | 9.2 | 99.82967 | 20 | 20
213.839 | 9.25 | 99.82917 | 20 | 20
214.84 | 9.3 | 99.82892 | 20 | 20
215.841 | 9.35 | 99.82842 | 20 | 20
216.84399 | 9.4 | 99.8278 | 20 | 20
217.842 | 9.45 | 99.82755 | 20 | 20
218.84 | 9.5 | 99.8268 | 20 | 20
219.841 | 9.55 | 99.82543 | 20 | 20
220.843 | 9.6 | 99.82393 | 20 | 20
221.843 | 9.65 | 99.82294 | 20 | 20
222.843 | 9.7 | 99.82231 | 20 | 20
223.843 | 9.75 | 99.82206 | 20 | 20
224.845 | 9.8 | 99.82156 | 20 | 20
225.84599 | 9.85 | 99.82181 | 20 | 20
226.84599 | 9.9 | 99.82231 | 20 | 20
227.845 | 9.95 | 99.82181 | 20 | 20
228.845 | 10 | 99.82082 | 20 | 20
229.84399 | 10.05 | 99.8187 | 20 | 20
230.84399 | 10.1 | 99.81745 | 20 | 20
231.84599 | 10.15 | 99.81658 | 20 | 20
232.84599 | 10.2 | 99.8162 | 20 | 20
233.847 | 10.25 | 99.81595 | 20 | 20
234.845 | 10.3 | 99.8152 | 20 | 20
235.84599 | 10.35 | 99.81421 | 20 | 20
236.845 | 10.4 | 99.81333 | 20 | 20
237.845 | 10.45 | 99.81259 | 20 | 20
238.845 | 10.5 | 99.81171 | 20 | 20
239.84399 | 10.55 | 99.81134 | 20 | 20
240.84399 | 10.6 | 99.81072 | 20 | 20
241.84599 | 10.65 | 99.81009 | 20 | 20
242.847 | 10.7 | 99.80934 | 20 | 20
243.84801 | 10.75 | 99.8081 | 20 | 20
244.847 | 10.8 | 99.80747 | 20 | 20
245.84801 | 10.85 | 99.8071 | 20 | 20
246.85001 | 10.9 | 99.8066 | 20 | 20
247.851 | 10.95 | 99.8061 | 20 | 20
248.84801 | 11 | 99.80523 | 20 | 20
249.85001 | 11.05 | 99.80411 | 20 | 20
250.85001 | 11.1 | 99.80298 | 20 | 20
251.84801 | 11.15 | 99.80236 | 20 | 20
252.849 | 11.2 | 99.80149 | 20 | 20
253.85001 | 11.25 | 99.80074 | 20 | 20
254.84801 | 11.3 | 99.79999 | 20 | 20
255.85001 | 11.35 | 99.79924 | 20 | 20
256.84799 | 11.4 | 99.79887 | 20 | 20
257.849 | 11.45 | 99.79837 | 20 | 20
258.849 | 11.5 | 99.79787 | 20 | 20
259.85001 | 11.55 | 99.79762 | 20 | 20
260.84799 | 11.6 | 99.7975 | 20 | 20
261.84799 | 11.65 | 99.79663 | 20 | 20
262.84698 | 11.7 | 99.79538 | 20 | 20
263.84799 | 11.75 | 99.79413 | 20 | 20
264.84799 | 11.8 | 99.79363 | 20 | 20
265.849 | 11.85 | 99.79338 | 20 | 20
266.85001 | 11.9 | 99.79264 | 20 | 20
267.85199 | 11.95 | 99.79201 | 20 | 20
268.853 | 12 | 99.79126 | 20 | 20
269.85199 | 12.05 | 99.79076 | 20 | 20
270.85199 | 12.1 | 99.78977 | 20 | 20
271.85001 | 12.15 | 99.78877 | 20 | 20
272.85101 | 12.2 | 99.78827 | 20 | 20
273.85101 | 12.25 | 99.78802 | 20 | 20
274.85101 | 12.3 | 99.7874 | 20 | 20
275.85101 | 12.35 | 99.78677 | 20 | 20
276.85199 | 12.4 | 99.78628 | 20 | 20
277.849 | 12.45 | 99.7854 | 20 | 20
278.84799 | 12.5 | 99.78453 | 20 | 20
279.84698 | 12.55 | 99.78403 | 20 | 20
280.84601 | 12.6 | 99.78328 | 20 | 20
281.84601 | 12.65 | 99.78278 | 20 | 20
282.84399 | 12.7 | 99.78216 | 20 | 20
283.84399 | 12.75 | 99.78141 | 20 | 20
284.84201 | 12.8 | 99.78079 | 20 | 20
285.841 | 12.85 | 99.77979 | 20 | 20
286.84 | 12.9 | 99.77929 | 20 | 20
287.84 | 12.95 | 99.77854 | 20 | 20
288.84 | 13 | 99.77792 | 20 | 20
289.83801 | 13.05 | 99.77767 | 20 | 20
290.83801 | 13.1 | 99.77755 | 20 | 20
291.83899 | 13.15 | 99.77755 | 20 | 20
292.84 | 13.2 | 99.77755 | 20 | 20
293.84 | 13.25 | 99.77767 | 20 | 20
294.83899 | 13.3 | 99.77792 | 20 | 20
295.83899 | 13.35 | 99.7778 | 20 | 20
296.83801 | 13.4 | 99.77692 | 20 | 20
297.836 | 13.45 | 99.7748 | 20 | 20
298.836 | 13.5 | 99.77368 | 20 | 20
299.83499 | 13.55 | 99.77268 | 20 | 20
300.836 | 13.6 | 99.77194 | 20 | 20
301.83301 | 13.65 | 99.77119 | 20 | 20
302.83301 | 13.7 | 99.77032 | 20 | 20
303.83301 | 13.75 | 99.76969 | 20 | 20
304.83401 | 13.8 | 99.76932 | 20 | 20
305.83401 | 13.85 | 99.76932 | 20 | 20
306.828 | 13.9 | 99.76919 | 20 | 20
307.82101 | 13.95 | 99.76907 | 20 | 20
308.80899 | 14 | 99.7682 | 20 | 20
309.802 | 14.05 | 99.76782 | 20 | 20
310.797 | 14.1 | 99.7682 | 20 | 20
311.79001 | 14.15 | 99.76795 | 20 | 20
312.78101 | 14.2 | 99.76745 | 20 | 20
313.77701 | 14.25 | 99.76695 | 20 | 20
314.771 | 14.3 | 99.76645 | 20 | 20
315.76801 | 14.35 | 99.76545 | 20 | 20
316.76599 | 14.4 | 99.76483 | 20 | 20
317.76199 | 14.45 | 99.76408 | 20 | 20
318.76099 | 14.5 | 99.76346 | 20 | 20
319.75601 | 14.55 | 99.76271 | 20 | 20
320.754 | 14.6 | 99.76184 | 20 | 20
321.75101 | 14.65 | 99.76121 | 20 | 20
322.74899 | 14.7 | 99.76046 | 20 | 20
323.745 | 14.75 | 99.76034 | 20 | 20
324.745 | 14.8 | 99.75997 | 20 | 20
325.74399 | 14.85 | 99.75947 | 20 | 20
326.741 | 14.9 | 99.75884 | 20 | 20
327.741 | 14.95 | 99.75785 | 20 | 20
328.741 | 15 | 99.7571 | 20 | 20
329.73999 | 15.05 | 99.75672 | 20 | 20
330.737 | 15.1 | 99.75585 | 20 | 20
331.73599 | 15.15 | 99.75485 | 20 | 20
332.73499 | 15.2 | 99.75398 | 20 | 20
333.73401 | 15.25 | 99.75323 | 20 | 20
334.73401 | 15.3 | 99.75248 | 20 | 20
335.73199 | 15.35 | 99.75099 | 20 | 20
336.73199 | 15.4 | 99.74987 | 20 | 20
337.73099 | 15.45 | 99.74912 | 20 | 20
338.728 | 15.5 | 99.74874 | 20 | 20
339.728 | 15.55 | 99.74812 | 20 | 20
340.72601 | 15.6 | 99.74787 | 20 | 20
341.72501 | 15.65 | 99.74775 | 20 | 20
342.72299 | 15.7 | 99.74737 | 20 | 20
343.724 | 15.75 | 99.74687 | 20 | 20
344.72299 | 15.8 | 99.74687 | 20 | 20
345.72198 | 15.85 | 99.7465 | 20 | 20
346.71899 | 15.9 | 99.74538 | 20 | 20
347.71899 | 15.95 | 99.744 | 20 | 20
348.71799 | 16 | 99.74363 | 20 | 20
349.715 | 16.05 | 99.74363 | 20 | 20
350.71701 | 16.1 | 99.74376 | 20 | 20
351.71301 | 16.15 | 99.74351 | 20 | 20
352.70999 | 16.2 | 99.74301 | 20 | 20
353.70999 | 16.25 | 99.74251 | 20 | 20
354.70901 | 16.3 | 99.74151 | 20 | 20
355.70801 | 16.35 | 99.74001 | 20 | 20
356.707 | 16.4 | 99.73927 | 20 | 20
357.70599 | 16.45 | 99.73877 | 20 | 20
358.703 | 16.5 | 99.73752 | 20 | 20
359.70499 | 16.55 | 99.73665 | 20 | 20
360.703 | 16.6 | 99.7359 | 20 | 20
361.70001 | 16.65 | 99.73528 | 20 | 20
362.69901 | 16.7 | 99.7344 | 20 | 20
363.698 | 16.75 | 99.73378 | 20 | 20
364.69601 | 16.8 | 99.73328 | 20 | 20
365.69699 | 16.85 | 99.73303 | 20 | 20
366.694 | 16.9 | 99.73291 | 20 | 20
367.69501 | 16.95 | 99.73253 | 20 | 20
368.694 | 17 | 99.73154 | 20 | 20
369.69299 | 17.05 | 99.73091 | 20 | 20
370.69299 | 17.1 | 99.73016 | 20 | 20
371.69299 | 17.15 | 99.72967 | 20 | 20
372.69101 | 17.2 | 99.72904 | 20 | 20
373.69199 | 17.25 | 99.72892 | 20 | 20
374.69101 | 17.3 | 99.72867 | 20 | 20
375.68799 | 17.35 | 99.72842 | 20 | 20
376.68799 | 17.4 | 99.72817 | 20 | 20
377.686 | 17.45 | 99.72767 | 20 | 20
378.68399 | 17.5 | 99.72667 | 20 | 20
379.68301 | 17.55 | 99.72592 | 20 | 20
380.67999 | 17.6 | 99.72505 | 20 | 20
381.67801 | 17.65 | 99.72393 | 20 | 20
382.67599 | 17.7 | 99.72293 | 20 | 20
383.673 | 17.75 | 99.72193 | 20 | 20
384.67099 | 17.8 | 99.72131 | 20 | 20
385.67001 | 17.85 | 99.72081 | 20 | 20
386.66599 | 17.9 | 99.72019 | 20 | 20
387.66299 | 17.95 | 99.71932 | 20 | 20
388.66101 | 18 | 99.71745 | 20 | 20
389.659 | 18.05 | 99.71595 | 20 | 20
390.65601 | 18.1 | 99.71483 | 20 | 20
391.65399 | 18.15 | 99.71433 | 20 | 20
392.65302 | 18.2 | 99.71383 | 20 | 20
393.65201 | 18.25 | 99.71308 | 20 | 20
394.651 | 18.3 | 99.71258 | 20 | 20
395.64999 | 18.35 | 99.71158 | 20 | 20
396.64499 | 18.4 | 99.71059 | 20 | 20
397.64401 | 18.45 | 99.70897 | 20 | 20
398.64301 | 18.5 | 99.70834 | 20 | 20
399.642 | 18.55 | 99.70809 | 20 | 20
400.64099 | 18.6 | 99.70784 | 20 | 20
401.63901 | 18.65 | 99.70722 | 20 | 20
402.63901 | 18.7 | 99.7066 | 20 | 20
403.63599 | 18.75 | 99.70585 | 20 | 20
404.63501 | 18.8 | 99.70523 | 20 | 20
405.633 | 18.85 | 99.7036 | 20 | 20
406.63199 | 18.9 | 99.70236 | 20 | 20
407.629 | 18.95 | 99.70186 | 20 | 20
408.62701 | 19 | 99.70148 | 20 | 20
409.625 | 19.05 | 99.70111 | 20 | 20
410.62399 | 19.1 | 99.70049 | 20 | 20
411.621 | 19.15 | 99.69999 | 20 | 20
412.61899 | 19.2 | 99.69936 | 20 | 20
413.61801 | 19.25 | 99.69887 | 20 | 20
414.617 | 19.3 | 99.69824 | 20 | 20
415.616 | 19.35 | 99.69712 | 20 | 20
416.61301 | 19.4 | 99.69562 | 20 | 20
417.61099 | 19.45 | 99.69475 | 20 | 20
418.60901 | 19.5 | 99.69425 | 20 | 20
419.60999 | 19.55 | 99.694 | 20 | 20
420.608 | 19.6 | 99.69363 | 20 | 20
421.60599 | 19.65 | 99.69325 | 20 | 20
422.608 | 19.7 | 99.69325 | 20 | 20
423.60501 | 19.75 | 99.69338 | 20 | 20
424.603 | 19.8 | 99.69301 | 20 | 20
425.603 | 19.85 | 99.69188 | 20 | 20
426.60101 | 19.9 | 99.69064 | 20 | 20
427.60001 | 19.95 | 99.68939 | 20 | 20
428.59601 | 20 | 99.68752 | 20 | 20
429.59299 | 20.05 | 99.6859 | 20 | 20
430.59201 | 20.1 | 99.68465 | 20 | 20
431.58899 | 20.15 | 99.68378 | 20 | 20
432.58701 | 20.2 | 99.68228 | 20 | 20
433.586 | 20.25 | 99.68116 | 20 | 20
434.58401 | 20.3 | 99.67954 | 20 | 20
435.582 | 20.35 | 99.67879 | 20 | 20
436.58099 | 20.4 | 99.67829 | 20 | 20
437.58099 | 20.45 | 99.67842 | 20 | 20
438.582 | 20.5 | 99.67817 | 20 | 20
439.58099 | 20.55 | 99.67767 | 20 | 20
440.57999 | 20.6 | 99.67704 | 20 | 20
441.57999 | 20.65 | 99.67642 | 20 | 20
442.57901 | 20.7 | 99.67542 | 20 | 20
443.578 | 20.75 | 99.67355 | 20 | 20
444.57599 | 20.8 | 99.67243 | 20 | 20
445.57501 | 20.85 | 99.67193 | 20 | 20
446.573 | 20.9 | 99.67106 | 20 | 20
447.57001 | 20.95 | 99.67031 | 20 | 20
448.57101 | 21 | 99.66906 | 20 | 20
449.56699 | 21.05 | 99.66769 | 20 | 20
450.56601 | 21.1 | 99.6662 | 20 | 20
451.56299 | 21.15 | 99.66532 | 20 | 20
452.56 | 21.2 | 99.66458 | 20 | 20
453.55701 | 21.25 | 99.66408 | 20 | 20
454.556 | 21.3 | 99.66408 | 20 | 20
455.55499 | 21.35 | 99.66458 | 20 | 20
456.55301 | 21.4 | 99.66433 | 20 | 20
457.55301 | 21.45 | 99.66345 | 20 | 20
458.54999 | 21.5 | 99.66246 | 20 | 20
459.548 | 21.55 | 99.66083 | 20 | 20
460.547 | 21.6 | 99.65921 | 20 | 20
461.54599 | 21.65 | 99.65847 | 20 | 20
462.543 | 21.7 | 99.65722 | 20 | 20
463.54199 | 21.75 | 99.65485 | 20 | 20
464.539 | 21.8 | 99.65248 | 20 | 20
465.53601 | 21.85 | 99.65073 | 20 | 20
466.535 | 21.9 | 99.64961 | 20 | 20
467.535 | 21.95 | 99.64924 | 20 | 20
468.53201 | 22 | 99.64886 | 20 | 20
469.53101 | 22.05 | 99.64849 | 20 | 20
470.52802 | 22.1 | 99.64762 | 20 | 20
471.52701 | 22.15 | 99.64625 | 20 | 20
472.52399 | 22.2 | 99.64475 | 20 | 20
473.521 | 22.25 | 99.64388 | 20 | 20
474.51999 | 22.3 | 99.64288 | 20 | 20
475.517 | 22.35 | 99.64213 | 20 | 20
476.51599 | 22.4 | 99.64101 | 20 | 20
477.51401 | 22.45 | 99.63989 | 20 | 20
478.51099 | 22.5 | 99.63939 | 20 | 20
479.50699 | 22.55 | 99.63914 | 20 | 20
480.50601 | 22.6 | 99.63851 | 20 | 20
481.504 | 22.65 | 99.63789 | 20 | 20
482.50101 | 22.7 | 99.63689 | 20 | 20
483.49899 | 22.75 | 99.63527 | 20 | 20
484.496 | 22.8 | 99.63415 | 20 | 20
485.49399 | 22.85 | 99.63278 | 20 | 20
486.491 | 22.9 | 99.63141 | 20 | 20
487.48999 | 22.95 | 99.63016 | 20 | 20
488.491 | 23 | 99.62904 | 20 | 20
489.48801 | 23.05 | 99.62816 | 20 | 20
490.48801 | 23.1 | 99.62654 | 20 | 20
491.487 | 23.15 | 99.6248 | 20 | 20
492.48499 | 23.2 | 99.62368 | 20 | 20
493.483 | 23.25 | 99.6223 | 20 | 20
494.48199 | 23.3 | 99.62131 | 20 | 20
495.48099 | 23.35 | 99.62056 | 20 | 20
496.479 | 23.4 | 99.61956 | 20 | 20
497.47501 | 23.45 | 99.61794 | 20 | 20
498.474 | 23.5 | 99.61644 | 20 | 20
499.474 | 23.55 | 99.61557 | 20 | 20
500.47101 | 23.6 | 99.61445 | 20 | 20
501.46899 | 23.65 | 99.61233 | 20 | 20
502.465 | 23.7 | 99.60983 | 20 | 20
503.46701 | 23.75 | 99.60884 | 20 | 20
504.465 | 23.8 | 99.60747 | 20 | 20
505.465 | 23.85 | 99.60647 | 20 | 20
506.46201 | 23.9 | 99.60584 | 20 | 20
507.45999 | 23.95 | 99.60485 | 20 | 20
508.45901 | 24 | 99.6041 | 20 | 20
509.45801 | 24.05 | 99.60285 | 20 | 20
510.457 | 24.1 | 99.60161 | 20 | 20
511.45401 | 24.15 | 99.60073 | 20 | 20
512.45398 | 24.2 | 99.59924 | 20 | 20
513.45099 | 24.25 | 99.59811 | 20 | 20
514.45001 | 24.3 | 99.59699 | 20 | 20
515.448 | 24.35 | 99.595 | 20 | 20
516.448 | 24.4 | 99.59275 | 20 | 20
517.44702 | 24.45 | 99.59076 | 20 | 20
518.44501 | 24.5 | 99.58939 | 20 | 20
519.44501 | 24.55 | 99.58851 | 20 | 20
520.44397 | 24.6 | 99.58727 | 20 | 20
521.44 | 24.65 | 99.5849 | 20 | 20
522.43903 | 24.7 | 99.58328 | 20 | 20
523.43701 | 24.75 | 99.58228 | 20 | 20
524.435 | 24.8 | 99.5819 | 20 | 20
525.43402 | 24.85 | 99.58078 | 20 | 20
526.43201 | 24.9 | 99.57841 | 20 | 20
527.42999 | 24.95 | 99.57654 | 20 | 20
528.42798 | 25 | 99.5748 | 20 | 20
529.427 | 25.05 | 99.57305 | 20 | 20
530.42603 | 25.1 | 99.57193 | 20 | 20
531.42401 | 25.15 | 99.57018 | 20 | 20
532.422 | 25.2 | 99.56869 | 20 | 20
533.41998 | 25.25 | 99.56682 | 20 | 20
534.41901 | 25.3 | 99.56495 | 20 | 20
535.41699 | 25.35 | 99.56208 | 20 | 20
536.41602 | 25.4 | 99.56021 | 20 | 20
537.41498 | 25.45 | 99.55759 | 20 | 20
538.414 | 25.5 | 99.55497 | 20 | 20
539.414 | 25.55 | 99.55335 | 20 | 20
540.41302 | 25.6 | 99.5516 | 20 | 20
541.41101 | 25.65 | 99.55011 | 20 | 20
542.409 | 25.7 | 99.54761 | 20 | 20
543.409 | 25.75 | 99.54524 | 20 | 20
544.40698 | 25.8 | 99.54362 | 20 | 20
545.40503 | 25.85 | 99.54138 | 20 | 20
546.40302 | 25.9 | 99.53863 | 20 | 20
547.40002 | 25.95 | 99.53539 | 20 | 20
548.39899 | 26 | 99.5339 | 20 | 20
549.39801 | 26.05 | 99.5324 | 20 | 20
550.396 | 26.1 | 99.53065 | 20 | 20
551.39398 | 26.15 | 99.52916 | 20 | 20
552.39502 | 26.2 | 99.52691 | 20 | 20
553.39301 | 26.25 | 99.52504 | 20 | 20
554.39398 | 26.3 | 99.52305 | 20 | 20
555.39301 | 26.35 | 99.5218 | 20 | 20
556.39099 | 26.4 | 99.51868 | 20 | 20
557.38702 | 26.45 | 99.51569 | 20 | 20
558.38599 | 26.5 | 99.5127 | 20 | 20
559.383 | 26.55 | 99.5102 | 20 | 20
560.38397 | 26.6 | 99.50796 | 20 | 20
561.38098 | 26.65 | 99.50497 | 20 | 20
562.37799 | 26.7 | 99.50222 | 20 | 20
563.37903 | 26.75 | 99.49898 | 20 | 20
564.37701 | 26.8 | 99.49661 | 20 | 20
565.375 | 26.85 | 99.49412 | 20 | 20
566.37299 | 26.9 | 99.48963 | 20 | 20
567.37097 | 26.95 | 99.48315 | 20 | 20
568.37 | 27 | 99.47878 | 20 | 20
569.37 | 27.05 | 99.47803 | 20 | 20
570.37299 | 27.1 | 99.47679 | 20 | 20
571.37299 | 27.15 | 99.47666 | 20 | 20
572.37201 | 27.2 | 99.47467 | 20 | 20
573.37201 | 27.25 | 99.46993 | 20 | 20
574.37299 | 27.3 | 99.46744 | 20 | 20
575.37201 | 27.35 | 99.46507 | 20 | 20
576.37201 | 27.4 | 99.46182 | 20 | 20
577.37299 | 27.45 | 99.45808 | 20 | 20
578.37201 | 27.5 | 99.45459 | 20 | 20
579.37299 | 27.55 | 99.45147 | 20 | 20
580.37097 | 27.6 | 99.44935 | 20 | 20
581.37 | 27.65 | 99.44586 | 20 | 20
582.36902 | 27.7 | 99.4425 | 20 | 20
583.36902 | 27.75 | 99.44038 | 20 | 20
584.36798 | 27.8 | 99.43526 | 20 | 20
585.36603 | 27.85 | 99.42928 | 20 | 20
586.36603 | 27.9 | 99.42429 | 20 | 20
587.36603 | 27.95 | 99.42267 | 20 | 20
588.367 | 28 | 99.42005 | 20 | 20
589.36499 | 28.05 | 99.41619 | 20 | 20
590.36298 | 28.1 | 99.41369 | 20 | 20
591.36298 | 28.15 | 99.41008 | 20 | 20
592.36298 | 28.2 | 99.40808 | 20 | 20
593.36298 | 28.25 | 99.40509 | 20 | 20
594.36102 | 28.3 | 99.40097 | 20 | 20
595.36102 | 28.35 | 99.39549 | 20 | 20
596.35999 | 28.4 | 99.391 | 20 | 20
597.36102 | 28.45 | 99.38838 | 20 | 20
598.35901 | 28.5 | 99.38476 | 20 | 20
599.35699 | 28.55 | 99.38152 | 20 | 20
600.35498 | 28.6 | 99.3789 | 20 | 20
601.35602 | 28.65 | 99.37429 | 20 | 20
602.35602 | 28.7 | 99.3713 | 20 | 20
603.354 | 28.75 | 99.36706 | 20 | 20
604.35199 | 28.8 | 99.36294 | 20 | 20
605.35303 | 28.85 | 99.3582 | 20 | 20
606.35303 | 28.9 | 99.35421 | 20 | 20
607.35498 | 28.95 | 99.3496 | 20 | 20
608.354 | 29 | 99.34499 | 20 | 20
609.35303 | 29.05 | 99.34137 | 20 | 20
610.354 | 29.1 | 99.33588 | 20 | 20
611.35303 | 29.15 | 99.33052 | 20 | 20
612.35199 | 29.2 | 99.32553 | 20 | 20
613.35101 | 29.25 | 99.32204 | 20 | 20
614.35101 | 29.3 | 99.31618 | 20 | 20
615.349 | 29.35 | 99.31007 | 20 | 20
616.349 | 29.4 | 99.30646 | 20 | 20
617.34998 | 29.45 | 99.30197 | 20 | 20
618.34998 | 29.5 | 99.29673 | 20 | 20
619.349 | 29.55 | 99.29124 | 20 | 20
620.34601 | 29.6 | 99.28451 | 20 | 20
621.34698 | 29.65 | 99.27927 | 20 | 20
622.34601 | 29.7 | 99.27341 | 20 | 20
623.34399 | 29.75 | 99.26805 | 20 | 20
624.34198 | 29.8 | 99.26219 | 20 | 20
625.33801 | 29.85 | 99.25683 | 20 | 20
626.33801 | 29.9 | 99.25109 | 20 | 20
627.33698 | 29.95 | 99.24548 | 20 | 20
628.33398 | 30 | 99.23999 | 20 | 20
629.33398 | 30.05 | 99.23451 | 20 | 20
630.33197 | 30.1 | 99.2279 | 20 | 20
631.33099 | 30.15 | 99.22104 | 20 | 20
632.33197 | 30.2 | 99.21368 | 20 | 20
633.33002 | 30.25 | 99.2087 | 20 | 20
634.32898 | 30.3 | 99.20309 | 20 | 20
635.32703 | 30.35 | 99.19673 | 20 | 20
636.328 | 30.4 | 99.19136 | 20 | 20
637.32599 | 30.45 | 99.18401 | 20 | 20
638.32599 | 30.5 | 99.17777 | 20 | 20
639.32501 | 30.55 | 99.17104 | 20 | 20
640.32202 | 30.6 | 99.16356 | 20 | 20
641.31799 | 30.65 | 99.15608 | 20 | 20
642.31799 | 30.7 | 99.14959 | 20 | 20
643.31598 | 30.75 | 99.14336 | 20 | 20
644.31598 | 30.8 | 99.1365 | 20 | 20
645.31201 | 30.85 | 99.12952 | 20 | 20
646.31299 | 30.9 | 99.12253 | 20 | 20
647.31201 | 30.95 | 99.11568 | 20 | 20
648.31299 | 31 | 99.10819 | 20 | 20
649.31201 | 31.05 | 99.10059 | 20 | 20
650.31201 | 31.1 | 99.09348 | 20 | 20
651.31097 | 31.15 | 99.08562 | 20 | 20
652.30902 | 31.2 | 99.07702 | 20 | 20
653.30902 | 31.25 | 99.06842 | 20 | 20
654.30798 | 31.3 | 99.06081 | 20 | 20
655.30603 | 31.35 | 99.05271 | 20 | 20
656.30499 | 31.4 | 99.0431 | 20 | 20
657.30298 | 31.45 | 99.03462 | 20 | 20
658.30298 | 31.5 | 99.0259 | 20 | 20
659.302 | 31.55 | 99.01629 | 20 | 20
660.302 | 31.6 | 99.00595 | 20 | 20
661.29901 | 31.65 | 98.99572 | 20 | 20
662.29797 | 31.7 | 98.98487 | 20 | 20
663.29901 | 31.75 | 98.97353 | 20 | 20
664.297 | 31.8 | 98.96168 | 20 | 20
665.29797 | 31.85 | 98.95021 | 20 | 20
666.29498 | 31.9 | 98.93774 | 20 | 20
667.29303 | 31.95 | 98.9244 | 20 | 20
668.29102 | 32 | 98.9108 | 20 | 20
669.28802 | 32.05 | 98.89721 | 20 | 20
670.28699 | 32.1 | 98.88312 | 20 | 20
671.28302 | 32.15 | 98.86891 | 20 | 20
672.28302 | 32.2 | 98.85469 | 20 | 20
673.28198 | 32.25 | 98.83973 | 20 | 20
674.28198 | 32.3 | 98.82352 | 20 | 20
675.28003 | 32.35 | 98.80831 | 20 | 20
676.27899 | 32.4 | 98.79097 | 20 | 20
677.27698 | 32.45 | 98.77402 | 20 | 20
678.27502 | 32.5 | 98.75718 | 20 | 20
679.271 | 32.55 | 98.7391 | 20 | 20
680.26898 | 32.6 | 98.7209 | 20 | 20
681.26599 | 32.65 | 98.70356 | 20 | 20
682.26398 | 32.7 | 98.68548 | 20 | 20
683.26099 | 32.75 | 98.6674 | 20 | 20
684.26001 | 32.8 | 98.6482 | 20 | 20
685.25702 | 32.85 | 98.6275 | 20 | 20
686.258 | 32.9 | 98.60655 | 20 | 20
687.25702 | 32.95 | 98.5861 | 20 | 20
688.25702 | 33 | 98.56453 | 20 | 20
689.25702 | 33.05 | 98.54246 | 20 | 20
690.25702 | 33.1 | 98.52064 | 20 | 20
691.255 | 33.15 | 98.49707 | 20 | 20
692.25201 | 33.2 | 98.47076 | 20 | 20
693.24902 | 33.25 | 98.44719 | 20 | 20
694.24701 | 33.3 | 98.42213 | 20 | 20
695.245 | 33.35 | 98.39732 | 20 | 20
696.24597 | 33.4 | 98.372 | 20 | 20
697.245 | 33.45 | 98.34707 | 20 | 20
698.242 | 33.5 | 98.31963 | 20 | 20
699.24298 | 33.55 | 98.29295 | 20 | 20
700.24298 | 33.6 | 98.26614 | 20 | 20
701.242 | 33.65 | 98.23696 | 20 | 20
702.24103 | 33.7 | 98.20691 | 20 | 20
703.23999 | 33.75 | 98.17761 | 20 | 20
704.23798 | 33.8 | 98.14631 | 20 | 20
705.23297 | 33.85 | 98.11464 | 20 | 20
706.23297 | 33.9 | 98.08346 | 20 | 20
707.23297 | 33.95 | 98.05242 | 20 | 20
708.23102 | 34 | 97.98259 | 20 | 20
709.229 | 34.05 | 97.96089 | 20 | 20
710.22699 | 34.1 | 97.93333 | 20 | 20
711.22498 | 34.15 | 97.90403 | 20 | 20
712.22498 | 34.2 | 97.84605 | 20 | 20
713.22302 | 34.25 | 97.82086 | 20 | 20
714.22198 | 34.3 | 97.79068 | 20 | 20
715.21997 | 34.35 | 97.74904 | 20 | 20
716.21899 | 34.4 | 97.70614 | 20 | 20
717.21698 | 34.45 | 97.66873 | 20 | 20
718.21698 | 34.5 | 97.62696 | 20 | 20
719.21503 | 34.55 | 97.5908 | 20 | 20
720.216 | 34.6 | 97.53432 | 20 | 20
721.21503 | 34.65 | 97.50863 | 20 | 20
722.216 | 34.7 | 97.45052 | 20 | 20
723.21503 | 34.75 | 97.42434 | 20 | 20
724.216 | 34.8 | 97.36785 | 20 | 20
725.21399 | 34.85 | 97.32171 | 20 | 20
726.21198 | 34.9 | 97.28044 | 20 | 20
727.20898 | 34.95 | 97.23343 | 20 | 20
728.20801 | 35 | 97.19066 | 20 | 20
729.20801 | 35.05 | 97.14627 | 20 | 20
730.20898 | 35.1 | 97.10038 | 20 | 20
731.21002 | 35.15 | 97.05562 | 20 | 20
732.21002 | 35.2 | 97.004 | 20 | 20
733.21198 | 35.25 | 96.96285 | 20 | 20
734.21198 | 35.3 | 96.91284 | 20 | 20
735.21198 | 35.35 | 96.86708 | 20 | 20
736.21399 | 35.4 | 96.82132 | 20 | 20
737.21503 | 35.45 | 96.77331 | 20 | 20
738.21503 | 35.5 | 96.72493 | 20 | 20
739.21698 | 35.55 | 96.67543 | 20 | 20
740.21802 | 35.6 | 96.63191 | 20 | 20
741.21997 | 35.65 | 96.58478 | 20 | 20
742.22101 | 35.7 | 96.53789 | 20 | 20
743.224 | 35.75 | 96.48988 | 20 | 20
744.22601 | 35.8 | 96.4435 | 20 | 20
745.229 | 35.85 | 96.39524 | 20 | 20
746.23401 | 35.9 | 96.34873 | 20 | 20
747.237 | 35.95 | 96.31806 | 20 | 20
748.24298 | 36 | 96.2617 | 20 | 20
749.24597 | 36.05 | 96.23626 | 20 | 20
750.25201 | 36.1 | 96.20733 | 20 | 20
751.25201 | 36.15 | 96.13763 | 20 | 20
752.255 | 36.2 | 96.09523 | 20 | 20
753.25403 | 36.25 | 96.06032 | 20 | 20
754.25299 | 36.3 | 96.0264 | 20 | 20
755.255 | 36.35 | 95.97066 | 20 | 20
756.25702 | 36.4 | 95.94635 | 20 | 20
757.25702 | 36.45 | 95.89398 | 20 | 20
758.26001 | 36.5 | 95.86929 | 20 | 20
759.26001 | 36.55 | 95.82203 | 20 | 20
760.26099 | 36.6 | 95.79609 | 20 | 20
761.263 | 36.65 | 95.74908 | 20 | 20
762.26801 | 36.7 | 95.72352 | 20 | 20
763.27002 | 36.75 | 95.69571 | 20 | 20
764.271 | 36.8 | 95.66666 | 20 | 20
765.27502 | 36.85 | 95.63648 | 20 | 20
766.27301 | 36.9 | 95.57987 | 20 | 20
767.27301 | 36.95 | 95.56192 | 20 | 20
768.27301 | 37 | 95.5396 | 20 | 20
769.27502 | 37.05 | 95.51977 | 20 | 20
770.276 | 37.1 | 95.49995 | 20 | 20
771.27698 | 37.15 | 95.47862 | 20 | 20
772.27899 | 37.2 | 95.46042 | 20 | 20
773.27698 | 37.25 | 95.44259 | 20 | 20
774.27698 | 37.3 | 95.42762 | 20 | 20
775.27399 | 37.35 | 95.41278 | 20 | 20
776.271 | 37.4 | 95.40007 | 20 | 20
777.26801 | 37.45 | 95.39009 | 20 | 20
778.26599 | 37.5 | 95.38024 | 20 | 20
779.263 | 37.55 | 95.37064 | 20 | 20
780.255 | 37.6 | 95.36179 | 20 | 20
781.25 | 37.65 | 95.35168 | 20 | 20
782.24298 | 37.7 | 95.34321 | 20 | 20
783.237 | 37.75 | 95.33398 | 20 | 20
784.22998 | 37.8 | 95.32625 | 20 | 20
785.224 | 37.85 | 95.31777 | 20 | 20
786.21899 | 37.9 | 95.31004 | 20 | 20
787.21503 | 37.95 | 95.30131 | 20 | 20
788.20697 | 38 | 95.2942 | 20 | 20
789.203 | 38.05 | 95.28635 | 20 | 20
790.19702 | 38.1 | 95.27762 | 20 | 20
791.19202 | 38.15 | 95.26876 | 20 | 20
792.18597 | 38.2 | 95.25991 | 20 | 20
793.18201 | 38.25 | 95.25181 | 20 | 20
794.17798 | 38.3 | 95.24395 | 20 | 20
795.17603 | 38.35 | 95.2356 | 20 | 20
796.172 | 38.4 | 95.22899 | 20 | 20
797.16998 | 38.45 | 95.22313 | 20 | 20
798.16901 | 38.5 | 95.21801 | 20 | 20
799.16498 | 38.55 | 95.21253 | 20 | 20
800.16199 | 38.6 | 95.20604 | 20 | 20
801.16199 | 38.65 | 95.20043 | 20 | 20
802.15997 | 38.7 | 95.19519 | 20 | 20
803.15997 | 38.75 | 95.1927 | 20 | 20
804.15698 | 38.8 | 95.18647 | 20 | 20
805.15302 | 38.85 | 95.1836 | 20 | 20
806.151 | 38.9 | 95.17799 | 20 | 20
807.14099 | 38.95 | 95.17362 | 20 | 20
808.12402 | 39 | 95.17001 | 20 | 20
809.11798 | 39.05 | 95.16789 | 20 | 20
810.112 | 39.1 | 95.16564 | 20 | 20
811.10999 | 39.15 | 95.16302 | 20 | 20
812.112 | 39.2 | 95.15878 | 20 | 20
813.10999 | 39.25 | 95.15579 | 20 | 20
814.10901 | 39.3 | 95.15055 | 20 | 20
815.10602 | 39.35 | 95.14469 | 20 | 20
816.10303 | 39.4 | 95.14145 | 20 | 20
817.10101 | 39.45 | 95.13621 | 20 | 20
818.099 | 39.5 | 95.13335 | 20 | 20
819.09698 | 39.55 | 95.13198 | 20 | 20
820.09399 | 39.6 | 95.13073 | 20 | 20
821.09399 | 39.65 | 95.1306 | 20 | 20
822.09399 | 39.7 | 95.13035 | 20 | 20
823.09399 | 39.75 | 95.12973 | 20 | 20
824.091 | 39.8 | 95.12948 | 20 | 20
825.09003 | 39.85 | 95.12886 | 20 | 20
826.08698 | 39.9 | 95.12611 | 20 | 20
827.08398 | 39.95 | 95.12387 | 20 | 20
828.08301 | 40 | 95.12312 | 20 | 20
829.08197 | 40.05 | 95.12287 | 20 | 20
830.08099 | 40.1 | 95.12225 | 20 | 20
831.078 | 40.15 | 95.11527 | 20 | 20
832.078 | 40.2 | 95.11552 | 20 | 20
833.08002 | 40.25 | 95.11813 | 20 | 20
834.08002 | 40.3 | 95.11813 | 20 | 20
835.07898 | 40.35 | 95.11826 | 20 | 20
836.07703 | 40.4 | 95.11801 | 20 | 20
837.07202 | 40.45 | 95.11502 | 20 | 20
838.06897 | 40.5 | 95.10903 | 20 | 20
839.07001 | 40.55 | 95.10554 | 20 | 20
840.07202 | 40.6 | 95.10467 | 20 | 20
841.073 | 40.65 | 95.10355 | 20 | 20
842.073 | 40.7 | 95.10217 | 20 | 20
843.07202 | 40.75 | 95.10093 | 20 | 20
844.07001 | 40.8 | 95.09906 | 20 | 20
845.06799 | 40.85 | 95.09793 | 20 | 20
846.06799 | 40.9 | 95.09818 | 20 | 20
847.06598 | 40.95 | 95.10217 | 20 | 20
848.06299 | 41 | 95.10317 | 20 | 20
849.06299 | 41.05 | 95.1028 | 20 | 20
850.05902 | 41.1 | 95.10018 | 20 | 20
851.05603 | 41.15 | 95.09656 | 20 | 20
852.05603 | 41.2 | 95.09519 | 20 | 20
853.05499 | 41.25 | 95.09394 | 20 | 20
854.05603 | 41.3 | 95.09232 | 20 | 20
855.05701 | 41.35 | 95.0912 | 20 | 20
856.06 | 41.4 | 95.09083 | 20 | 20
857.05798 | 41.45 | 95.0897 | 20 | 20
858.05499 | 41.5 | 95.08634 | 20 | 20
859.05402 | 41.55 | 95.08459 | 20 | 20
860.05103 | 41.6 | 95.08334 | 20 | 20
861.05103 | 41.65 | 95.08322 | 20 | 20
862.05103 | 41.7 | 95.0831 | 20 | 20
863.052 | 41.75 | 95.08322 | 20 | 20
864.05298 | 41.8 | 95.08397 | 20 | 20
865.05499 | 41.85 | 95.08447 | 20 | 20
866.05902 | 41.9 | 95.08522 | 20 | 20
867.05701 | 41.95 | 95.08472 | 20 | 20
868.05402 | 42 | 95.08272 | 20 | 20
869.04901 | 42.05 | 95.0816 | 20 | 20
870.04303 | 42.1 | 95.0811 | 20 | 20
871.03998 | 42.15 | 95.0806 | 20 | 20
872.03601 | 42.2 | 95.07973 | 20 | 20
873.03198 | 42.25 | 95.07611 | 20 | 20
874.02899 | 42.3 | 95.07312 | 20 | 20
875.03198 | 42.35 | 95.07063 | 20 | 20
876.034 | 42.4 | 95.06876 | 20 | 20
877.03497 | 42.45 | 95.06713 | 20 | 20
878.03699 | 42.5 | 95.06589 | 20 | 20
879.03699 | 42.55 | 95.06502 | 20 | 20
880.03802 | 42.6 | 95.06402 | 20 | 20
881.03699 | 42.65 | 95.06339 | 20 | 20
882.03497 | 42.7 | 95.06327 | 20 | 20
883.03302 | 42.75 | 95.06327 | 20 | 20
884.03101 | 42.8 | 95.06277 | 20 | 20
885.03003 | 42.85 | 95.0624 | 20 | 20
886.02802 | 42.9 | 95.06227 | 20 | 20
887.02502 | 42.95 | 95.06215 | 20 | 20
888.02399 | 43 | 95.06152 | 20 | 20
889.02399 | 43.05 | 95.05965 | 20 | 20
890.02698 | 43.1 | 95.05816 | 20 | 20
891.02399 | 43.15 | 95.05679 | 20 | 20
892.02197 | 43.2 | 95.05566 | 20 | 20
893.02002 | 43.25 | 95.05579 | 20 | 20
894.01599 | 43.3 | 95.05579 | 20 | 20
895.01703 | 43.35 | 95.05404 | 20 | 20
896.013 | 43.4 | 95.05242 | 20 | 20
897.013 | 43.45 | 95.05217 | 20 | 20
898.00897 | 43.5 | 95.0528 | 20 | 20
899.00897 | 43.55 | 95.05205 | 20 | 20
900.00598 | 43.6 | 95.05105 | 20 | 20
901.00403 | 43.65 | 95.05005 | 20 | 20
902.00299 | 43.7 | 95.04818 | 20 | 20
902.99902 | 43.75 | 95.04631 | 20 | 20
903.99701 | 43.8 | 95.04469 | 20 | 20
904.99799 | 43.85 | 95.04207 | 20 | 20
905.995 | 43.9 | 95.04045 | 20 | 20
906.99402 | 43.95 | 95.03983 | 20 | 20
907.992 | 44 | 95.03933 | 20 | 20
908.98999 | 44.05 | 95.03895 | 20 | 20
909.98999 | 44.1 | 95.03846 | 20 | 20
910.98798 | 44.15 | 95.03796 | 20 | 20
911.987 | 44.2 | 95.03721 | 20 | 20
912.98499 | 44.25 | 95.03596 | 20 | 20
913.98499 | 44.3 | 95.03496 | 20 | 20
914.98297 | 44.35 | 95.03372 | 20 | 20
915.98297 | 44.4 | 95.03259 | 20 | 20
916.979 | 44.45 | 95.03035 | 20 | 20
917.979 | 44.5 | 95.0286 | 20 | 20
918.97601 | 44.55 | 95.02798 | 20 | 20
919.97302 | 44.6 | 95.02773 | 20 | 20
920.97101 | 44.65 | 95.02711 | 20 | 20
921.96899 | 44.7 | 95.02661 | 20 | 20
922.96802 | 44.75 | 95.02648 | 20 | 20
923.966 | 44.8 | 95.02611 | 20 | 20
924.96399 | 44.85 | 95.02524 | 20 | 20
925.96301 | 44.9 | 95.02399 | 20 | 20
926.96301 | 44.95 | 95.02262 | 20 | 20
927.96399 | 45 | 95.02212 | 20 | 20
928.96301 | 45.05 | 95.0215 | 20 | 20
929.96301 | 45.1 | 95.02075 | 20 | 20
930.96002 | 45.15 | 95.01988 | 20 | 20
931.95801 | 45.2 | 95.01913 | 20 | 20
932.95697 | 45.25 | 95.01738 | 20 | 20
933.95502 | 45.3 | 95.01576 | 20 | 20
934.95502 | 45.35 | 95.01451 | 20 | 20
935.95203 | 45.4 | 95.01339 | 20 | 20
936.94897 | 45.45 | 95.01152 | 20 | 20
937.948 | 45.5 | 95.00853 | 20 | 20
938.94702 | 45.55 | 95.00678 | 20 | 20
939.94299 | 45.6 | 95.00604 | 20 | 20
940.94299 | 45.65 | 95.00529 | 20 | 20
941.94299 | 45.7 | 95.00454 | 20 | 20
942.94299 | 45.75 | 95.00367 | 20 | 20
943.94299 | 45.8 | 95.00342 | 20 | 20
944.94397 | 45.85 | 95.00317 | 20 | 20
945.94098 | 45.9 | 95.00229 | 20 | 20
946.94098 | 45.95 | 95.00005 | 20 | 20
947.93701 | 46 | 94.99818 | 20 | 20
948.92999 | 46.05 | 94.99731 | 20 | 20
949.927 | 46.1 | 94.99631 | 20 | 20
950.927 | 46.15 | 94.99569 | 20 | 20
951.92603 | 46.2 | 94.99494 | 20 | 20
952.92499 | 46.25 | 94.99382 | 20 | 20
953.922 | 46.3 | 94.99219 | 20 | 20
954.922 | 46.35 | 94.99095 | 20 | 20
955.91998 | 46.4 | 94.99057 | 20 | 20
956.91998 | 46.45 | 94.9897 | 20 | 20
957.91498 | 46.5 | 94.98908 | 20 | 20
958.914 | 46.55 | 94.98771 | 20 | 20
959.91199 | 46.6 | 94.98608 | 20 | 20
960.91199 | 46.65 | 94.98571 | 20 | 20
961.909 | 46.7 | 94.98496 | 20 | 20
962.90698 | 46.75 | 94.98409 | 20 | 20
963.90698 | 46.8 | 94.98309 | 20 | 20
964.90302 | 46.85 | 94.98147 | 20 | 20
965.90002 | 46.9 | 94.98035 | 20 | 20
966.901 | 46.95 | 94.9796 | 20 | 20
967.89697 | 47 | 94.97935 | 20 | 20
968.896 | 47.05 | 94.9786 | 20 | 20
969.89398 | 47.1 | 94.97761 | 20 | 20
970.89203 | 47.15 | 94.97611 | 20 | 20
971.88898 | 47.2 | 94.97449 | 20 | 20
972.88501 | 47.25 | 94.97337 | 20 | 20
973.88397 | 47.3 | 94.97262 | 20 | 20
974.88098 | 47.35 | 94.97237 | 20 | 20
975.87799 | 47.4 | 94.97187 | 20 | 20
976.87097 | 47.45 | 94.97174 | 20 | 20
977.87 | 47.5 | 94.97062 | 20 | 20
978.86499 | 47.55 | 94.96913 | 20 | 20
979.86603 | 47.6 | 94.96713 | 20 | 20
980.85999 | 47.65 | 94.96439 | 20 | 20
981.85797 | 47.7 | 94.96302 | 20 | 20
982.85602 | 47.75 | 94.96164 | 20 | 20
983.854 | 47.8 | 94.96077 | 20 | 20
984.85303 | 47.85 | 94.9599 | 20 | 20
985.84998 | 47.9 | 94.95928 | 20 | 20
986.84802 | 47.95 | 94.95853 | 20 | 20
987.84497 | 48 | 94.95728 | 20 | 20
988.84399 | 48.05 | 94.95616 | 20 | 20
989.841 | 48.1 | 94.95528 | 20 | 20
990.836 | 48.15 | 94.95416 | 20 | 20
991.83502 | 48.2 | 94.95292 | 20 | 20
992.83398 | 48.25 | 94.95204 | 20 | 20
993.83398 | 48.3 | 94.95117 | 20 | 20
994.83099 | 48.35 | 94.95017 | 20 | 20
995.82703 | 48.4 | 94.94893 | 20 | 20
996.82501 | 48.45 | 94.94818 | 20 | 20