## Sheet
#EXPORTTYPE: | DATA ALL
#FILE: | 75°C-Woll-60min.ngb-sta
#FORMAT: | NETZSCH5
#FTYPE: | UNICODE
#IDENTITY: | 75°C-Woll-60min
#MTYPE: | TG
#INSTRUMENT: | NETZSCH TG 309 Classic
#PROJECT: | CO2Valorize
#DATE/TIME: | 26/02/2026 21:40:58 (UTC+1)
#CORR. FILE:
#TEMPCAL: | 21-08-2025 14:31
#LABORATORY: | HIF
#OPERATOR: | Sahra
#REMARK:
#SAMPLE: | 75°C-Woll-60min
#SAMPLE MASS /mg: | 34.8149
#MATERIAL: | WOLL
#TYPE OF CRUCIBLE: | Al2O3 0.3 ml, open
#SAMPLE CRUCIBLE MASS /mg: | 131.4582
#REFERENCE CRUCIBLE MASS /mg:
#PURGE 1 MFC: | OXYGEN,252.5 ml/min
#PURGE 2 MFC: | NITROGEN,250.0 ml/min
#PROTECTIVE MFC: | NITROGEN,250.0 ml/min
#M.RANGE /mg: | 2000
#CORR. CODE: | 0
#RANGE: | 30°C/20.0(K/min)/1000°C
#SEGMENT: | S1/1
#SEG. 1: | 30°C/20.0(K/min)/1000°C
##Temp./°C | Time/min | Mass/% | Gas Flow(purge2)/(ml/min) | Gas Flow(protective)/(ml/min)
31.14 | 0 | 100 | 20 | 20
31.142 | 0.05 | 99.99756 | 20 | 20
31.283 | 0.1 | 99.99713 | 20 | 20
31.57 | 0.15 | 99.99957 | 20 | 20
31.944 | 0.2 | 100.00158 | 20 | 20
32.372 | 0.25 | 100.00359 | 20 | 20
32.855 | 0.3 | 100.00574 | 20 | 20
33.406 | 0.35 | 100.00862 | 20 | 20
34.026 | 0.4 | 100.01163 | 20 | 20
34.704 | 0.45 | 100.01364 | 20 | 20
35.434 | 0.5 | 100.01508 | 20 | 20
36.211 | 0.55 | 100.01609 | 20 | 20
37.03 | 0.6 | 100.0168 | 20 | 20
37.89 | 0.65 | 100.01709 | 20 | 20
38.786 | 0.7 | 100.01709 | 20 | 20
39.719 | 0.75 | 100.0168 | 20 | 20
40.676 | 0.8 | 100.01637 | 20 | 20
41.665 | 0.85 | 100.01537 | 20 | 20
42.673 | 0.9 | 100.01321 | 20 | 20
43.702 | 0.95 | 100.01135 | 20 | 20
44.748 | 1 | 100.00876 | 20 | 20
45.813 | 1.05 | 100.00661 | 20 | 20
46.89 | 1.1 | 100.00402 | 20 | 20
47.979 | 1.15 | 99.99943 | 20 | 20
49.078 | 1.2 | 99.99382 | 20 | 20
50.184 | 1.25 | 99.98664 | 20 | 20
51.296 | 1.3 | 99.97874 | 20 | 20
52.412 | 1.35 | 99.97113 | 20 | 20
53.532 | 1.4 | 99.96424 | 20 | 20
54.657 | 1.45 | 99.95763 | 20 | 20
55.783 | 1.5 | 99.95103 | 20 | 20
56.907 | 1.55 | 99.9437 | 20 | 20
58.029 | 1.6 | 99.93509 | 20 | 20
59.152 | 1.65 | 99.92632 | 20 | 20
60.271 | 1.7 | 99.91656 | 20 | 20
61.391 | 1.75 | 99.90751 | 20 | 20
62.508 | 1.8 | 99.89861 | 20 | 20
63.62 | 1.85 | 99.88913 | 20 | 20
64.73 | 1.9 | 99.8785 | 20 | 20
65.836 | 1.95 | 99.86931 | 20 | 20
66.936 | 2 | 99.85926 | 20 | 20
68.037 | 2.05 | 99.84834 | 20 | 20
69.13 | 2.1 | 99.837 | 20 | 20
70.222 | 2.15 | 99.82536 | 20 | 20
71.31 | 2.2 | 99.81459 | 20 | 20
72.393 | 2.25 | 99.80396 | 20 | 20
73.475 | 2.3 | 99.79276 | 20 | 20
74.55 | 2.35 | 99.78185 | 20 | 20
75.623 | 2.4 | 99.76978 | 20 | 20
76.695 | 2.45 | 99.75858 | 20 | 20
77.761 | 2.5 | 99.74795 | 20 | 20
78.824 | 2.55 | 99.73718 | 20 | 20
79.885 | 2.6 | 99.72584 | 20 | 20
80.943 | 2.65 | 99.71406 | 20 | 20
81.997 | 2.7 | 99.703 | 20 | 20
83.05 | 2.75 | 99.69295 | 20 | 20
84.099 | 2.8 | 99.68289 | 20 | 20
85.147 | 2.85 | 99.67212 | 20 | 20
86.19 | 2.9 | 99.66164 | 20 | 20
87.232 | 2.95 | 99.65029 | 20 | 20
88.272 | 3 | 99.63923 | 20 | 20
89.308 | 3.05 | 99.62846 | 20 | 20
90.343 | 3.1 | 99.61855 | 20 | 20
91.377 | 3.15 | 99.60965 | 20 | 20
92.408 | 3.2 | 99.60075 | 20 | 20
93.438 | 3.25 | 99.5917 | 20 | 20
94.464 | 3.3 | 99.58366 | 20 | 20
95.491 | 3.35 | 99.57418 | 20 | 20
96.512 | 3.4 | 99.56412 | 20 | 20
97.535 | 3.45 | 99.55436 | 20 | 20
98.555 | 3.5 | 99.54718 | 20 | 20
99.574 | 3.55 | 99.53784 | 20 | 20
100.59 | 3.6 | 99.52879 | 20 | 20
101.605 | 3.65 | 99.52133 | 20 | 20
102.622 | 3.7 | 99.51357 | 20 | 20
103.634 | 3.75 | 99.50625 | 20 | 20
104.646 | 3.8 | 99.49835 | 20 | 20
105.656 | 3.85 | 99.49131 | 20 | 20
106.666 | 3.9 | 99.48485 | 20 | 20
107.676 | 3.95 | 99.47824 | 20 | 20
108.685 | 4 | 99.47149 | 20 | 20
109.694 | 4.05 | 99.46661 | 20 | 20
110.702 | 4.1 | 99.45943 | 20 | 20
111.706 | 4.15 | 99.45541 | 20 | 20
112.712 | 4.2 | 99.44995 | 20 | 20
113.717 | 4.25 | 99.44406 | 20 | 20
114.721 | 4.3 | 99.43803 | 20 | 20
115.726 | 4.35 | 99.43085 | 20 | 20
116.728 | 4.4 | 99.42539 | 20 | 20
117.733 | 4.45 | 99.41965 | 20 | 20
118.735 | 4.5 | 99.41419 | 20 | 20
119.736 | 4.55 | 99.41031 | 20 | 20
120.739 | 4.6 | 99.40686 | 20 | 20
121.741 | 4.65 | 99.40356 | 20 | 20
122.74 | 4.7 | 99.40155 | 20 | 20
123.745 | 4.75 | 99.39839 | 20 | 20
124.744 | 4.8 | 99.39336 | 20 | 20
125.743 | 4.85 | 99.38905 | 20 | 20
126.743 | 4.9 | 99.38331 | 20 | 20
127.744 | 4.95 | 99.37929 | 20 | 20
128.745 | 5 | 99.37584 | 20 | 20
129.74699 | 5.05 | 99.37211 | 20 | 20
130.745 | 5.1 | 99.3688 | 20 | 20
131.746 | 5.15 | 99.36349 | 20 | 20
132.746 | 5.2 | 99.35947 | 20 | 20
133.74699 | 5.25 | 99.35574 | 20 | 20
134.75 | 5.3 | 99.35416 | 20 | 20
135.74899 | 5.35 | 99.35114 | 20 | 20
136.75101 | 5.4 | 99.34942 | 20 | 20
137.75301 | 5.45 | 99.34712 | 20 | 20
138.755 | 5.5 | 99.34482 | 20 | 20
139.758 | 5.55 | 99.34238 | 20 | 20
140.758 | 5.6 | 99.33534 | 20 | 20
141.75999 | 5.65 | 99.33075 | 20 | 20
142.761 | 5.7 | 99.3273 | 20 | 20
143.763 | 5.75 | 99.32515 | 20 | 20
144.763 | 5.8 | 99.32313 | 20 | 20
145.76401 | 5.85 | 99.31954 | 20 | 20
146.767 | 5.9 | 99.31682 | 20 | 20
147.767 | 5.95 | 99.31366 | 20 | 20
148.769 | 6 | 99.31093 | 20 | 20
149.771 | 6.05 | 99.30877 | 20 | 20
150.774 | 6.1 | 99.30648 | 20 | 20
151.77299 | 6.15 | 99.3036 | 20 | 20
152.77499 | 6.2 | 99.30145 | 20 | 20
153.776 | 6.25 | 99.29915 | 20 | 20
154.77699 | 6.3 | 99.29657 | 20 | 20
155.77901 | 6.35 | 99.29412 | 20 | 20
156.77901 | 6.4 | 99.29053 | 20 | 20
157.77901 | 6.45 | 99.28824 | 20 | 20
158.778 | 6.5 | 99.28536 | 20 | 20
159.78 | 6.55 | 99.28192 | 20 | 20
160.78101 | 6.6 | 99.27933 | 20 | 20
161.782 | 6.65 | 99.27545 | 20 | 20
162.782 | 6.7 | 99.27373 | 20 | 20
163.786 | 6.75 | 99.27143 | 20 | 20
164.785 | 6.8 | 99.26971 | 20 | 20
165.786 | 6.85 | 99.26727 | 20 | 20
166.785 | 6.9 | 99.26483 | 20 | 20
167.786 | 6.95 | 99.26167 | 20 | 20
168.785 | 7 | 99.25865 | 20 | 20
169.787 | 7.05 | 99.25635 | 20 | 20
170.787 | 7.1 | 99.25463 | 20 | 20
171.787 | 7.15 | 99.25233 | 20 | 20
172.78799 | 7.2 | 99.25046 | 20 | 20
173.787 | 7.25 | 99.2486 | 20 | 20
174.786 | 7.3 | 99.24558 | 20 | 20
175.785 | 7.35 | 99.24328 | 20 | 20
176.786 | 7.4 | 99.24099 | 20 | 20
177.786 | 7.45 | 99.23883 | 20 | 20
178.786 | 7.5 | 99.23668 | 20 | 20
179.786 | 7.55 | 99.23467 | 20 | 20
180.786 | 7.6 | 99.23237 | 20 | 20
181.789 | 7.65 | 99.23021 | 20 | 20
182.793 | 7.7 | 99.22792 | 20 | 20
183.79201 | 7.75 | 99.22591 | 20 | 20
184.79401 | 7.8 | 99.22346 | 20 | 20
185.795 | 7.85 | 99.22088 | 20 | 20
186.8 | 7.9 | 99.21887 | 20 | 20
187.8 | 7.95 | 99.21729 | 20 | 20
188.80099 | 8 | 99.21571 | 20 | 20
189.802 | 8.05 | 99.21413 | 20 | 20
190.804 | 8.1 | 99.21169 | 20 | 20
191.804 | 8.15 | 99.2091 | 20 | 20
192.804 | 8.2 | 99.20637 | 20 | 20
193.806 | 8.25 | 99.20436 | 20 | 20
194.81 | 8.3 | 99.20192 | 20 | 20
195.80901 | 8.35 | 99.19962 | 20 | 20
196.813 | 8.4 | 99.19718 | 20 | 20
197.814 | 8.45 | 99.19517 | 20 | 20
198.815 | 8.5 | 99.19316 | 20 | 20
199.817 | 8.55 | 99.19129 | 20 | 20
200.819 | 8.6 | 99.18971 | 20 | 20
201.819 | 8.65 | 99.18756 | 20 | 20
202.819 | 8.7 | 99.18584 | 20 | 20
203.821 | 8.75 | 99.18368 | 20 | 20
204.823 | 8.8 | 99.18138 | 20 | 20
205.823 | 8.85 | 99.17909 | 20 | 20
206.82401 | 8.9 | 99.17708 | 20 | 20
207.823 | 8.95 | 99.17521 | 20 | 20
208.82401 | 9 | 99.17262 | 20 | 20
209.826 | 9.05 | 99.17076 | 20 | 20
210.826 | 9.1 | 99.16889 | 20 | 20
211.827 | 9.15 | 99.16702 | 20 | 20
212.827 | 9.2 | 99.16458 | 20 | 20
213.83 | 9.25 | 99.16286 | 20 | 20
214.83 | 9.3 | 99.162 | 20 | 20
215.83099 | 9.35 | 99.1607 | 20 | 20
216.832 | 9.4 | 99.15884 | 20 | 20
217.834 | 9.45 | 99.15625 | 20 | 20
218.83299 | 9.5 | 99.15482 | 20 | 20
219.836 | 9.55 | 99.15381 | 20 | 20
220.836 | 9.6 | 99.15295 | 20 | 20
221.836 | 9.65 | 99.15223 | 20 | 20
222.838 | 9.7 | 99.15051 | 20 | 20
223.836 | 9.75 | 99.14692 | 20 | 20
224.839 | 9.8 | 99.14591 | 20 | 20
225.842 | 9.85 | 99.14462 | 20 | 20
226.845 | 9.9 | 99.14304 | 20 | 20
227.849 | 9.95 | 99.14103 | 20 | 20
228.85001 | 10 | 99.13974 | 20 | 20
229.853 | 10.05 | 99.13816 | 20 | 20
230.854 | 10.1 | 99.136 | 20 | 20
231.854 | 10.15 | 99.13414 | 20 | 20
232.85699 | 10.2 | 99.13299 | 20 | 20
233.858 | 10.25 | 99.13212 | 20 | 20
234.85899 | 10.3 | 99.13112 | 20 | 20
235.858 | 10.35 | 99.12968 | 20 | 20
236.85899 | 10.4 | 99.12753 | 20 | 20
237.85699 | 10.45 | 99.12509 | 20 | 20
238.858 | 10.5 | 99.12265 | 20 | 20
239.85699 | 10.55 | 99.1215 | 20 | 20
240.85699 | 10.6 | 99.12049 | 20 | 20
241.85899 | 10.65 | 99.11934 | 20 | 20
242.85899 | 10.7 | 99.11819 | 20 | 20
243.85899 | 10.75 | 99.11618 | 20 | 20
244.858 | 10.8 | 99.11417 | 20 | 20
245.85899 | 10.85 | 99.11216 | 20 | 20
246.86 | 10.9 | 99.11087 | 20 | 20
247.86 | 10.95 | 99.10972 | 20 | 20
248.86 | 11 | 99.10828 | 20 | 20
249.86 | 11.05 | 99.10685 | 20 | 20
250.858 | 11.1 | 99.10512 | 20 | 20
251.85899 | 11.15 | 99.1034 | 20 | 20
252.856 | 11.2 | 99.10125 | 20 | 20
253.858 | 11.25 | 99.09924 | 20 | 20
254.856 | 11.3 | 99.09809 | 20 | 20
255.856 | 11.35 | 99.09694 | 20 | 20
256.85501 | 11.4 | 99.09536 | 20 | 20
257.85599 | 11.45 | 99.09349 | 20 | 20
258.854 | 11.5 | 99.09177 | 20 | 20
259.85501 | 11.55 | 99.09062 | 20 | 20
260.85501 | 11.6 | 99.08961 | 20 | 20
261.85501 | 11.65 | 99.08846 | 20 | 20
262.858 | 11.7 | 99.08746 | 20 | 20
263.85901 | 11.75 | 99.0866 | 20 | 20
264.85699 | 11.8 | 99.08531 | 20 | 20
265.85699 | 11.85 | 99.08387 | 20 | 20
266.85501 | 11.9 | 99.08258 | 20 | 20
267.858 | 11.95 | 99.08172 | 20 | 20
268.85599 | 12 | 99.07999 | 20 | 20
269.85501 | 12.05 | 99.07884 | 20 | 20
270.85599 | 12.1 | 99.07784 | 20 | 20
271.85599 | 12.15 | 99.07626 | 20 | 20
272.85501 | 12.2 | 99.0741 | 20 | 20
273.85599 | 12.25 | 99.07281 | 20 | 20
274.854 | 12.3 | 99.07109 | 20 | 20
275.854 | 12.35 | 99.06922 | 20 | 20
276.853 | 12.4 | 99.06707 | 20 | 20
277.85101 | 12.45 | 99.06563 | 20 | 20
278.85001 | 12.5 | 99.06448 | 20 | 20
279.85101 | 12.55 | 99.06276 | 20 | 20
280.85101 | 12.6 | 99.06175 | 20 | 20
281.85101 | 12.65 | 99.0606 | 20 | 20
282.85101 | 12.7 | 99.05974 | 20 | 20
283.85001 | 12.75 | 99.05902 | 20 | 20
284.84698 | 12.8 | 99.05773 | 20 | 20
285.84698 | 12.85 | 99.05529 | 20 | 20
286.84399 | 12.9 | 99.05328 | 20 | 20
287.84201 | 12.95 | 99.0517 | 20 | 20
288.841 | 13 | 99.04983 | 20 | 20
289.83801 | 13.05 | 99.04868 | 20 | 20
290.83801 | 13.1 | 99.04768 | 20 | 20
291.83801 | 13.15 | 99.04682 | 20 | 20
292.83701 | 13.2 | 99.0461 | 20 | 20
293.83801 | 13.25 | 99.04509 | 20 | 20
294.83701 | 13.3 | 99.04394 | 20 | 20
295.83701 | 13.35 | 99.04265 | 20 | 20
296.836 | 13.4 | 99.04136 | 20 | 20
297.83401 | 13.45 | 99.0392 | 20 | 20
298.832 | 13.5 | 99.03719 | 20 | 20
299.83301 | 13.55 | 99.03576 | 20 | 20
300.83301 | 13.6 | 99.03403 | 20 | 20
301.83099 | 13.65 | 99.0326 | 20 | 20
302.828 | 13.7 | 99.03116 | 20 | 20
303.82901 | 13.75 | 99.02915 | 20 | 20
304.827 | 13.8 | 99.02728 | 20 | 20
305.828 | 13.85 | 99.02556 | 20 | 20
306.82501 | 13.9 | 99.02412 | 20 | 20
307.82501 | 13.95 | 99.02254 | 20 | 20
308.82501 | 14 | 99.02125 | 20 | 20
309.82501 | 14.05 | 99.02025 | 20 | 20
310.823 | 14.1 | 99.01953 | 20 | 20
311.82401 | 14.15 | 99.01895 | 20 | 20
312.82101 | 14.2 | 99.01795 | 20 | 20
313.82199 | 14.25 | 99.01737 | 20 | 20
314.82101 | 14.3 | 99.01608 | 20 | 20
315.82001 | 14.35 | 99.0145 | 20 | 20
316.819 | 14.4 | 99.01321 | 20 | 20
317.82001 | 14.45 | 99.01249 | 20 | 20
318.81799 | 14.5 | 99.01134 | 20 | 20
319.81799 | 14.55 | 99.00976 | 20 | 20
320.81601 | 14.6 | 99.00847 | 20 | 20
321.81601 | 14.65 | 99.00732 | 20 | 20
322.81601 | 14.7 | 99.00617 | 20 | 20
323.81699 | 14.75 | 99.00474 | 20 | 20
324.81699 | 14.8 | 99.0033 | 20 | 20
325.81601 | 14.85 | 99.00158 | 20 | 20
326.815 | 14.9 | 98.99971 | 20 | 20
327.815 | 14.95 | 98.99827 | 20 | 20
328.81601 | 15 | 98.99669 | 20 | 20
329.81799 | 15.05 | 98.99468 | 20 | 20
330.81699 | 15.1 | 98.99224 | 20 | 20
331.814 | 15.15 | 98.98994 | 20 | 20
332.815 | 15.2 | 98.98894 | 20 | 20
333.815 | 15.25 | 98.98822 | 20 | 20
334.81201 | 15.3 | 98.98722 | 20 | 20
335.80301 | 15.35 | 98.98621 | 20 | 20
336.79599 | 15.4 | 98.98434 | 20 | 20
337.78699 | 15.45 | 98.98233 | 20 | 20
338.77899 | 15.5 | 98.98075 | 20 | 20
339.77399 | 15.55 | 98.97946 | 20 | 20
340.76801 | 15.6 | 98.9786 | 20 | 20
341.763 | 15.65 | 98.97745 | 20 | 20
342.76099 | 15.7 | 98.97558 | 20 | 20
343.75699 | 15.75 | 98.97415 | 20 | 20
344.755 | 15.8 | 98.97328 | 20 | 20
345.754 | 15.85 | 98.97185 | 20 | 20
346.75201 | 15.9 | 98.97027 | 20 | 20
347.74799 | 15.95 | 98.96926 | 20 | 20
348.74799 | 16 | 98.9684 | 20 | 20
349.746 | 16.05 | 98.96811 | 20 | 20
350.745 | 16.1 | 98.9674 | 20 | 20
351.74399 | 16.15 | 98.96553 | 20 | 20
352.73999 | 16.2 | 98.96352 | 20 | 20
353.741 | 16.25 | 98.96208 | 20 | 20
354.74399 | 16.3 | 98.96036 | 20 | 20
355.741 | 16.35 | 98.95907 | 20 | 20
356.73901 | 16.4 | 98.9572 | 20 | 20
357.73499 | 16.45 | 98.95548 | 20 | 20
358.73499 | 16.5 | 98.95303 | 20 | 20
359.73001 | 16.55 | 98.9516 | 20 | 20
360.72699 | 16.6 | 98.95002 | 20 | 20
361.72601 | 16.65 | 98.94873 | 20 | 20
362.72501 | 16.7 | 98.94758 | 20 | 20
363.724 | 16.75 | 98.946 | 20 | 20
364.724 | 16.8 | 98.94427 | 20 | 20
365.72198 | 16.85 | 98.94356 | 20 | 20
366.72299 | 16.9 | 98.94269 | 20 | 20
367.72101 | 16.95 | 98.94111 | 20 | 20
368.72 | 17 | 98.9381 | 20 | 20
369.71701 | 17.05 | 98.93623 | 20 | 20
370.715 | 17.1 | 98.93494 | 20 | 20
371.71301 | 17.15 | 98.9335 | 20 | 20
372.71201 | 17.2 | 98.93192 | 20 | 20
373.71301 | 17.25 | 98.9302 | 20 | 20
374.70999 | 17.3 | 98.92919 | 20 | 20
375.70901 | 17.35 | 98.92805 | 20 | 20
376.70801 | 17.4 | 98.92733 | 20 | 20
377.70499 | 17.45 | 98.92647 | 20 | 20
378.70401 | 17.5 | 98.92388 | 20 | 20
379.703 | 17.55 | 98.92187 | 20 | 20
380.703 | 17.6 | 98.92086 | 20 | 20
381.702 | 17.65 | 98.92 | 20 | 20
382.70099 | 17.7 | 98.91857 | 20 | 20
383.698 | 17.75 | 98.91742 | 20 | 20
384.70001 | 17.8 | 98.91627 | 20 | 20
385.69901 | 17.85 | 98.91397 | 20 | 20
386.69901 | 17.9 | 98.9121 | 20 | 20
387.69699 | 17.95 | 98.91081 | 20 | 20
388.69601 | 18 | 98.90966 | 20 | 20
389.69199 | 18.05 | 98.9078 | 20 | 20
390.69 | 18.1 | 98.9055 | 20 | 20
391.686 | 18.15 | 98.9042 | 20 | 20
392.68399 | 18.2 | 98.90306 | 20 | 20
393.68301 | 18.25 | 98.90162 | 20 | 20
394.681 | 18.3 | 98.90033 | 20 | 20
395.67999 | 18.35 | 98.89889 | 20 | 20
396.67999 | 18.4 | 98.8976 | 20 | 20
397.681 | 18.45 | 98.89588 | 20 | 20
398.68201 | 18.5 | 98.88984 | 20 | 20
399.681 | 18.55 | 98.88884 | 20 | 20
400.681 | 18.6 | 98.88826 | 20 | 20
401.67801 | 18.65 | 98.88812 | 20 | 20
402.67499 | 18.7 | 98.88697 | 20 | 20
403.672 | 18.75 | 98.88553 | 20 | 20
404.66901 | 18.8 | 98.88338 | 20 | 20
405.66699 | 18.85 | 98.88137 | 20 | 20
406.66501 | 18.9 | 98.87965 | 20 | 20
407.66299 | 18.95 | 98.87835 | 20 | 20
408.66199 | 19 | 98.87778 | 20 | 20
409.659 | 19.05 | 98.87634 | 20 | 20
410.65601 | 19.1 | 98.87476 | 20 | 20
411.65399 | 19.15 | 98.8729 | 20 | 20
412.651 | 19.2 | 98.87117 | 20 | 20
413.64999 | 19.25 | 98.86945 | 20 | 20
414.64801 | 19.3 | 98.86773 | 20 | 20
415.646 | 19.35 | 98.86658 | 20 | 20
416.64401 | 19.4 | 98.866 | 20 | 20
417.64099 | 19.45 | 98.86557 | 20 | 20
418.638 | 19.5 | 98.86442 | 20 | 20
419.63901 | 19.55 | 98.86184 | 20 | 20
420.64001 | 19.6 | 98.86011 | 20 | 20
421.64401 | 19.65 | 98.85739 | 20 | 20
422.64301 | 19.7 | 98.85437 | 20 | 20
423.64401 | 19.75 | 98.85207 | 20 | 20
424.64301 | 19.8 | 98.85006 | 20 | 20
425.63901 | 19.85 | 98.84819 | 20 | 20
426.638 | 19.9 | 98.84676 | 20 | 20
427.633 | 19.95 | 98.84547 | 20 | 20
428.629 | 20 | 98.84417 | 20 | 20
429.62399 | 20.05 | 98.84274 | 20 | 20
430.62399 | 20.1 | 98.84087 | 20 | 20
431.62201 | 20.15 | 98.83872 | 20 | 20
432.62399 | 20.2 | 98.83771 | 20 | 20
433.62299 | 20.25 | 98.83613 | 20 | 20
434.62 | 20.3 | 98.83441 | 20 | 20
435.61899 | 20.35 | 98.83254 | 20 | 20
436.616 | 20.4 | 98.83039 | 20 | 20
437.61301 | 20.45 | 98.82823 | 20 | 20
438.612 | 20.5 | 98.82593 | 20 | 20
439.612 | 20.55 | 98.82378 | 20 | 20
440.60999 | 20.6 | 98.82005 | 20 | 20
441.60901 | 20.65 | 98.81933 | 20 | 20
442.608 | 20.7 | 98.81818 | 20 | 20
443.60699 | 20.75 | 98.81732 | 20 | 20
444.603 | 20.8 | 98.81574 | 20 | 20
445.60101 | 20.85 | 98.81401 | 20 | 20
446.60001 | 20.9 | 98.81243 | 20 | 20
447.59698 | 20.95 | 98.81114 | 20 | 20
448.59698 | 21 | 98.81028 | 20 | 20
449.59799 | 21.05 | 98.80899 | 20 | 20
450.595 | 21.1 | 98.80669 | 20 | 20
451.59698 | 21.15 | 98.8041 | 20 | 20
452.595 | 21.2 | 98.80195 | 20 | 20
453.595 | 21.25 | 98.80023 | 20 | 20
454.591 | 21.3 | 98.7985 | 20 | 20
455.58899 | 21.35 | 98.79707 | 20 | 20
456.586 | 21.4 | 98.79434 | 20 | 20
457.58401 | 21.45 | 98.79247 | 20 | 20
458.58301 | 21.5 | 98.79103 | 20 | 20
459.582 | 21.55 | 98.78974 | 20 | 20
460.58099 | 21.6 | 98.78831 | 20 | 20
461.57901 | 21.65 | 98.78543 | 20 | 20
462.577 | 21.7 | 98.78414 | 20 | 20
463.577 | 21.75 | 98.78227 | 20 | 20
464.57501 | 21.8 | 98.78084 | 20 | 20
465.573 | 21.85 | 98.7794 | 20 | 20
466.57101 | 21.9 | 98.77782 | 20 | 20
467.569 | 21.95 | 98.7761 | 20 | 20
468.56799 | 22 | 98.77466 | 20 | 20
469.56699 | 22.05 | 98.7728 | 20 | 20
470.564 | 22.1 | 98.76978 | 20 | 20
471.565 | 22.15 | 98.76662 | 20 | 20
472.561 | 22.2 | 98.76475 | 20 | 20
473.55899 | 22.25 | 98.76303 | 20 | 20
474.55899 | 22.3 | 98.76116 | 20 | 20
475.556 | 22.35 | 98.75829 | 20 | 20
476.55499 | 22.4 | 98.75657 | 20 | 20
477.54999 | 22.45 | 98.75413 | 20 | 20
478.55099 | 22.5 | 98.75211 | 20 | 20
479.548 | 22.55 | 98.74924 | 20 | 20
480.54599 | 22.6 | 98.74666 | 20 | 20
481.54401 | 22.65 | 98.74436 | 20 | 20
482.54199 | 22.7 | 98.74278 | 20 | 20
483.54199 | 22.75 | 98.74149 | 20 | 20
484.539 | 22.8 | 98.73976 | 20 | 20
485.53799 | 22.85 | 98.73632 | 20 | 20
486.535 | 22.9 | 98.73431 | 20 | 20
487.535 | 22.95 | 98.73301 | 20 | 20
488.534 | 23 | 98.73043 | 20 | 20
489.53101 | 23.05 | 98.72784 | 20 | 20
490.53101 | 23.1 | 98.72511 | 20 | 20
491.52899 | 23.15 | 98.72368 | 20 | 20
492.526 | 23.2 | 98.72095 | 20 | 20
493.52399 | 23.25 | 98.71937 | 20 | 20
494.52301 | 23.3 | 98.71679 | 20 | 20
495.51999 | 23.35 | 98.71506 | 20 | 20
496.51901 | 23.4 | 98.71334 | 20 | 20
497.51999 | 23.45 | 98.7119 | 20 | 20
498.51599 | 23.5 | 98.70975 | 20 | 20
499.51401 | 23.55 | 98.70702 | 20 | 20
500.513 | 23.6 | 98.704 | 20 | 20
501.51199 | 23.65 | 98.70156 | 20 | 20
502.51001 | 23.7 | 98.69883 | 20 | 20
503.51099 | 23.75 | 98.69754 | 20 | 20
504.509 | 23.8 | 98.69625 | 20 | 20
505.508 | 23.85 | 98.69151 | 20 | 20
506.505 | 23.9 | 98.68734 | 20 | 20
507.50299 | 23.95 | 98.68433 | 20 | 20
508.5 | 24 | 98.68074 | 20 | 20
509.49899 | 24.05 | 98.67801 | 20 | 20
510.49701 | 24.1 | 98.67614 | 20 | 20
511.49701 | 24.15 | 98.67413 | 20 | 20
512.49597 | 24.2 | 98.67169 | 20 | 20
513.49402 | 24.25 | 98.66853 | 20 | 20
514.492 | 24.3 | 98.66494 | 20 | 20
515.49103 | 24.35 | 98.66264 | 20 | 20
516.48901 | 24.4 | 98.66006 | 20 | 20
517.48602 | 24.45 | 98.65704 | 20 | 20
518.48798 | 24.5 | 98.6546 | 20 | 20
519.48401 | 24.55 | 98.65259 | 20 | 20
520.48499 | 24.6 | 98.65072 | 20 | 20
521.48499 | 24.65 | 98.64699 | 20 | 20
522.48297 | 24.7 | 98.64498 | 20 | 20
523.48401 | 24.75 | 98.64325 | 20 | 20
524.48297 | 24.8 | 98.63923 | 20 | 20
525.48102 | 24.85 | 98.63607 | 20 | 20
526.479 | 24.9 | 98.63219 | 20 | 20
527.47498 | 24.95 | 98.62961 | 20 | 20
528.47699 | 25 | 98.62688 | 20 | 20
529.47498 | 25.05 | 98.62185 | 20 | 20
530.47101 | 25.1 | 98.61913 | 20 | 20
531.47101 | 25.15 | 98.6151 | 20 | 20
532.46997 | 25.2 | 98.61194 | 20 | 20
533.46899 | 25.25 | 98.60821 | 20 | 20
534.46698 | 25.3 | 98.60476 | 20 | 20
535.46503 | 25.35 | 98.60218 | 20 | 20
536.466 | 25.4 | 98.59844 | 20 | 20
537.46698 | 25.45 | 98.59557 | 20 | 20
538.466 | 25.5 | 98.59241 | 20 | 20
539.46503 | 25.55 | 98.58997 | 20 | 20
540.46301 | 25.6 | 98.58609 | 20 | 20
541.45898 | 25.65 | 98.57934 | 20 | 20
542.45697 | 25.7 | 98.5736 | 20 | 20
543.45502 | 25.75 | 98.56915 | 20 | 20
544.45099 | 25.8 | 98.56527 | 20 | 20
545.45099 | 25.85 | 98.56312 | 20 | 20
546.45001 | 25.9 | 98.56125 | 20 | 20
547.44897 | 25.95 | 98.5578 | 20 | 20
548.45001 | 26 | 98.55493 | 20 | 20
549.448 | 26.05 | 98.55277 | 20 | 20
550.44897 | 26.1 | 98.54674 | 20 | 20
551.44501 | 26.15 | 98.54028 | 20 | 20
552.44501 | 26.2 | 98.53353 | 20 | 20
553.44397 | 26.25 | 98.52836 | 20 | 20
554.44 | 26.3 | 98.52491 | 20 | 20
555.43903 | 26.35 | 98.52032 | 20 | 20
556.44098 | 26.4 | 98.51615 | 20 | 20
557.44 | 26.45 | 98.51213 | 20 | 20
558.44202 | 26.5 | 98.51041 | 20 | 20
559.44202 | 26.55 | 98.50868 | 20 | 20
560.44299 | 26.6 | 98.50438 | 20 | 20
561.44098 | 26.65 | 98.50064 | 20 | 20
562.44098 | 26.7 | 98.4949 | 20 | 20
563.44 | 26.75 | 98.48743 | 20 | 20
564.43903 | 26.8 | 98.4814 | 20 | 20
565.43701 | 26.85 | 98.47364 | 20 | 20
566.43402 | 26.9 | 98.46933 | 20 | 20
567.43201 | 26.95 | 98.46445 | 20 | 20
568.427 | 27 | 98.46057 | 20 | 20
569.42603 | 27.05 | 98.45598 | 20 | 20
570.422 | 27.1 | 98.45038 | 20 | 20
571.42297 | 27.15 | 98.44449 | 20 | 20
572.42102 | 27.2 | 98.43702 | 20 | 20
573.41998 | 27.25 | 98.43242 | 20 | 20
574.41998 | 27.3 | 98.42754 | 20 | 20
575.42102 | 27.35 | 98.42381 | 20 | 20
576.42102 | 27.4 | 98.41677 | 20 | 20
577.42102 | 27.45 | 98.40901 | 20 | 20
578.41998 | 27.5 | 98.40255 | 20 | 20
579.41998 | 27.55 | 98.39623 | 20 | 20
580.41901 | 27.6 | 98.39192 | 20 | 20
581.41901 | 27.65 | 98.38718 | 20 | 20
582.41998 | 27.7 | 98.38115 | 20 | 20
583.41901 | 27.75 | 98.3757 | 20 | 20
584.41901 | 27.8 | 98.36622 | 20 | 20
585.41901 | 27.85 | 98.36191 | 20 | 20
586.41998 | 27.9 | 98.3576 | 20 | 20
587.41901 | 27.95 | 98.3553 | 20 | 20
588.41901 | 28 | 98.34927 | 20 | 20
589.41803 | 28.05 | 98.34008 | 20 | 20
590.41602 | 28.1 | 98.33189 | 20 | 20
591.41498 | 28.15 | 98.32414 | 20 | 20
592.414 | 28.2 | 98.32069 | 20 | 20
593.41498 | 28.25 | 98.31495 | 20 | 20
594.41199 | 28.3 | 98.30891 | 20 | 20
595.41302 | 28.35 | 98.3003 | 20 | 20
596.40997 | 28.4 | 98.29484 | 20 | 20
597.40997 | 28.45 | 98.28766 | 20 | 20
598.409 | 28.5 | 98.27904 | 20 | 20
599.409 | 28.55 | 98.27445 | 20 | 20
600.40601 | 28.6 | 98.26698 | 20 | 20
601.40302 | 28.65 | 98.25908 | 20 | 20
602.40399 | 28.7 | 98.25305 | 20 | 20
603.40198 | 28.75 | 98.24587 | 20 | 20
604.40198 | 28.8 | 98.24041 | 20 | 20
605.40002 | 28.85 | 98.23294 | 20 | 20
606.39899 | 28.9 | 98.22432 | 20 | 20
607.39801 | 28.95 | 98.21743 | 20 | 20
608.39697 | 29 | 98.20824 | 20 | 20
609.39502 | 29.05 | 98.20149 | 20 | 20
610.396 | 29.1 | 98.19474 | 20 | 20
611.39697 | 29.15 | 98.18713 | 20 | 20
612.396 | 29.2 | 98.17779 | 20 | 20
613.39697 | 29.25 | 98.16961 | 20 | 20
614.396 | 29.3 | 98.16314 | 20 | 20
615.39502 | 29.35 | 98.15409 | 20 | 20
616.39502 | 29.4 | 98.14734 | 20 | 20
617.39301 | 29.45 | 98.136 | 20 | 20
618.39301 | 29.5 | 98.12753 | 20 | 20
619.39203 | 29.55 | 98.11819 | 20 | 20
620.39203 | 29.6 | 98.10957 | 20 | 20
621.39203 | 29.65 | 98.10053 | 20 | 20
622.39203 | 29.7 | 98.09119 | 20 | 20
623.39099 | 29.75 | 98.08243 | 20 | 20
624.39001 | 29.8 | 98.07252 | 20 | 20
625.388 | 29.85 | 98.06146 | 20 | 20
626.38599 | 29.9 | 98.05026 | 20 | 20
627.38599 | 29.95 | 98.04078 | 20 | 20
628.38599 | 30 | 98.03346 | 20 | 20
629.38599 | 30.05 | 98.02369 | 20 | 20
630.38397 | 30.1 | 98.01479 | 20 | 20
631.38397 | 30.15 | 98.0056 | 20 | 20
632.383 | 30.2 | 97.99396 | 20 | 20
633.38397 | 30.25 | 97.98506 | 20 | 20
634.38098 | 30.3 | 97.97357 | 20 | 20
635.38098 | 30.35 | 97.96079 | 20 | 20
636.37903 | 30.4 | 97.94987 | 20 | 20
637.37903 | 30.45 | 97.93795 | 20 | 20
638.37701 | 30.5 | 97.92761 | 20 | 20
639.37402 | 30.55 | 97.91612 | 20 | 20
640.37299 | 30.6 | 97.90564 | 20 | 20
641.37201 | 30.65 | 97.89673 | 20 | 20
642.37201 | 30.7 | 97.88553 | 20 | 20
643.37201 | 30.75 | 97.87361 | 20 | 20
644.37201 | 30.8 | 97.86255 | 20 | 20
645.37097 | 30.85 | 97.85178 | 20 | 20
646.37201 | 30.9 | 97.84159 | 20 | 20
647.36798 | 30.95 | 97.8288 | 20 | 20
648.36603 | 31 | 97.81545 | 20 | 20
649.36499 | 31.05 | 97.80338 | 20 | 20
650.36298 | 31.1 | 97.79218 | 20 | 20
651.36401 | 31.15 | 97.78198 | 20 | 20
652.36298 | 31.2 | 97.77294 | 20 | 20
653.362 | 31.25 | 97.76159 | 20 | 20
654.35999 | 31.3 | 97.75053 | 20 | 20
655.35999 | 31.35 | 97.74148 | 20 | 20
656.35602 | 31.4 | 97.72827 | 20 | 20
657.35498 | 31.45 | 97.71391 | 20 | 20
658.354 | 31.5 | 97.70142 | 20 | 20
659.35498 | 31.55 | 97.6905 | 20 | 20
660.35199 | 31.6 | 97.67657 | 20 | 20
661.35101 | 31.65 | 97.66264 | 20 | 20
662.349 | 31.7 | 97.65014 | 20 | 20
663.34698 | 31.75 | 97.63348 | 20 | 20
664.34601 | 31.8 | 97.61884 | 20 | 20
665.34399 | 31.85 | 97.60548 | 20 | 20
666.34497 | 31.9 | 97.59097 | 20 | 20
667.34302 | 31.95 | 97.57661 | 20 | 20
668.34003 | 32 | 97.5588 | 20 | 20
669.34003 | 32.05 | 97.53999 | 20 | 20
670.34003 | 32.1 | 97.52103 | 20 | 20
671.33698 | 32.15 | 97.50121 | 20 | 20
672.336 | 32.2 | 97.48168 | 20 | 20
673.33099 | 32.25 | 97.46143 | 20 | 20
674.32898 | 32.3 | 97.44291 | 20 | 20
675.32397 | 32.35 | 97.42122 | 20 | 20
676.32202 | 32.4 | 97.39752 | 20 | 20
677.31799 | 32.45 | 97.37713 | 20 | 20
678.31897 | 32.5 | 97.35444 | 20 | 20
679.31799 | 32.55 | 97.33275 | 20 | 20
680.31897 | 32.6 | 97.3102 | 20 | 20
681.31799 | 32.65 | 97.28794 | 20 | 20
682.31702 | 32.7 | 97.26267 | 20 | 20
683.315 | 32.75 | 97.23509 | 20 | 20
684.31201 | 32.8 | 97.20895 | 20 | 20
685.30902 | 32.85 | 97.18339 | 20 | 20
686.30701 | 32.9 | 97.15682 | 20 | 20
687.30402 | 32.95 | 97.12896 | 20 | 20
688.29901 | 33 | 97.10024 | 20 | 20
689.297 | 33.05 | 97.06907 | 20 | 20
690.29401 | 33.1 | 97.03819 | 20 | 20
691.29303 | 33.15 | 97.00703 | 20 | 20
692.29102 | 33.2 | 96.97328 | 20 | 20
693.28998 | 33.25 | 96.94068 | 20 | 20
694.289 | 33.3 | 96.90463 | 20 | 20
695.28699 | 33.35 | 96.87174 | 20 | 20
696.28601 | 33.4 | 96.83612 | 20 | 20
697.28699 | 33.45 | 96.79835 | 20 | 20
698.28101 | 33.5 | 96.72798 | 20 | 20
699.28003 | 33.55 | 96.69782 | 20 | 20
700.27698 | 33.6 | 96.66838 | 20 | 20
701.276 | 33.65 | 96.61754 | 20 | 20
702.27399 | 33.7 | 96.56885 | 20 | 20
703.27301 | 33.75 | 96.52764 | 20 | 20
704.27197 | 33.8 | 96.49231 | 20 | 20
705.27002 | 33.85 | 96.43673 | 20 | 20
706.26801 | 33.9 | 96.38244 | 20 | 20
707.26703 | 33.95 | 96.35429 | 20 | 20
708.26599 | 34 | 96.28966 | 20 | 20
709.26501 | 34.05 | 96.25362 | 20 | 20
710.26398 | 34.1 | 96.19588 | 20 | 20
711.263 | 34.15 | 96.13872 | 20 | 20
712.25897 | 34.2 | 96.09837 | 20 | 20
713.25897 | 34.25 | 96.03044 | 20 | 20
714.255 | 34.3 | 95.9773 | 20 | 20
715.25299 | 34.35 | 95.9187 | 20 | 20
716.25098 | 34.4 | 95.86054 | 20 | 20
717.24799 | 34.45 | 95.80524 | 20 | 20
718.24701 | 34.5 | 95.74751 | 20 | 20
719.24597 | 34.55 | 95.68877 | 20 | 20
720.24402 | 34.6 | 95.61826 | 20 | 20
721.242 | 34.65 | 95.56296 | 20 | 20
722.23901 | 34.7 | 95.49259 | 20 | 20
723.23602 | 34.75 | 95.42911 | 20 | 20
724.23297 | 34.8 | 95.36492 | 20 | 20
725.23297 | 34.85 | 95.29756 | 20 | 20
726.23199 | 34.9 | 95.23293 | 20 | 20
727.23102 | 34.95 | 95.15682 | 20 | 20
728.22498 | 35 | 95.08745 | 20 | 20
729.22101 | 35.05 | 95.00731 | 20 | 20
730.21802 | 35.1 | 94.93249 | 20 | 20
731.21802 | 35.15 | 94.85809 | 20 | 20
732.21399 | 35.2 | 94.78614 | 20 | 20
733.21399 | 35.25 | 94.71203 | 20 | 20
734.21198 | 35.3 | 94.62586 | 20 | 20
735.21301 | 35.35 | 94.55075 | 20 | 20
736.21399 | 35.4 | 94.463 | 20 | 20
737.211 | 35.45 | 94.38129 | 20 | 20
738.20801 | 35.5 | 94.2921 | 20 | 20
739.20599 | 35.55 | 94.20435 | 20 | 20
740.20398 | 35.6 | 94.11847 | 20 | 20
741.203 | 35.65 | 94.02784 | 20 | 20
742.198 | 35.7 | 93.93607 | 20 | 20
743.198 | 35.75 | 93.84861 | 20 | 20
744.19397 | 35.8 | 93.75382 | 20 | 20
745.19299 | 35.85 | 93.66636 | 20 | 20
746.19 | 35.9 | 93.56195 | 20 | 20
747.19098 | 35.95 | 93.46932 | 20 | 20
748.19501 | 36 | 93.36434 | 20 | 20
749.19598 | 36.05 | 93.26869 | 20 | 20
750.19702 | 36.1 | 93.16514 | 20 | 20
751.19702 | 36.15 | 93.05499 | 20 | 20
752.19299 | 36.2 | 92.95101 | 20 | 20
753.19 | 36.25 | 92.84171 | 20 | 20
754.18799 | 36.3 | 92.73673 | 20 | 20
755.18597 | 36.35 | 92.62701 | 20 | 20
756.18298 | 36.4 | 92.51599 | 20 | 20
757.185 | 36.45 | 92.40182 | 20 | 20
758.185 | 36.5 | 92.29066 | 20 | 20
759.18799 | 36.55 | 92.1828 | 20 | 20
760.19202 | 36.6 | 92.06575 | 20 | 20
761.19702 | 36.65 | 91.95617 | 20 | 20
762.20001 | 36.7 | 91.83511 | 20 | 20
763.203 | 36.75 | 91.71504 | 20 | 20
764.20502 | 36.8 | 91.59871 | 20 | 20
765.20398 | 36.85 | 91.46946 | 20 | 20
766.20801 | 36.9 | 91.35744 | 20 | 20
767.20697 | 36.95 | 91.22387 | 20 | 20
768.21301 | 37 | 91.10797 | 20 | 20
769.21899 | 37.05 | 90.98489 | 20 | 20
770.22498 | 37.1 | 90.86454 | 20 | 20
771.22498 | 37.15 | 90.73716 | 20 | 20
772.23199 | 37.2 | 90.61523 | 20 | 20
773.23499 | 37.25 | 90.47994 | 20 | 20
774.23401 | 37.3 | 90.34566 | 20 | 20
775.23999 | 37.35 | 90.22559 | 20 | 20
776.245 | 37.4 | 90.10309 | 20 | 20
777.25 | 37.45 | 89.97785 | 20 | 20
778.25403 | 37.5 | 89.85391 | 20 | 20
779.26001 | 37.55 | 89.72552 | 20 | 20
780.26398 | 37.6 | 89.601 | 20 | 20
781.271 | 37.65 | 89.466 | 20 | 20
782.27399 | 37.7 | 89.34307 | 20 | 20
783.28101 | 37.75 | 89.21037 | 20 | 20
784.28601 | 37.8 | 89.08427 | 20 | 20
785.28998 | 37.85 | 88.95487 | 20 | 20
786.29999 | 37.9 | 88.83653 | 20 | 20
787.30902 | 37.95 | 88.71762 | 20 | 20
788.32001 | 38 | 88.59727 | 20 | 20
789.33099 | 38.05 | 88.4772 | 20 | 20
790.34399 | 38.1 | 88.36131 | 20 | 20
791.35797 | 38.15 | 88.24828 | 20 | 20
792.37 | 38.2 | 88.13654 | 20 | 20
793.383 | 38.25 | 88.03587 | 20 | 20
794.40002 | 38.3 | 87.93146 | 20 | 20
795.414 | 38.35 | 87.83035 | 20 | 20
796.42603 | 38.4 | 87.72724 | 20 | 20
797.435 | 38.45 | 87.63159 | 20 | 20
798.44702 | 38.5 | 87.56423 | 20 | 20
799.46301 | 38.55 | 87.49013 | 20 | 20
800.48297 | 38.6 | 87.42808 | 20 | 20
801.505 | 38.65 | 87.38083 | 20 | 20
802.52802 | 38.7 | 87.35498 | 20 | 20
803.55603 | 38.75 | 87.33717 | 20 | 20
804.57703 | 38.8 | 87.32813 | 20 | 20
805.59003 | 38.85 | 87.32569 | 20 | 20
806.59003 | 38.9 | 87.32497 | 20 | 20
807.58197 | 38.95 | 87.32511 | 20 | 20
808.56403 | 39 | 87.32468 | 20 | 20
809.54401 | 39.05 | 87.32339 | 20 | 20
810.51898 | 39.1 | 87.32023 | 20 | 20
811.47803 | 39.15 | 87.31649 | 20 | 20
812.45398 | 39.2 | 87.3129 | 20 | 20
813.43103 | 39.25 | 87.30845 | 20 | 20
814.41199 | 39.3 | 87.30658 | 20 | 20
815.39697 | 39.35 | 87.30529 | 20 | 20
816.38 | 39.4 | 87.30515 | 20 | 20
817.36499 | 39.45 | 87.30414 | 20 | 20
818.35101 | 39.5 | 87.30314 | 20 | 20
819.336 | 39.55 | 87.30113 | 20 | 20
820.32098 | 39.6 | 87.29869 | 20 | 20
821.30298 | 39.65 | 87.29725 | 20 | 20
822.28998 | 39.7 | 87.29423 | 20 | 20
823.27698 | 39.75 | 87.29165 | 20 | 20
824.26703 | 39.8 | 87.28834 | 20 | 20
825.258 | 39.85 | 87.28677 | 20 | 20
826.24902 | 39.9 | 87.28562 | 20 | 20
827.23999 | 39.95 | 87.28432 | 20 | 20
828.23297 | 40 | 87.28332 | 20 | 20
829.21997 | 40.05 | 87.28274 | 20 | 20
830.21301 | 40.1 | 87.28088 | 20 | 20
831.20599 | 40.15 | 87.27858 | 20 | 20
832.198 | 40.2 | 87.27714 | 20 | 20
833.19397 | 40.25 | 87.27542 | 20 | 20
834.18701 | 40.3 | 87.27355 | 20 | 20
835.18201 | 40.35 | 87.27169 | 20 | 20
836.17798 | 40.4 | 87.26896 | 20 | 20
837.17499 | 40.45 | 87.26695 | 20 | 20
838.16803 | 40.5 | 87.26436 | 20 | 20
839.16199 | 40.55 | 87.26336 | 20 | 20
840.15997 | 40.6 | 87.26249 | 20 | 20
841.15601 | 40.65 | 87.26048 | 20 | 20
842.15198 | 40.7 | 87.25876 | 20 | 20
843.146 | 40.75 | 87.25718 | 20 | 20
844.14301 | 40.8 | 87.25517 | 20 | 20
845.138 | 40.85 | 87.25359 | 20 | 20
846.13397 | 40.9 | 87.25201 | 20 | 20
847.133 | 40.95 | 87.25029 | 20 | 20
848.13202 | 41 | 87.24856 | 20 | 20
849.13 | 41.05 | 87.2477 | 20 | 20
850.13 | 41.1 | 87.24612 | 20 | 20
851.13 | 41.15 | 87.24382 | 20 | 20
852.12799 | 41.2 | 87.2421 | 20 | 20
853.12799 | 41.25 | 87.24052 | 20 | 20
854.12701 | 41.3 | 87.23937 | 20 | 20
855.12598 | 41.35 | 87.23808 | 20 | 20
856.12402 | 41.4 | 87.23679 | 20 | 20
857.11902 | 41.45 | 87.23435 | 20 | 20
858.11603 | 41.5 | 87.23205 | 20 | 20
859.11499 | 41.55 | 87.22946 | 20 | 20
860.112 | 41.6 | 87.2276 | 20 | 20
861.11102 | 41.65 | 87.22602 | 20 | 20
862.10797 | 41.7 | 87.22472 | 20 | 20
863.10602 | 41.75 | 87.22343 | 20 | 20
864.10101 | 41.8 | 87.22185 | 20 | 20
865.09998 | 41.85 | 87.22013 | 20 | 20
866.099 | 41.9 | 87.21955 | 20 | 20
867.09698 | 41.95 | 87.21883 | 20 | 20
868.09399 | 42 | 87.21625 | 20 | 20
869.091 | 42.05 | 87.21252 | 20 | 20
870.08801 | 42.1 | 87.21094 | 20 | 20
871.08301 | 42.15 | 87.20907 | 20 | 20
872.07703 | 42.2 | 87.20792 | 20 | 20
873.07202 | 42.25 | 87.2062 | 20 | 20
874.06702 | 42.3 | 87.20548 | 20 | 20
875.06201 | 42.35 | 87.20433 | 20 | 20
876.05902 | 42.4 | 87.20375 | 20 | 20
877.05298 | 42.45 | 87.20318 | 20 | 20
878.047 | 42.5 | 87.20117 | 20 | 20
879.03601 | 42.55 | 87.20002 | 20 | 20
880.02502 | 42.6 | 87.197 | 20 | 20
881.013 | 42.65 | 87.19571 | 20 | 20
882.00098 | 42.7 | 87.19126 | 20 | 20
882.98999 | 42.75 | 87.19126 | 20 | 20
883.97998 | 42.8 | 87.1904 | 20 | 20
884.96997 | 42.85 | 87.18997 | 20 | 20
885.95801 | 42.9 | 87.18882 | 20 | 20
886.95203 | 42.95 | 87.18781 | 20 | 20
887.94299 | 43 | 87.18738 | 20 | 20
888.93701 | 43.05 | 87.18638 | 20 | 20
889.93103 | 43.1 | 87.18552 | 20 | 20
890.92499 | 43.15 | 87.18437 | 20 | 20
891.922 | 43.2 | 87.18307 | 20 | 20
892.91699 | 43.25 | 87.18293 | 20 | 20
893.90997 | 43.3 | 87.1835 | 20 | 20
894.90601 | 43.35 | 87.18293 | 20 | 20
895.901 | 43.4 | 87.18063 | 20 | 20
896.90002 | 43.45 | 87.17661 | 20 | 20
897.89502 | 43.5 | 87.1736 | 20 | 20
898.89301 | 43.55 | 87.17158 | 20 | 20
899.89301 | 43.6 | 87.17044 | 20 | 20
900.88898 | 43.65 | 87.16957 | 20 | 20
901.88599 | 43.7 | 87.16957 | 20 | 20
902.88599 | 43.75 | 87.16914 | 20 | 20
903.88397 | 43.8 | 87.16857 | 20 | 20
904.88702 | 43.85 | 87.16756 | 20 | 20
905.88702 | 43.9 | 87.16799 | 20 | 20
906.888 | 43.95 | 87.16685 | 20 | 20
907.89001 | 44 | 87.16512 | 20 | 20
908.89001 | 44.05 | 87.16383 | 20 | 20
909.89398 | 44.1 | 87.16196 | 20 | 20
910.89398 | 44.15 | 87.15794 | 20 | 20
911.89697 | 44.2 | 87.15564 | 20 | 20
912.896 | 44.25 | 87.15478 | 20 | 20
913.89502 | 44.3 | 87.15277 | 20 | 20
914.896 | 44.35 | 87.15076 | 20 | 20
915.896 | 44.4 | 87.14975 | 20 | 20
916.90198 | 44.45 | 87.1499 | 20 | 20
917.90198 | 44.5 | 87.15076 | 20 | 20
918.90198 | 44.55 | 87.14918 | 20 | 20
919.90198 | 44.6 | 87.1476 | 20 | 20
920.90002 | 44.65 | 87.14616 | 20 | 20
921.89899 | 44.7 | 87.14344 | 20 | 20
922.89899 | 44.75 | 87.14257 | 20 | 20
923.90002 | 44.8 | 87.14243 | 20 | 20
924.89203 | 44.85 | 87.143 | 20 | 20
925.89203 | 44.9 | 87.14344 | 20 | 20
926.88898 | 44.95 | 87.14329 | 20 | 20
927.89001 | 45 | 87.14128 | 20 | 20
928.89301 | 45.05 | 87.13841 | 20 | 20
929.89301 | 45.1 | 87.13798 | 20 | 20
930.89203 | 45.15 | 87.13812 | 20 | 20
931.89001 | 45.2 | 87.13697 | 20 | 20
932.88898 | 45.25 | 87.13367 | 20 | 20
933.88501 | 45.3 | 87.13252 | 20 | 20
934.88397 | 45.35 | 87.1308 | 20 | 20
935.88397 | 45.4 | 87.13022 | 20 | 20
936.883 | 45.45 | 87.12994 | 20 | 20
937.883 | 45.5 | 87.12893 | 20 | 20
938.88 | 45.55 | 87.12836 | 20 | 20
939.88 | 45.6 | 87.12721 | 20 | 20
940.88 | 45.65 | 87.1252 | 20 | 20
941.87799 | 45.7 | 87.12419 | 20 | 20
942.87799 | 45.75 | 87.12319 | 20 | 20
943.87799 | 45.8 | 87.12261 | 20 | 20
944.87701 | 45.85 | 87.12261 | 20 | 20
945.87402 | 45.9 | 87.12218 | 20 | 20
946.87097 | 45.95 | 87.12204 | 20 | 20
947.86603 | 46 | 87.12161 | 20 | 20
948.86298 | 46.05 | 87.12017 | 20 | 20
949.85901 | 46.1 | 87.11859 | 20 | 20
950.85699 | 46.15 | 87.11629 | 20 | 20
951.85303 | 46.2 | 87.11428 | 20 | 20
952.84998 | 46.25 | 87.11083 | 20 | 20
953.84802 | 46.3 | 87.10969 | 20 | 20
954.84698 | 46.35 | 87.10997 | 20 | 20
955.84601 | 46.4 | 87.11112 | 20 | 20
956.841 | 46.45 | 87.11127 | 20 | 20
957.83899 | 46.5 | 87.10925 | 20 | 20
958.83698 | 46.55 | 87.10337 | 20 | 20
959.83398 | 46.6 | 87.09877 | 20 | 20
960.83002 | 46.65 | 87.09662 | 20 | 20
961.82898 | 46.7 | 87.09891 | 20 | 20
962.82501 | 46.75 | 87.09949 | 20 | 20
963.823 | 46.8 | 87.10078 | 20 | 20
964.81799 | 46.85 | 87.10021 | 20 | 20
965.81702 | 46.9 | 87.0992 | 20 | 20
966.815 | 46.95 | 87.09791 | 20 | 20
967.81201 | 47 | 87.09762 | 20 | 20
968.81 | 47.05 | 87.0969 | 20 | 20
969.80603 | 47.1 | 87.09418 | 20 | 20
970.80298 | 47.15 | 87.0926 | 20 | 20
971.79999 | 47.2 | 87.0913 | 20 | 20
972.797 | 47.25 | 87.09145 | 20 | 20
973.79602 | 47.3 | 87.09073 | 20 | 20
974.79199 | 47.35 | 87.08944 | 20 | 20
975.78998 | 47.4 | 87.08771 | 20 | 20
976.789 | 47.45 | 87.08441 | 20 | 20
977.78601 | 47.5 | 87.08383 | 20 | 20
978.784 | 47.55 | 87.08154 | 20 | 20
979.784 | 47.6 | 87.08024 | 20 | 20
980.78101 | 47.65 | 87.07852 | 20 | 20
981.77502 | 47.7 | 87.07723 | 20 | 20
982.776 | 47.75 | 87.0768 | 20 | 20
983.77301 | 47.8 | 87.07594 | 20 | 20
984.77301 | 47.85 | 87.07579 | 20 | 20
985.77002 | 47.9 | 87.07551 | 20 | 20
986.76703 | 47.95 | 87.07493 | 20 | 20
987.76398 | 48 | 87.0722 | 20 | 20
988.76099 | 48.05 | 87.07091 | 20 | 20
989.75702 | 48.1 | 87.06933 | 20 | 20
990.75403 | 48.15 | 87.06674 | 20 | 20
991.75299 | 48.2 | 87.06229 | 20 | 20
992.75299 | 48.25 | 87.06229 | 20 | 20
993.75201 | 48.3 | 87.06215 | 20 | 20
994.74701 | 48.35 | 87.06229 | 20 | 20
995.74597 | 48.4 | 87.06114 | 20 | 20
996.74298 | 48.45 | 87.06129 | 20 | 20