## Sheet
#EXPORTTYPE: | DATA ALL
#FILE: | 75°C-Woll-75min.ngb-sta
#FORMAT: | NETZSCH5
#FTYPE: | UNICODE
#IDENTITY: | 75°C-Woll-75min
#MTYPE: | TG
#INSTRUMENT: | NETZSCH TG 309 Classic
#PROJECT: | CO2Valorize
#DATE/TIME: | 26/02/2026 22:58:31 (UTC+1)
#CORR. FILE:
#TEMPCAL: | 21-08-2025 14:31
#LABORATORY: | HIF
#OPERATOR: | Sahra
#REMARK:
#SAMPLE: | 75°C-Woll-75min
#SAMPLE MASS /mg: | 38.59945
#MATERIAL: | WOLL
#TYPE OF CRUCIBLE: | Al2O3 0.3 ml, open
#SAMPLE CRUCIBLE MASS /mg: | 133.0661
#REFERENCE CRUCIBLE MASS /mg:
#PURGE 1 MFC: | OXYGEN,252.5 ml/min
#PURGE 2 MFC: | NITROGEN,250.0 ml/min
#PROTECTIVE MFC: | NITROGEN,250.0 ml/min
#M.RANGE /mg: | 2000
#CORR. CODE: | 0
#RANGE: | 30°C/20.0(K/min)/1000°C
#SEGMENT: | S1/1
#SEG. 1: | 30°C/20.0(K/min)/1000°C
##Temp./°C | Time/min | Mass/% | Gas Flow(purge2)/(ml/min) | Gas Flow(protective)/(ml/min)
31.11 | 0 | 100 | 20 | 20
31.11 | 0.05 | 99.99767 | 20 | 20
31.245 | 0.1 | 99.99741 | 20 | 20
31.53 | 0.15 | 99.99909 | 20 | 20
31.9 | 0.2 | 100.00065 | 20 | 20
32.325 | 0.25 | 100.00194 | 20 | 20
32.805 | 0.3 | 100.00285 | 20 | 20
33.352 | 0.35 | 100.0044 | 20 | 20
33.97 | 0.4 | 100.00648 | 20 | 20
34.646 | 0.45 | 100.00803 | 20 | 20
35.37 | 0.5 | 100.00933 | 20 | 20
36.144 | 0.55 | 100.00997 | 20 | 20
36.96 | 0.6 | 100.0101 | 20 | 20
37.823 | 0.65 | 100.00997 | 20 | 20
38.717 | 0.7 | 100.0101 | 20 | 20
39.645 | 0.75 | 100.00984 | 20 | 20
40.604 | 0.8 | 100.00946 | 20 | 20
41.589 | 0.85 | 100.00842 | 20 | 20
42.598 | 0.9 | 100.0057 | 20 | 20
43.628 | 0.95 | 100.00155 | 20 | 20
44.675 | 1 | 99.99793 | 20 | 20
45.738 | 1.05 | 99.99352 | 20 | 20
46.815 | 1.1 | 99.98847 | 20 | 20
47.905 | 1.15 | 99.98199 | 20 | 20
49.004 | 1.2 | 99.97422 | 20 | 20
50.111 | 1.25 | 99.96723 | 20 | 20
51.224 | 1.3 | 99.95971 | 20 | 20
52.343 | 1.35 | 99.95376 | 20 | 20
53.464 | 1.4 | 99.94598 | 20 | 20
54.589 | 1.45 | 99.93886 | 20 | 20
55.715 | 1.5 | 99.93109 | 20 | 20
56.841 | 1.55 | 99.92293 | 20 | 20
57.966 | 1.6 | 99.91425 | 20 | 20
59.087 | 1.65 | 99.9044 | 20 | 20
60.212 | 1.7 | 99.89352 | 20 | 20
61.332 | 1.75 | 99.88342 | 20 | 20
62.448 | 1.8 | 99.87474 | 20 | 20
63.565 | 1.85 | 99.86502 | 20 | 20
64.676 | 1.9 | 99.85531 | 20 | 20
65.784 | 1.95 | 99.84417 | 20 | 20
66.888 | 2 | 99.83199 | 20 | 20
67.986 | 2.05 | 99.82072 | 20 | 20
69.084 | 2.1 | 99.80906 | 20 | 20
70.177 | 2.15 | 99.79702 | 20 | 20
71.267 | 2.2 | 99.7851 | 20 | 20
72.351 | 2.25 | 99.77241 | 20 | 20
73.434 | 2.3 | 99.76165 | 20 | 20
74.511 | 2.35 | 99.74883 | 20 | 20
75.588 | 2.4 | 99.73588 | 20 | 20
76.657 | 2.45 | 99.72344 | 20 | 20
77.725 | 2.5 | 99.71062 | 20 | 20
78.79 | 2.55 | 99.69844 | 20 | 20
79.851 | 2.6 | 99.68523 | 20 | 20
80.91 | 2.65 | 99.67357 | 20 | 20
81.965 | 2.7 | 99.66165 | 20 | 20
83.021 | 2.75 | 99.64883 | 20 | 20
84.07 | 2.8 | 99.63834 | 20 | 20
85.119 | 2.85 | 99.62642 | 20 | 20
86.167 | 2.9 | 99.61528 | 20 | 20
87.207 | 2.95 | 99.6031 | 20 | 20
88.249 | 3 | 99.59015 | 20 | 20
89.285 | 3.05 | 99.58069 | 20 | 20
90.321 | 3.1 | 99.57007 | 20 | 20
91.355 | 3.15 | 99.55945 | 20 | 20
92.386 | 3.2 | 99.5474 | 20 | 20
93.413 | 3.25 | 99.53613 | 20 | 20
94.442 | 3.3 | 99.52538 | 20 | 20
95.467 | 3.35 | 99.51515 | 20 | 20
96.491 | 3.4 | 99.50492 | 20 | 20
97.514 | 3.45 | 99.49559 | 20 | 20
98.535 | 3.5 | 99.48678 | 20 | 20
99.555 | 3.55 | 99.47797 | 20 | 20
100.572 | 3.6 | 99.4689 | 20 | 20
101.59 | 3.65 | 99.45893 | 20 | 20
102.604 | 3.7 | 99.44947 | 20 | 20
103.62 | 3.75 | 99.44222 | 20 | 20
104.633 | 3.8 | 99.43535 | 20 | 20
105.643 | 3.85 | 99.42836 | 20 | 20
106.656 | 3.9 | 99.41955 | 20 | 20
107.667 | 3.95 | 99.41126 | 20 | 20
108.674 | 4 | 99.40375 | 20 | 20
109.684 | 4.05 | 99.39611 | 20 | 20
110.691 | 4.1 | 99.38833 | 20 | 20
111.696 | 4.15 | 99.38121 | 20 | 20
112.705 | 4.2 | 99.37525 | 20 | 20
113.71 | 4.25 | 99.36942 | 20 | 20
114.715 | 4.3 | 99.36398 | 20 | 20
115.719 | 4.35 | 99.35906 | 20 | 20
116.724 | 4.4 | 99.35012 | 20 | 20
117.728 | 4.45 | 99.34481 | 20 | 20
118.73 | 4.5 | 99.33963 | 20 | 20
119.731 | 4.55 | 99.33484 | 20 | 20
120.733 | 4.6 | 99.32991 | 20 | 20
121.735 | 4.65 | 99.32395 | 20 | 20
122.734 | 4.7 | 99.31955 | 20 | 20
123.735 | 4.75 | 99.31463 | 20 | 20
124.736 | 4.8 | 99.31074 | 20 | 20
125.736 | 4.85 | 99.30776 | 20 | 20
126.737 | 4.9 | 99.30271 | 20 | 20
127.736 | 4.95 | 99.29753 | 20 | 20
128.735 | 5 | 99.29209 | 20 | 20
129.73801 | 5.05 | 99.28743 | 20 | 20
130.74001 | 5.1 | 99.28134 | 20 | 20
131.73801 | 5.15 | 99.27836 | 20 | 20
132.739 | 5.2 | 99.27564 | 20 | 20
133.74001 | 5.25 | 99.27331 | 20 | 20
134.74001 | 5.3 | 99.27071 | 20 | 20
135.74001 | 5.35 | 99.26812 | 20 | 20
136.744 | 5.4 | 99.26424 | 20 | 20
137.743 | 5.45 | 99.26061 | 20 | 20
138.743 | 5.5 | 99.25698 | 20 | 20
139.745 | 5.55 | 99.25284 | 20 | 20
140.746 | 5.6 | 99.24818 | 20 | 20
141.748 | 5.65 | 99.24338 | 20 | 20
142.74899 | 5.7 | 99.23976 | 20 | 20
143.74899 | 5.75 | 99.23704 | 20 | 20
144.75 | 5.8 | 99.23419 | 20 | 20
145.74899 | 5.85 | 99.23147 | 20 | 20
146.74899 | 5.9 | 99.22939 | 20 | 20
147.752 | 5.95 | 99.22732 | 20 | 20
148.752 | 6 | 99.22512 | 20 | 20
149.755 | 6.05 | 99.22123 | 20 | 20
150.756 | 6.1 | 99.21786 | 20 | 20
151.757 | 6.15 | 99.21553 | 20 | 20
152.756 | 6.2 | 99.21359 | 20 | 20
153.756 | 6.25 | 99.21048 | 20 | 20
154.758 | 6.3 | 99.20776 | 20 | 20
155.759 | 6.35 | 99.20491 | 20 | 20
156.75999 | 6.4 | 99.20128 | 20 | 20
157.759 | 6.45 | 99.19882 | 20 | 20
158.75999 | 6.5 | 99.19571 | 20 | 20
159.763 | 6.55 | 99.19273 | 20 | 20
160.76199 | 6.6 | 99.19079 | 20 | 20
161.763 | 6.65 | 99.1882 | 20 | 20
162.761 | 6.7 | 99.18522 | 20 | 20
163.761 | 6.75 | 99.18302 | 20 | 20
164.76199 | 6.8 | 99.18017 | 20 | 20
165.761 | 6.85 | 99.17745 | 20 | 20
166.761 | 6.9 | 99.17408 | 20 | 20
167.75999 | 6.95 | 99.17136 | 20 | 20
168.761 | 7 | 99.16812 | 20 | 20
169.759 | 7.05 | 99.16488 | 20 | 20
170.758 | 7.1 | 99.16229 | 20 | 20
171.759 | 7.15 | 99.15957 | 20 | 20
172.75999 | 7.2 | 99.15724 | 20 | 20
173.758 | 7.25 | 99.15556 | 20 | 20
174.759 | 7.3 | 99.15349 | 20 | 20
175.75999 | 7.35 | 99.15167 | 20 | 20
176.75999 | 7.4 | 99.14999 | 20 | 20
177.761 | 7.45 | 99.14792 | 20 | 20
178.76199 | 7.5 | 99.14597 | 20 | 20
179.763 | 7.55 | 99.14351 | 20 | 20
180.76401 | 7.6 | 99.14105 | 20 | 20
181.76601 | 7.65 | 99.13898 | 20 | 20
182.76801 | 7.7 | 99.13768 | 20 | 20
183.771 | 7.75 | 99.13587 | 20 | 20
184.772 | 7.8 | 99.13431 | 20 | 20
185.774 | 7.85 | 99.13224 | 20 | 20
186.774 | 7.9 | 99.13017 | 20 | 20
187.776 | 7.95 | 99.12771 | 20 | 20
188.77699 | 8 | 99.12576 | 20 | 20
189.778 | 8.05 | 99.12343 | 20 | 20
190.77901 | 8.1 | 99.1211 | 20 | 20
191.78 | 8.15 | 99.11864 | 20 | 20
192.78 | 8.2 | 99.1167 | 20 | 20
193.782 | 8.25 | 99.1145 | 20 | 20
194.785 | 8.3 | 99.11268 | 20 | 20
195.78799 | 8.35 | 99.11061 | 20 | 20
196.78999 | 8.4 | 99.10841 | 20 | 20
197.78999 | 8.45 | 99.10569 | 20 | 20
198.79201 | 8.5 | 99.10426 | 20 | 20
199.793 | 8.55 | 99.10271 | 20 | 20
200.793 | 8.6 | 99.09986 | 20 | 20
201.793 | 8.65 | 99.09584 | 20 | 20
202.79201 | 8.7 | 99.09222 | 20 | 20
203.793 | 8.75 | 99.09053 | 20 | 20
204.79601 | 8.8 | 99.08807 | 20 | 20
205.79601 | 8.85 | 99.08626 | 20 | 20
206.797 | 8.9 | 99.08392 | 20 | 20
207.798 | 8.95 | 99.08302 | 20 | 20
208.798 | 9 | 99.08172 | 20 | 20
209.8 | 9.05 | 99.08069 | 20 | 20
210.8 | 9.1 | 99.079 | 20 | 20
211.80099 | 9.15 | 99.07706 | 20 | 20
212.804 | 9.2 | 99.07563 | 20 | 20
213.804 | 9.25 | 99.07447 | 20 | 20
214.80499 | 9.3 | 99.07227 | 20 | 20
215.80701 | 9.35 | 99.0711 | 20 | 20
216.806 | 9.4 | 99.06916 | 20 | 20
217.80499 | 9.45 | 99.06644 | 20 | 20
218.80701 | 9.5 | 99.06488 | 20 | 20
219.808 | 9.55 | 99.06307 | 20 | 20
220.80701 | 9.6 | 99.06074 | 20 | 20
221.80701 | 9.65 | 99.05918 | 20 | 20
222.80701 | 9.7 | 99.05711 | 20 | 20
223.808 | 9.75 | 99.05517 | 20 | 20
224.81 | 9.8 | 99.054 | 20 | 20
225.815 | 9.85 | 99.05193 | 20 | 20
226.81799 | 9.9 | 99.04986 | 20 | 20
227.82001 | 9.95 | 99.04778 | 20 | 20
228.823 | 10 | 99.04662 | 20 | 20
229.825 | 10.05 | 99.04493 | 20 | 20
230.827 | 10.1 | 99.04299 | 20 | 20
231.83 | 10.15 | 99.04157 | 20 | 20
232.83099 | 10.2 | 99.04066 | 20 | 20
233.832 | 10.25 | 99.03949 | 20 | 20
234.83099 | 10.3 | 99.03794 | 20 | 20
235.83299 | 10.35 | 99.03664 | 20 | 20
236.832 | 10.4 | 99.03496 | 20 | 20
237.83299 | 10.45 | 99.03392 | 20 | 20
238.83299 | 10.5 | 99.0325 | 20 | 20
239.83099 | 10.55 | 99.03056 | 20 | 20
240.83099 | 10.6 | 99.02887 | 20 | 20
241.832 | 10.65 | 99.02654 | 20 | 20
242.82899 | 10.7 | 99.02473 | 20 | 20
243.83 | 10.75 | 99.02343 | 20 | 20
244.82899 | 10.8 | 99.02227 | 20 | 20
245.832 | 10.85 | 99.02097 | 20 | 20
246.83099 | 10.9 | 99.01955 | 20 | 20
247.83099 | 10.95 | 99.01747 | 20 | 20
248.832 | 11 | 99.01579 | 20 | 20
249.83299 | 11.05 | 99.01501 | 20 | 20
250.83299 | 11.1 | 99.01411 | 20 | 20
251.832 | 11.15 | 99.01281 | 20 | 20
252.83501 | 11.2 | 99.01087 | 20 | 20
253.834 | 11.25 | 99.00931 | 20 | 20
254.834 | 11.3 | 99.00815 | 20 | 20
255.83299 | 11.35 | 99.00685 | 20 | 20
256.832 | 11.4 | 99.00465 | 20 | 20
257.83099 | 11.45 | 99.00219 | 20 | 20
258.83099 | 11.5 | 99.00089 | 20 | 20
259.832 | 11.55 | 98.99947 | 20 | 20
260.82999 | 11.6 | 98.9974 | 20 | 20
261.82999 | 11.65 | 98.99558 | 20 | 20
262.82901 | 11.7 | 98.99377 | 20 | 20
263.82901 | 11.75 | 98.99105 | 20 | 20
264.82901 | 11.8 | 98.99014 | 20 | 20
265.828 | 11.85 | 98.98949 | 20 | 20
266.828 | 11.9 | 98.98859 | 20 | 20
267.827 | 11.95 | 98.98729 | 20 | 20
268.828 | 12 | 98.98625 | 20 | 20
269.828 | 12.05 | 98.98522 | 20 | 20
270.827 | 12.1 | 98.98418 | 20 | 20
271.82599 | 12.15 | 98.98211 | 20 | 20
272.82501 | 12.2 | 98.98094 | 20 | 20
273.827 | 12.25 | 98.97939 | 20 | 20
274.82599 | 12.3 | 98.97835 | 20 | 20
275.82401 | 12.35 | 98.97732 | 20 | 20
276.82401 | 12.4 | 98.97628 | 20 | 20
277.823 | 12.45 | 98.97537 | 20 | 20
278.82199 | 12.5 | 98.9733 | 20 | 20
279.82101 | 12.55 | 98.97136 | 20 | 20
280.82001 | 12.6 | 98.96916 | 20 | 20
281.82101 | 12.65 | 98.96695 | 20 | 20
282.82001 | 12.7 | 98.96592 | 20 | 20
283.819 | 12.75 | 98.96514 | 20 | 20
284.819 | 12.8 | 98.96449 | 20 | 20
285.81799 | 12.85 | 98.96229 | 20 | 20
286.81601 | 12.9 | 98.96022 | 20 | 20
287.815 | 12.95 | 98.9584 | 20 | 20
288.814 | 13 | 98.95659 | 20 | 20
289.81 | 13.05 | 98.95543 | 20 | 20
290.811 | 13.1 | 98.95452 | 20 | 20
291.80899 | 13.15 | 98.954 | 20 | 20
292.80801 | 13.2 | 98.95322 | 20 | 20
293.80801 | 13.25 | 98.95309 | 20 | 20
294.80499 | 13.3 | 98.95219 | 20 | 20
295.80399 | 13.35 | 98.95089 | 20 | 20
296.80301 | 13.4 | 98.94804 | 20 | 20
297.80301 | 13.45 | 98.94571 | 20 | 20
298.802 | 13.5 | 98.94364 | 20 | 20
299.79999 | 13.55 | 98.94169 | 20 | 20
300.80099 | 13.6 | 98.94014 | 20 | 20
301.802 | 13.65 | 98.93923 | 20 | 20
302.80099 | 13.7 | 98.93794 | 20 | 20
303.802 | 13.75 | 98.93664 | 20 | 20
304.80099 | 13.8 | 98.93612 | 20 | 20
305.802 | 13.85 | 98.93548 | 20 | 20
306.79999 | 13.9 | 98.9347 | 20 | 20
307.79999 | 13.95 | 98.93315 | 20 | 20
308.797 | 14 | 98.93172 | 20 | 20
309.79599 | 14.05 | 98.93017 | 20 | 20
310.793 | 14.1 | 98.92874 | 20 | 20
311.79199 | 14.15 | 98.92706 | 20 | 20
312.79001 | 14.2 | 98.92486 | 20 | 20
313.79099 | 14.25 | 98.92252 | 20 | 20
314.79001 | 14.3 | 98.92136 | 20 | 20
315.79001 | 14.35 | 98.91993 | 20 | 20
316.79001 | 14.4 | 98.91838 | 20 | 20
317.789 | 14.45 | 98.91669 | 20 | 20
318.79001 | 14.5 | 98.91514 | 20 | 20
319.789 | 14.55 | 98.91346 | 20 | 20
320.789 | 14.6 | 98.9132 | 20 | 20
321.789 | 14.65 | 98.91268 | 20 | 20
322.78799 | 14.7 | 98.9119 | 20 | 20
323.78699 | 14.75 | 98.91061 | 20 | 20
324.78601 | 14.8 | 98.90931 | 20 | 20
325.78699 | 14.85 | 98.90802 | 20 | 20
326.78 | 14.9 | 98.90685 | 20 | 20
327.772 | 14.95 | 98.90594 | 20 | 20
328.76501 | 15 | 98.90478 | 20 | 20
329.75601 | 15.05 | 98.90335 | 20 | 20
330.75101 | 15.1 | 98.90193 | 20 | 20
331.74701 | 15.15 | 98.90102 | 20 | 20
332.74301 | 15.2 | 98.89947 | 20 | 20
333.73801 | 15.25 | 98.89752 | 20 | 20
334.73599 | 15.3 | 98.89558 | 20 | 20
335.73401 | 15.35 | 98.89467 | 20 | 20
336.73099 | 15.4 | 98.89312 | 20 | 20
337.728 | 15.45 | 98.89143 | 20 | 20
338.72699 | 15.5 | 98.88962 | 20 | 20
339.724 | 15.55 | 98.88794 | 20 | 20
340.724 | 15.6 | 98.88703 | 20 | 20
341.72101 | 15.65 | 98.88651 | 20 | 20
342.72 | 15.7 | 98.88496 | 20 | 20
343.71899 | 15.75 | 98.88327 | 20 | 20
344.71799 | 15.8 | 98.88211 | 20 | 20
345.715 | 15.85 | 98.88107 | 20 | 20
346.71399 | 15.9 | 98.88004 | 20 | 20
347.71399 | 15.95 | 98.87939 | 20 | 20
348.711 | 16 | 98.87861 | 20 | 20
349.70901 | 16.05 | 98.87628 | 20 | 20
350.707 | 16.1 | 98.87498 | 20 | 20
351.70499 | 16.15 | 98.8733 | 20 | 20
352.70499 | 16.2 | 98.87239 | 20 | 20
353.70401 | 16.25 | 98.87136 | 20 | 20
354.703 | 16.3 | 98.86967 | 20 | 20
355.70099 | 16.35 | 98.86825 | 20 | 20
356.70001 | 16.4 | 98.86669 | 20 | 20
357.69901 | 16.45 | 98.86514 | 20 | 20
358.698 | 16.5 | 98.86384 | 20 | 20
359.69699 | 16.55 | 98.86281 | 20 | 20
360.69501 | 16.6 | 98.86138 | 20 | 20
361.69501 | 16.65 | 98.85957 | 20 | 20
362.69501 | 16.7 | 98.85711 | 20 | 20
363.69501 | 16.75 | 98.85542 | 20 | 20
364.69501 | 16.8 | 98.85413 | 20 | 20
365.69601 | 16.85 | 98.85257 | 20 | 20
366.69699 | 16.9 | 98.85102 | 20 | 20
367.694 | 16.95 | 98.84947 | 20 | 20
368.69199 | 17 | 98.84765 | 20 | 20
369.69 | 17.05 | 98.84493 | 20 | 20
370.68701 | 17.1 | 98.84312 | 20 | 20
371.68399 | 17.15 | 98.84195 | 20 | 20
372.68201 | 17.2 | 98.84027 | 20 | 20
373.67899 | 17.25 | 98.8391 | 20 | 20
374.67599 | 17.3 | 98.83781 | 20 | 20
375.673 | 17.35 | 98.8369 | 20 | 20
376.67401 | 17.4 | 98.83612 | 20 | 20
377.67001 | 17.45 | 98.8347 | 20 | 20
378.66699 | 17.5 | 98.83211 | 20 | 20
379.66901 | 17.55 | 98.83068 | 20 | 20
380.66501 | 17.6 | 98.82965 | 20 | 20
381.66299 | 17.65 | 98.82835 | 20 | 20
382.66299 | 17.7 | 98.82693 | 20 | 20
383.66299 | 17.75 | 98.8255 | 20 | 20
384.66199 | 17.8 | 98.82447 | 20 | 20
385.66299 | 17.85 | 98.82382 | 20 | 20
386.66199 | 17.9 | 98.82343 | 20 | 20
387.659 | 17.95 | 98.82239 | 20 | 20
388.65701 | 18 | 98.82058 | 20 | 20
389.65601 | 18.05 | 98.8189 | 20 | 20
390.65302 | 18.1 | 98.81592 | 20 | 20
391.651 | 18.15 | 98.81371 | 20 | 20
392.651 | 18.2 | 98.81151 | 20 | 20
393.64999 | 18.25 | 98.80996 | 20 | 20
394.64899 | 18.3 | 98.80814 | 20 | 20
395.647 | 18.35 | 98.80698 | 20 | 20
396.64401 | 18.4 | 98.80491 | 20 | 20
397.642 | 18.45 | 98.80231 | 20 | 20
398.63901 | 18.5 | 98.80089 | 20 | 20
399.63699 | 18.55 | 98.79946 | 20 | 20
400.63501 | 18.6 | 98.797 | 20 | 20
401.63699 | 18.65 | 98.79571 | 20 | 20
402.63599 | 18.7 | 98.79493 | 20 | 20
403.634 | 18.75 | 98.79312 | 20 | 20
404.63699 | 18.8 | 98.79117 | 20 | 20
405.638 | 18.85 | 98.78923 | 20 | 20
406.63501 | 18.9 | 98.78768 | 20 | 20
407.63501 | 18.95 | 98.78677 | 20 | 20
408.63501 | 19 | 98.78612 | 20 | 20
409.63501 | 19.05 | 98.78496 | 20 | 20
410.633 | 19.1 | 98.78405 | 20 | 20
411.629 | 19.15 | 98.78055 | 20 | 20
412.62299 | 19.2 | 98.7777 | 20 | 20
413.61801 | 19.25 | 98.77524 | 20 | 20
414.616 | 19.3 | 98.77252 | 20 | 20
415.61401 | 19.35 | 98.77149 | 20 | 20
416.612 | 19.4 | 98.77058 | 20 | 20
417.61099 | 19.45 | 98.76928 | 20 | 20
418.60999 | 19.5 | 98.76721 | 20 | 20
419.608 | 19.55 | 98.76566 | 20 | 20
420.60501 | 19.6 | 98.76384 | 20 | 20
421.60599 | 19.65 | 98.76203 | 20 | 20
422.60501 | 19.7 | 98.76047 | 20 | 20
423.604 | 19.75 | 98.75892 | 20 | 20
424.60501 | 19.8 | 98.75788 | 20 | 20
425.60501 | 19.85 | 98.75659 | 20 | 20
426.604 | 19.9 | 98.75439 | 20 | 20
427.603 | 19.95 | 98.75283 | 20 | 20
428.60001 | 20 | 98.75063 | 20 | 20
429.59698 | 20.05 | 98.74869 | 20 | 20
430.59698 | 20.1 | 98.74558 | 20 | 20
431.59601 | 20.15 | 98.74156 | 20 | 20
432.59698 | 20.2 | 98.74066 | 20 | 20
433.59698 | 20.25 | 98.73962 | 20 | 20
434.59698 | 20.3 | 98.73923 | 20 | 20
435.59399 | 20.35 | 98.73755 | 20 | 20
436.59299 | 20.4 | 98.73599 | 20 | 20
437.591 | 20.45 | 98.73457 | 20 | 20
438.58801 | 20.5 | 98.73275 | 20 | 20
439.58499 | 20.55 | 98.73107 | 20 | 20
440.58301 | 20.6 | 98.72835 | 20 | 20
441.57999 | 20.65 | 98.72654 | 20 | 20
442.577 | 20.7 | 98.72382 | 20 | 20
443.573 | 20.75 | 98.72161 | 20 | 20
444.569 | 20.8 | 98.71954 | 20 | 20
445.56601 | 20.85 | 98.71773 | 20 | 20
446.56699 | 20.9 | 98.71423 | 20 | 20
447.564 | 20.95 | 98.71281 | 20 | 20
448.564 | 21 | 98.71034 | 20 | 20
449.56299 | 21.05 | 98.70879 | 20 | 20
450.56201 | 21.1 | 98.70685 | 20 | 20
451.56 | 21.15 | 98.70413 | 20 | 20
452.55899 | 21.2 | 98.70257 | 20 | 20
453.55701 | 21.25 | 98.70063 | 20 | 20
454.556 | 21.3 | 98.69882 | 20 | 20
455.55399 | 21.35 | 98.697 | 20 | 20
456.55399 | 21.4 | 98.69584 | 20 | 20
457.556 | 21.45 | 98.69415 | 20 | 20
458.556 | 21.5 | 98.69286 | 20 | 20
459.55301 | 21.55 | 98.69182 | 20 | 20
460.55099 | 21.6 | 98.68936 | 20 | 20
461.548 | 21.65 | 98.68703 | 20 | 20
462.54401 | 21.7 | 98.68457 | 20 | 20
463.54099 | 21.75 | 98.68172 | 20 | 20
464.53799 | 21.8 | 98.67939 | 20 | 20
465.53699 | 21.85 | 98.67796 | 20 | 20
466.53699 | 21.9 | 98.67705 | 20 | 20
467.535 | 21.95 | 98.67537 | 20 | 20
468.53299 | 22 | 98.67304 | 20 | 20
469.53101 | 22.05 | 98.66993 | 20 | 20
470.52701 | 22.1 | 98.66708 | 20 | 20
471.52701 | 22.15 | 98.66527 | 20 | 20
472.52399 | 22.2 | 98.66384 | 20 | 20
473.522 | 22.25 | 98.66138 | 20 | 20
474.51999 | 22.3 | 98.65931 | 20 | 20
475.51999 | 22.35 | 98.65723 | 20 | 20
476.51901 | 22.4 | 98.65542 | 20 | 20
477.517 | 22.45 | 98.65348 | 20 | 20
478.51401 | 22.5 | 98.64985 | 20 | 20
479.51199 | 22.55 | 98.64778 | 20 | 20
480.51099 | 22.6 | 98.64584 | 20 | 20
481.508 | 22.65 | 98.64363 | 20 | 20
482.508 | 22.7 | 98.63962 | 20 | 20
483.505 | 22.75 | 98.63832 | 20 | 20
484.50601 | 22.8 | 98.63651 | 20 | 20
485.504 | 22.85 | 98.63521 | 20 | 20
486.50299 | 22.9 | 98.63327 | 20 | 20
487.50101 | 22.95 | 98.62977 | 20 | 20
488.49899 | 23 | 98.62653 | 20 | 20
489.49799 | 23.05 | 98.62317 | 20 | 20
490.496 | 23.1 | 98.62071 | 20 | 20
491.495 | 23.15 | 98.61876 | 20 | 20
492.495 | 23.2 | 98.61708 | 20 | 20
493.49399 | 23.25 | 98.61514 | 20 | 20
494.491 | 23.3 | 98.61319 | 20 | 20
495.48901 | 23.35 | 98.6119 | 20 | 20
496.48401 | 23.4 | 98.61047 | 20 | 20
497.48099 | 23.45 | 98.6071 | 20 | 20
498.478 | 23.5 | 98.60451 | 20 | 20
499.47501 | 23.55 | 98.60128 | 20 | 20
500.47198 | 23.6 | 98.597 | 20 | 20
501.47198 | 23.65 | 98.59415 | 20 | 20
502.47101 | 23.7 | 98.59182 | 20 | 20
503.47101 | 23.75 | 98.59039 | 20 | 20
504.47101 | 23.8 | 98.58871 | 20 | 20
505.47 | 23.85 | 98.58599 | 20 | 20
506.47 | 23.9 | 98.5834 | 20 | 20
507.46899 | 23.95 | 98.58068 | 20 | 20
508.46799 | 24 | 98.57835 | 20 | 20
509.46701 | 24.05 | 98.57563 | 20 | 20
510.465 | 24.1 | 98.57304 | 20 | 20
511.466 | 24.15 | 98.57006 | 20 | 20
512.46301 | 24.2 | 98.56734 | 20 | 20
513.46002 | 24.25 | 98.56488 | 20 | 20
514.45599 | 24.3 | 98.56099 | 20 | 20
515.45502 | 24.35 | 98.55788 | 20 | 20
516.453 | 24.4 | 98.55412 | 20 | 20
517.45099 | 24.45 | 98.55218 | 20 | 20
518.453 | 24.5 | 98.54998 | 20 | 20
519.45099 | 24.55 | 98.54804 | 20 | 20
520.45099 | 24.6 | 98.5435 | 20 | 20
521.45001 | 24.65 | 98.53832 | 20 | 20
522.44897 | 24.7 | 98.53495 | 20 | 20
523.448 | 24.75 | 98.5321 | 20 | 20
524.448 | 24.8 | 98.52977 | 20 | 20
525.44598 | 24.85 | 98.52692 | 20 | 20
526.44397 | 24.9 | 98.52342 | 20 | 20
527.44299 | 24.95 | 98.51798 | 20 | 20
528.44098 | 25 | 98.51526 | 20 | 20
529.44098 | 25.05 | 98.51267 | 20 | 20
530.44 | 25.1 | 98.51138 | 20 | 20
531.43903 | 25.15 | 98.50905 | 20 | 20
532.43597 | 25.2 | 98.50477 | 20 | 20
533.435 | 25.25 | 98.49933 | 20 | 20
534.43298 | 25.3 | 98.49454 | 20 | 20
535.43201 | 25.35 | 98.49156 | 20 | 20
536.42902 | 25.4 | 98.4869 | 20 | 20
537.427 | 25.45 | 98.48094 | 20 | 20
538.42499 | 25.5 | 98.47679 | 20 | 20
539.422 | 25.55 | 98.47329 | 20 | 20
540.42297 | 25.6 | 98.46876 | 20 | 20
541.41901 | 25.65 | 98.465 | 20 | 20
542.41803 | 25.7 | 98.46228 | 20 | 20
543.41803 | 25.75 | 98.45853 | 20 | 20
544.41498 | 25.8 | 98.45633 | 20 | 20
545.41498 | 25.85 | 98.45257 | 20 | 20
546.41498 | 25.9 | 98.44842 | 20 | 20
547.41498 | 25.95 | 98.44506 | 20 | 20
548.41199 | 26 | 98.4413 | 20 | 20
549.40997 | 26.05 | 98.43728 | 20 | 20
550.409 | 26.1 | 98.43236 | 20 | 20
551.40802 | 26.15 | 98.42809 | 20 | 20
552.40601 | 26.2 | 98.42161 | 20 | 20
553.40399 | 26.25 | 98.4141 | 20 | 20
554.40302 | 26.3 | 98.40904 | 20 | 20
555.40198 | 26.35 | 98.4036 | 20 | 20
556.40198 | 26.4 | 98.39998 | 20 | 20
557.40399 | 26.45 | 98.39739 | 20 | 20
558.40503 | 26.5 | 98.3957 | 20 | 20
559.40302 | 26.55 | 98.39039 | 20 | 20
560.401 | 26.6 | 98.38301 | 20 | 20
561.40002 | 26.65 | 98.37873 | 20 | 20
562.39801 | 26.7 | 98.37277 | 20 | 20
563.39697 | 26.75 | 98.36487 | 20 | 20
564.396 | 26.8 | 98.35943 | 20 | 20
565.396 | 26.85 | 98.35386 | 20 | 20
566.39398 | 26.9 | 98.34868 | 20 | 20
567.39301 | 26.95 | 98.34039 | 20 | 20
568.39001 | 27 | 98.33638 | 20 | 20
569.38898 | 27.05 | 98.33314 | 20 | 20
570.38898 | 27.1 | 98.32873 | 20 | 20
571.38702 | 27.15 | 98.322 | 20 | 20
572.38599 | 27.2 | 98.31448 | 20 | 20
573.38599 | 27.25 | 98.30671 | 20 | 20
574.38501 | 27.3 | 98.30023 | 20 | 20
575.38599 | 27.35 | 98.29363 | 20 | 20
576.38702 | 27.4 | 98.28922 | 20 | 20
577.38599 | 27.45 | 98.28197 | 20 | 20
578.38501 | 27.5 | 98.27433 | 20 | 20
579.38397 | 27.55 | 98.26928 | 20 | 20
580.38397 | 27.6 | 98.26358 | 20 | 20
581.383 | 27.65 | 98.26021 | 20 | 20
582.38202 | 27.7 | 98.25347 | 20 | 20
583.38098 | 27.75 | 98.24466 | 20 | 20
584.38098 | 27.8 | 98.23819 | 20 | 20
585.38 | 27.85 | 98.23184 | 20 | 20
586.37903 | 27.9 | 98.2264 | 20 | 20
587.37903 | 27.95 | 98.2194 | 20 | 20
588.38 | 28 | 98.21474 | 20 | 20
589.37799 | 28.05 | 98.20801 | 20 | 20
590.37903 | 28.1 | 98.19894 | 20 | 20
591.37903 | 28.15 | 98.19143 | 20 | 20
592.37903 | 28.2 | 98.18391 | 20 | 20
593.375 | 28.25 | 98.17588 | 20 | 20
594.375 | 28.3 | 98.16837 | 20 | 20
595.37402 | 28.35 | 98.15995 | 20 | 20
596.37097 | 28.4 | 98.15192 | 20 | 20
597.37299 | 28.45 | 98.14492 | 20 | 20
598.37 | 28.5 | 98.13534 | 20 | 20
599.37 | 28.55 | 98.12912 | 20 | 20
600.36902 | 28.6 | 98.11914 | 20 | 20
601.36798 | 28.65 | 98.11409 | 20 | 20
602.36798 | 28.7 | 98.10839 | 20 | 20
603.367 | 28.75 | 98.10153 | 20 | 20
604.36499 | 28.8 | 98.09324 | 20 | 20
605.36499 | 28.85 | 98.08249 | 20 | 20
606.36603 | 28.9 | 98.0764 | 20 | 20
607.36401 | 28.95 | 98.06707 | 20 | 20
608.362 | 29 | 98.05813 | 20 | 20
609.35999 | 29.05 | 98.0492 | 20 | 20
610.35999 | 29.1 | 98.04155 | 20 | 20
611.36102 | 29.15 | 98.03572 | 20 | 20
612.35797 | 29.2 | 98.02925 | 20 | 20
613.35901 | 29.25 | 98.02018 | 20 | 20
614.35699 | 29.3 | 98.00852 | 20 | 20
615.35498 | 29.35 | 98.00075 | 20 | 20
616.354 | 29.4 | 97.99 | 20 | 20
617.35303 | 29.45 | 97.98235 | 20 | 20
618.35498 | 29.5 | 97.97199 | 20 | 20
619.354 | 29.55 | 97.96305 | 20 | 20
620.35498 | 29.6 | 97.95308 | 20 | 20
621.354 | 29.65 | 97.94531 | 20 | 20
622.35602 | 29.7 | 97.93261 | 20 | 20
623.354 | 29.75 | 97.92199 | 20 | 20
624.354 | 29.8 | 97.91137 | 20 | 20
625.354 | 29.85 | 97.90075 | 20 | 20
626.354 | 29.9 | 97.89129 | 20 | 20
627.354 | 29.95 | 97.88119 | 20 | 20
628.354 | 30 | 97.86927 | 20 | 20
629.35101 | 30.05 | 97.85826 | 20 | 20
630.35101 | 30.1 | 97.84479 | 20 | 20
631.349 | 30.15 | 97.83494 | 20 | 20
632.349 | 30.2 | 97.82393 | 20 | 20
633.34802 | 30.25 | 97.81189 | 20 | 20
634.34601 | 30.3 | 97.80088 | 20 | 20
635.34601 | 30.35 | 97.79051 | 20 | 20
636.34399 | 30.4 | 97.77924 | 20 | 20
637.34601 | 30.45 | 97.76914 | 20 | 20
638.34302 | 30.5 | 97.75878 | 20 | 20
639.34198 | 30.55 | 97.74738 | 20 | 20
640.341 | 30.6 | 97.73546 | 20 | 20
641.34003 | 30.65 | 97.72471 | 20 | 20
642.33801 | 30.7 | 97.71227 | 20 | 20
643.336 | 30.75 | 97.70165 | 20 | 20
644.33502 | 30.8 | 97.69012 | 20 | 20
645.33398 | 30.85 | 97.67833 | 20 | 20
646.33099 | 30.9 | 97.66538 | 20 | 20
647.33099 | 30.95 | 97.65191 | 20 | 20
648.33099 | 31 | 97.64232 | 20 | 20
649.33099 | 31.05 | 97.62976 | 20 | 20
650.33099 | 31.1 | 97.62056 | 20 | 20
651.328 | 31.15 | 97.60994 | 20 | 20
652.32599 | 31.2 | 97.5966 | 20 | 20
653.32501 | 31.25 | 97.58559 | 20 | 20
654.32202 | 31.3 | 97.57069 | 20 | 20
655.32098 | 31.35 | 97.55955 | 20 | 20
656.32202 | 31.4 | 97.54867 | 20 | 20
657.31702 | 31.45 | 97.53792 | 20 | 20
658.31702 | 31.5 | 97.52186 | 20 | 20
659.31598 | 31.55 | 97.50942 | 20 | 20
660.315 | 31.6 | 97.49517 | 20 | 20
661.315 | 31.65 | 97.48312 | 20 | 20
662.315 | 31.7 | 97.47147 | 20 | 20
663.31403 | 31.75 | 97.45761 | 20 | 20
664.31403 | 31.8 | 97.44388 | 20 | 20
665.31097 | 31.85 | 97.42639 | 20 | 20
666.31 | 31.9 | 97.41149 | 20 | 20
667.30902 | 31.95 | 97.39569 | 20 | 20
668.30798 | 32 | 97.38209 | 20 | 20
669.30402 | 32.05 | 97.36473 | 20 | 20
670.29999 | 32.1 | 97.3488 | 20 | 20
671.297 | 32.15 | 97.32988 | 20 | 20
672.29498 | 32.2 | 97.31434 | 20 | 20
673.29401 | 32.25 | 97.29504 | 20 | 20
674.28998 | 32.3 | 97.27626 | 20 | 20
675.289 | 32.35 | 97.25488 | 20 | 20
676.28497 | 32.4 | 97.23481 | 20 | 20
677.28699 | 32.45 | 97.21486 | 20 | 20
678.28302 | 32.5 | 97.19413 | 20 | 20
679.28198 | 32.55 | 97.17198 | 20 | 20
680.28101 | 32.6 | 97.14892 | 20 | 20
681.27802 | 32.65 | 97.12664 | 20 | 20
682.27802 | 32.7 | 97.10048 | 20 | 20
683.27399 | 32.75 | 97.07548 | 20 | 20
684.27399 | 32.8 | 97.05035 | 20 | 20
685.27002 | 32.85 | 97.02431 | 20 | 20
686.26898 | 32.9 | 96.99776 | 20 | 20
687.26501 | 32.95 | 96.96861 | 20 | 20
688.263 | 33 | 96.94115 | 20 | 20
689.25897 | 33.05 | 96.90902 | 20 | 20
690.25598 | 33.1 | 96.88104 | 20 | 20
691.25403 | 33.15 | 96.85138 | 20 | 20
692.25299 | 33.2 | 96.82146 | 20 | 20
693.25098 | 33.25 | 96.75384 | 20 | 20
694.24799 | 33.3 | 96.73026 | 20 | 20
695.24902 | 33.35 | 96.70436 | 20 | 20
696.24701 | 33.4 | 96.67418 | 20 | 20
697.24701 | 33.45 | 96.64192 | 20 | 20
698.245 | 33.5 | 96.5857 | 20 | 20
699.24597 | 33.55 | 96.55876 | 20 | 20
700.24402 | 33.6 | 96.52754 | 20 | 20
701.24402 | 33.65 | 96.46925 | 20 | 20
702.24103 | 33.7 | 96.43272 | 20 | 20
703.23999 | 33.75 | 96.38272 | 20 | 20
704.23499 | 33.8 | 96.35111 | 20 | 20
705.23602 | 33.85 | 96.30228 | 20 | 20
706.23499 | 33.9 | 96.24787 | 20 | 20
707.23199 | 33.95 | 96.20111 | 20 | 20
708.23199 | 34 | 96.15241 | 20 | 20
709.22998 | 34.05 | 96.11044 | 20 | 20
710.22498 | 34.1 | 96.05344 | 20 | 20
711.22302 | 34.15 | 96.00396 | 20 | 20
712.22101 | 34.2 | 95.95836 | 20 | 20
713.21802 | 34.25 | 95.9037 | 20 | 20
714.216 | 34.3 | 95.85305 | 20 | 20
715.21301 | 34.35 | 95.79502 | 20 | 20
716.21198 | 34.4 | 95.74256 | 20 | 20
717.211 | 34.45 | 95.6818 | 20 | 20
718.21002 | 34.5 | 95.62649 | 20 | 20
719.20697 | 34.55 | 95.56963 | 20 | 20
720.20502 | 34.6 | 95.50836 | 20 | 20
721.20203 | 34.65 | 95.4511 | 20 | 20
722.19702 | 34.7 | 95.38504 | 20 | 20
723.19702 | 34.75 | 95.32351 | 20 | 20
724.19202 | 34.8 | 95.25796 | 20 | 20
725.18903 | 34.85 | 95.18853 | 20 | 20
726.18799 | 34.9 | 95.12648 | 20 | 20
727.18597 | 34.95 | 95.05278 | 20 | 20
728.18201 | 35 | 94.99125 | 20 | 20
729.18201 | 35.05 | 94.90705 | 20 | 20
730.18103 | 35.1 | 94.84397 | 20 | 20
731.17902 | 35.15 | 94.7713 | 20 | 20
732.177 | 35.2 | 94.6941 | 20 | 20
733.17603 | 35.25 | 94.61767 | 20 | 20
734.17401 | 35.3 | 94.54215 | 20 | 20
735.16998 | 35.35 | 94.45692 | 20 | 20
736.164 | 35.4 | 94.36935 | 20 | 20
737.16101 | 35.45 | 94.2937 | 20 | 20
738.15997 | 35.5 | 94.20588 | 20 | 20
739.15601 | 35.55 | 94.12284 | 20 | 20
740.15698 | 35.6 | 94.03761 | 20 | 20
741.15399 | 35.65 | 93.94784 | 20 | 20
742.14899 | 35.7 | 93.85587 | 20 | 20
743.14801 | 35.75 | 93.76131 | 20 | 20
744.146 | 35.8 | 93.67776 | 20 | 20
745.14697 | 35.85 | 93.57063 | 20 | 20
746.14099 | 35.9 | 93.47763 | 20 | 20
747.14099 | 35.95 | 93.38112 | 20 | 20
748.14099 | 36 | 93.28332 | 20 | 20
749.13898 | 36.05 | 93.19032 | 20 | 20
750.13098 | 36.1 | 93.07853 | 20 | 20
751.13202 | 36.15 | 92.98202 | 20 | 20
752.13098 | 36.2 | 92.87386 | 20 | 20
753.13 | 36.25 | 92.76531 | 20 | 20
754.13098 | 36.3 | 92.66285 | 20 | 20
755.12903 | 36.35 | 92.5473 | 20 | 20
756.12701 | 36.4 | 92.43798 | 20 | 20
757.125 | 36.45 | 92.32049 | 20 | 20
758.12402 | 36.5 | 92.20416 | 20 | 20
759.12097 | 36.55 | 92.08577 | 20 | 20
760.12 | 36.6 | 91.97281 | 20 | 20
761.11902 | 36.65 | 91.8539 | 20 | 20
762.11603 | 36.7 | 91.73071 | 20 | 20
763.117 | 36.75 | 91.61219 | 20 | 20
764.11603 | 36.8 | 91.48485 | 20 | 20
765.11798 | 36.85 | 91.36438 | 20 | 20
766.12097 | 36.9 | 91.24094 | 20 | 20
767.12402 | 36.95 | 91.11088 | 20 | 20
768.12598 | 37 | 90.98575 | 20 | 20
769.13 | 37.05 | 90.85181 | 20 | 20
770.13202 | 37.1 | 90.71969 | 20 | 20
771.13501 | 37.15 | 90.58834 | 20 | 20
772.138 | 37.2 | 90.45841 | 20 | 20
773.14203 | 37.25 | 90.32745 | 20 | 20
774.14398 | 37.3 | 90.19157 | 20 | 20
775.146 | 37.35 | 90.05569 | 20 | 20
776.15002 | 37.4 | 89.91942 | 20 | 20
777.14301 | 37.45 | 89.77667 | 20 | 20
778.14899 | 37.5 | 89.63858 | 20 | 20
779.15198 | 37.55 | 89.49402 | 20 | 20
780.16101 | 37.6 | 89.36202 | 20 | 20
781.16699 | 37.65 | 89.21669 | 20 | 20
782.17499 | 37.7 | 89.08262 | 20 | 20
783.18103 | 37.75 | 88.9422 | 20 | 20
784.18701 | 37.8 | 88.80062 | 20 | 20
785.19098 | 37.85 | 88.66176 | 20 | 20
786.19501 | 37.9 | 88.52225 | 20 | 20
787.20099 | 37.95 | 88.38066 | 20 | 20
788.20398 | 38 | 88.23584 | 20 | 20
789.211 | 38.05 | 88.09491 | 20 | 20
790.21802 | 38.1 | 87.95436 | 20 | 20
791.22699 | 38.15 | 87.81705 | 20 | 20
792.23297 | 38.2 | 87.68014 | 20 | 20
793.245 | 38.25 | 87.54425 | 20 | 20
794.25702 | 38.3 | 87.40694 | 20 | 20
795.27002 | 38.35 | 87.27016 | 20 | 20
796.27899 | 38.4 | 87.13466 | 20 | 20
797.29303 | 38.45 | 87.00875 | 20 | 20
798.30603 | 38.5 | 86.8822 | 20 | 20
799.32202 | 38.55 | 86.76937 | 20 | 20
800.34198 | 38.6 | 86.64502 | 20 | 20
801.36102 | 38.65 | 86.53375 | 20 | 20
802.38202 | 38.7 | 86.42364 | 20 | 20
803.40503 | 38.75 | 86.32351 | 20 | 20
804.42603 | 38.8 | 86.22649 | 20 | 20
805.44897 | 38.85 | 86.13724 | 20 | 20
806.47198 | 38.9 | 86.05848 | 20 | 20
807.49402 | 38.95 | 85.99229 | 20 | 20
808.52002 | 39 | 85.93775 | 20 | 20
809.54901 | 39.05 | 85.90796 | 20 | 20
810.57703 | 39.1 | 85.89242 | 20 | 20
811.60303 | 39.15 | 85.88451 | 20 | 20
812.61798 | 39.2 | 85.88128 | 20 | 20
813.62 | 39.25 | 85.88063 | 20 | 20
814.61298 | 39.3 | 85.87881 | 20 | 20
815.59497 | 39.35 | 85.87817 | 20 | 20
816.56799 | 39.4 | 85.87571 | 20 | 20
817.539 | 39.45 | 85.87234 | 20 | 20
818.51099 | 39.5 | 85.8678 | 20 | 20
819.48401 | 39.55 | 85.86547 | 20 | 20
820.45898 | 39.6 | 85.86366 | 20 | 20
821.43402 | 39.65 | 85.86197 | 20 | 20
822.414 | 39.7 | 85.86055 | 20 | 20
823.396 | 39.75 | 85.8599 | 20 | 20
824.37701 | 39.8 | 85.859 | 20 | 20
825.35797 | 39.85 | 85.85718 | 20 | 20
826.34003 | 39.9 | 85.85187 | 20 | 20
827.32202 | 39.95 | 85.84475 | 20 | 20
828.30298 | 40 | 85.83659 | 20 | 20
829.28601 | 40.05 | 85.83218 | 20 | 20
830.26898 | 40.1 | 85.82946 | 20 | 20
831.25598 | 40.15 | 85.83037 | 20 | 20
832.24298 | 40.2 | 85.82972 | 20 | 20
833.23199 | 40.25 | 85.82946 | 20 | 20
834.22302 | 40.3 | 85.82868 | 20 | 20
835.20898 | 40.35 | 85.82843 | 20 | 20
836.19202 | 40.4 | 85.82752 | 20 | 20
837.18298 | 40.45 | 85.827 | 20 | 20
838.17798 | 40.5 | 85.82506 | 20 | 20
839.172 | 40.55 | 85.82195 | 20 | 20
840.16498 | 40.6 | 85.82065 | 20 | 20
841.15997 | 40.65 | 85.81793 | 20 | 20
842.15399 | 40.7 | 85.81586 | 20 | 20
843.14899 | 40.75 | 85.81236 | 20 | 20
844.14398 | 40.8 | 85.81159 | 20 | 20
845.138 | 40.85 | 85.80925 | 20 | 20
846.13202 | 40.9 | 85.8077 | 20 | 20
847.12903 | 40.95 | 85.80666 | 20 | 20
848.12402 | 41 | 85.80291 | 20 | 20
849.11798 | 41.05 | 85.79747 | 20 | 20
850.11798 | 41.1 | 85.79228 | 20 | 20
851.11298 | 41.15 | 85.79319 | 20 | 20
852.10999 | 41.2 | 85.79254 | 20 | 20
853.10602 | 41.25 | 85.7919 | 20 | 20
854.10303 | 41.3 | 85.78969 | 20 | 20
855.099 | 41.35 | 85.7871 | 20 | 20
856.09802 | 41.4 | 85.78581 | 20 | 20
857.09698 | 41.45 | 85.78425 | 20 | 20
858.09601 | 41.5 | 85.78348 | 20 | 20
859.09302 | 41.55 | 85.78244 | 20 | 20
860.08899 | 41.6 | 85.77752 | 20 | 20
861.08398 | 41.65 | 85.77143 | 20 | 20
862.08099 | 41.7 | 85.76677 | 20 | 20
863.078 | 41.75 | 85.76508 | 20 | 20
864.08099 | 41.8 | 85.76534 | 20 | 20
865.08301 | 41.85 | 85.76715 | 20 | 20
866.08301 | 41.9 | 85.76728 | 20 | 20
867.08002 | 41.95 | 85.76651 | 20 | 20
868.07898 | 42 | 85.7643 | 20 | 20
869.07501 | 42.05 | 85.76197 | 20 | 20
870.07397 | 42.1 | 85.76003 | 20 | 20
871.07202 | 42.15 | 85.75731 | 20 | 20
872.06799 | 42.2 | 85.75692 | 20 | 20
873.06702 | 42.25 | 85.75666 | 20 | 20
874.06201 | 42.3 | 85.75563 | 20 | 20
875.05603 | 42.35 | 85.75304 | 20 | 20
876.04797 | 42.4 | 85.74902 | 20 | 20
877.03802 | 42.45 | 85.745 | 20 | 20
878.03101 | 42.5 | 85.74164 | 20 | 20
879.02301 | 42.55 | 85.74151 | 20 | 20
880.01501 | 42.6 | 85.74125 | 20 | 20
881.00299 | 42.65 | 85.74125 | 20 | 20
881.992 | 42.7 | 85.74008 | 20 | 20
882.98102 | 42.75 | 85.73801 | 20 | 20
883.96503 | 42.8 | 85.73555 | 20 | 20
884.953 | 42.85 | 85.73361 | 20 | 20
885.94 | 42.9 | 85.73192 | 20 | 20
886.92499 | 42.95 | 85.73024 | 20 | 20
887.914 | 43 | 85.72894 | 20 | 20
888.901 | 43.05 | 85.72791 | 20 | 20
889.89301 | 43.1 | 85.72687 | 20 | 20
890.883 | 43.15 | 85.72687 | 20 | 20
891.87402 | 43.2 | 85.72493 | 20 | 20
892.86603 | 43.25 | 85.72376 | 20 | 20
893.85999 | 43.3 | 85.72195 | 20 | 20
894.85199 | 43.35 | 85.71897 | 20 | 20
895.84601 | 43.4 | 85.71741 | 20 | 20
896.84302 | 43.45 | 85.71664 | 20 | 20
897.83899 | 43.5 | 85.71677 | 20 | 20
898.83801 | 43.55 | 85.71586 | 20 | 20
899.83398 | 43.6 | 85.71184 | 20 | 20
900.83502 | 43.65 | 85.71184 | 20 | 20
901.83398 | 43.7 | 85.71094 | 20 | 20
902.83197 | 43.75 | 85.71016 | 20 | 20
903.83301 | 43.8 | 85.70873 | 20 | 20
904.83002 | 43.85 | 85.70822 | 20 | 20
905.83099 | 43.9 | 85.70705 | 20 | 20
906.83398 | 43.95 | 85.70537 | 20 | 20
907.83301 | 44 | 85.70381 | 20 | 20
908.83398 | 44.05 | 85.70213 | 20 | 20
909.836 | 44.1 | 85.70187 | 20 | 20
910.83698 | 44.15 | 85.70187 | 20 | 20
911.836 | 44.2 | 85.70083 | 20 | 20
912.84003 | 44.25 | 85.70018 | 20 | 20
913.84198 | 44.3 | 85.70031 | 20 | 20
914.84399 | 44.35 | 85.70031 | 20 | 20
915.84698 | 44.4 | 85.69954 | 20 | 20
916.84802 | 44.45 | 85.69759 | 20 | 20
917.84998 | 44.5 | 85.69591 | 20 | 20
918.85303 | 44.55 | 85.69552 | 20 | 20
919.85303 | 44.6 | 85.695 | 20 | 20
920.85602 | 44.65 | 85.69461 | 20 | 20
921.85602 | 44.7 | 85.69293 | 20 | 20
922.85699 | 44.75 | 85.69125 | 20 | 20
923.85699 | 44.8 | 85.68969 | 20 | 20
924.85797 | 44.85 | 85.68904 | 20 | 20
925.85699 | 44.9 | 85.68762 | 20 | 20
926.85901 | 44.95 | 85.68684 | 20 | 20
927.85999 | 45 | 85.6862 | 20 | 20
928.85999 | 45.05 | 85.68464 | 20 | 20
929.862 | 45.1 | 85.6836 | 20 | 20
930.86102 | 45.15 | 85.68283 | 20 | 20
931.85999 | 45.2 | 85.68192 | 20 | 20
932.86102 | 45.25 | 85.68075 | 20 | 20
933.85999 | 45.3 | 85.67972 | 20 | 20
934.862 | 45.35 | 85.67868 | 20 | 20
935.86102 | 45.4 | 85.67752 | 20 | 20
936.85797 | 45.45 | 85.67531 | 20 | 20
937.85797 | 45.5 | 85.67415 | 20 | 20
938.85602 | 45.55 | 85.67376 | 20 | 20
939.85498 | 45.6 | 85.67324 | 20 | 20
940.854 | 45.65 | 85.67285 | 20 | 20
941.854 | 45.7 | 85.67182 | 20 | 20
942.85199 | 45.75 | 85.67039 | 20 | 20
943.849 | 45.8 | 85.66871 | 20 | 20
944.84802 | 45.85 | 85.66741 | 20 | 20
945.84698 | 45.9 | 85.66586 | 20 | 20
946.84399 | 45.95 | 85.6643 | 20 | 20
947.84399 | 46 | 85.66404 | 20 | 20
948.84302 | 46.05 | 85.66391 | 20 | 20
949.84302 | 46.1 | 85.6634 | 20 | 20
950.83801 | 46.15 | 85.66145 | 20 | 20
951.83899 | 46.2 | 85.66068 | 20 | 20
952.83502 | 46.25 | 85.66042 | 20 | 20
953.83301 | 46.3 | 85.6599 | 20 | 20
954.83099 | 46.35 | 85.65809 | 20 | 20
955.82703 | 46.4 | 85.65679 | 20 | 20
956.82599 | 46.45 | 85.6542 | 20 | 20
957.82501 | 46.5 | 85.65096 | 20 | 20
958.82202 | 46.55 | 85.64811 | 20 | 20
959.82001 | 46.6 | 85.64708 | 20 | 20
960.81598 | 46.65 | 85.64565 | 20 | 20
961.81403 | 46.7 | 85.64591 | 20 | 20
962.81201 | 46.75 | 85.64643 | 20 | 20
963.81201 | 46.8 | 85.64682 | 20 | 20
964.80701 | 46.85 | 85.64695 | 20 | 20
965.80603 | 46.9 | 85.645 | 20 | 20
966.802 | 46.95 | 85.64358 | 20 | 20
967.797 | 47 | 85.64189 | 20 | 20
968.797 | 47.05 | 85.6406 | 20 | 20
969.797 | 47.1 | 85.63943 | 20 | 20
970.79602 | 47.15 | 85.63866 | 20 | 20
971.79401 | 47.2 | 85.63814 | 20 | 20
972.79401 | 47.25 | 85.63658 | 20 | 20
973.789 | 47.3 | 85.63373 | 20 | 20
974.78802 | 47.35 | 85.63321 | 20 | 20
975.784 | 47.4 | 85.63296 | 20 | 20
976.78101 | 47.45 | 85.6314 | 20 | 20
977.77899 | 47.5 | 85.62687 | 20 | 20
978.77502 | 47.55 | 85.62648 | 20 | 20
979.77502 | 47.6 | 85.62467 | 20 | 20
980.771 | 47.65 | 85.62505 | 20 | 20
981.76801 | 47.7 | 85.62492 | 20 | 20
982.76801 | 47.75 | 85.62454 | 20 | 20
983.76599 | 47.8 | 85.62259 | 20 | 20
984.76398 | 47.85 | 85.62104 | 20 | 20
985.76099 | 47.9 | 85.62013 | 20 | 20
986.75897 | 47.95 | 85.61948 | 20 | 20
987.75598 | 48 | 85.61819 | 20 | 20
988.75299 | 48.05 | 85.6143 | 20 | 20
989.75 | 48.1 | 85.61353 | 20 | 20
990.75098 | 48.15 | 85.61366 | 20 | 20
991.74902 | 48.2 | 85.61495 | 20 | 20
992.74597 | 48.25 | 85.61534 | 20 | 20
993.74402 | 48.3 | 85.61482 | 20 | 20
994.74103 | 48.35 | 85.61314 | 20 | 20
995.73901 | 48.4 | 85.60977 | 20 | 20
996.73602 | 48.45 | 85.60964 | 20 | 20