## Sheet
#EXPORTTYPE: | DATA ALL
#FILE: | 75°C-Woll-90min.ngb-sta
#FORMAT: | NETZSCH5
#FTYPE: | UNICODE
#IDENTITY: | 75°C-Woll-90min
#MTYPE: | TG
#INSTRUMENT: | NETZSCH TG 309 Classic
#PROJECT: | CO2Valorize
#DATE/TIME: | 27/02/2026 00:16:04 (UTC+1)
#CORR. FILE:
#TEMPCAL: | 21-08-2025 14:31
#LABORATORY: | HIF
#OPERATOR: | Sahra
#REMARK:
#SAMPLE: | 75°C-Woll-90min
#SAMPLE MASS /mg: | 27.61335
#MATERIAL: | WOLL
#TYPE OF CRUCIBLE: | Al2O3 0.3 ml, open
#SAMPLE CRUCIBLE MASS /mg: | 132.4183
#REFERENCE CRUCIBLE MASS /mg:
#PURGE 1 MFC: | OXYGEN,252.5 ml/min
#PURGE 2 MFC: | NITROGEN,250.0 ml/min
#PROTECTIVE MFC: | NITROGEN,250.0 ml/min
#M.RANGE /mg: | 2000
#CORR. CODE: | 0
#RANGE: | 30°C/20.0(K/min)/1000°C
#SEGMENT: | S1/1
#SEG. 1: | 30°C/20.0(K/min)/1000°C
##Temp./°C | Time/min | Mass/% | Gas Flow(purge2)/(ml/min) | Gas Flow(protective)/(ml/min)
31.132 | 0 | 100 | 20 | 20
31.135 | 0.05 | 99.99656 | 20 | 20
31.275 | 0.1 | 99.99638 | 20 | 20
31.566 | 0.15 | 99.99964 | 20 | 20
31.947 | 0.2 | 100.00254 | 20 | 20
32.378 | 0.25 | 100.00489 | 20 | 20
32.867 | 0.3 | 100.00724 | 20 | 20
33.422 | 0.35 | 100.00887 | 20 | 20
34.05 | 0.4 | 100.01159 | 20 | 20
34.734 | 0.45 | 100.01467 | 20 | 20
35.47 | 0.5 | 100.01666 | 20 | 20
36.252 | 0.55 | 100.01865 | 20 | 20
37.077 | 0.6 | 100.0201 | 20 | 20
37.941 | 0.65 | 100.02119 | 20 | 20
38.844 | 0.7 | 100.02137 | 20 | 20
39.776 | 0.75 | 100.02137 | 20 | 20
40.739 | 0.8 | 100.02137 | 20 | 20
41.726 | 0.85 | 100.02119 | 20 | 20
42.739 | 0.9 | 100.02046 | 20 | 20
43.768 | 0.95 | 100.01829 | 20 | 20
44.816 | 1 | 100.01485 | 20 | 20
45.881 | 1.05 | 100.01213 | 20 | 20
46.957 | 1.1 | 100.00761 | 20 | 20
48.046 | 1.15 | 100.00217 | 20 | 20
49.14 | 1.2 | 99.99692 | 20 | 20
50.245 | 1.25 | 99.98805 | 20 | 20
51.357 | 1.3 | 99.9799 | 20 | 20
52.471 | 1.35 | 99.97248 | 20 | 20
53.591 | 1.4 | 99.96451 | 20 | 20
54.712 | 1.45 | 99.95654 | 20 | 20
55.834 | 1.5 | 99.94821 | 20 | 20
56.956 | 1.55 | 99.93934 | 20 | 20
58.077 | 1.6 | 99.93029 | 20 | 20
59.2 | 1.65 | 99.9216 | 20 | 20
60.315 | 1.7 | 99.91236 | 20 | 20
61.431 | 1.75 | 99.90276 | 20 | 20
62.544 | 1.8 | 99.89299 | 20 | 20
63.653 | 1.85 | 99.88194 | 20 | 20
64.76 | 1.9 | 99.87017 | 20 | 20
65.865 | 1.95 | 99.85804 | 20 | 20
66.964 | 2 | 99.84573 | 20 | 20
68.062 | 2.05 | 99.83541 | 20 | 20
69.155 | 2.1 | 99.82364 | 20 | 20
70.244 | 2.15 | 99.81223 | 20 | 20
71.331 | 2.2 | 99.79973 | 20 | 20
72.411 | 2.25 | 99.78887 | 20 | 20
73.49 | 2.3 | 99.77601 | 20 | 20
74.565 | 2.35 | 99.76243 | 20 | 20
75.636 | 2.4 | 99.74994 | 20 | 20
76.705 | 2.45 | 99.73763 | 20 | 20
77.77 | 2.5 | 99.7255 | 20 | 20
78.834 | 2.55 | 99.71228 | 20 | 20
79.893 | 2.6 | 99.70051 | 20 | 20
80.948 | 2.65 | 99.68874 | 20 | 20
82.003 | 2.7 | 99.67842 | 20 | 20
83.054 | 2.75 | 99.66574 | 20 | 20
84.101 | 2.8 | 99.65252 | 20 | 20
85.147 | 2.85 | 99.63985 | 20 | 20
86.188 | 2.9 | 99.62735 | 20 | 20
87.23 | 2.95 | 99.61721 | 20 | 20
88.267 | 3 | 99.60544 | 20 | 20
89.303 | 3.05 | 99.59367 | 20 | 20
90.338 | 3.1 | 99.58317 | 20 | 20
91.371 | 3.15 | 99.57177 | 20 | 20
92.402 | 3.2 | 99.56416 | 20 | 20
93.43 | 3.25 | 99.55257 | 20 | 20
94.457 | 3.3 | 99.54352 | 20 | 20
95.481 | 3.35 | 99.53356 | 20 | 20
96.504 | 3.4 | 99.52396 | 20 | 20
97.526 | 3.45 | 99.514 | 20 | 20
98.545 | 3.5 | 99.50531 | 20 | 20
99.562 | 3.55 | 99.49626 | 20 | 20
100.579 | 3.6 | 99.48539 | 20 | 20
101.594 | 3.65 | 99.47652 | 20 | 20
102.608 | 3.7 | 99.46638 | 20 | 20
103.621 | 3.75 | 99.45914 | 20 | 20
104.636 | 3.8 | 99.45008 | 20 | 20
105.644 | 3.85 | 99.44393 | 20 | 20
106.655 | 3.9 | 99.43723 | 20 | 20
107.665 | 3.95 | 99.42818 | 20 | 20
108.672 | 4 | 99.42093 | 20 | 20
109.681 | 4.05 | 99.41423 | 20 | 20
110.687 | 4.1 | 99.40645 | 20 | 20
111.693 | 4.15 | 99.3992 | 20 | 20
112.7 | 4.2 | 99.39106 | 20 | 20
113.704 | 4.25 | 99.38526 | 20 | 20
114.709 | 4.3 | 99.38019 | 20 | 20
115.713 | 4.35 | 99.37494 | 20 | 20
116.717 | 4.4 | 99.36987 | 20 | 20
117.72 | 4.45 | 99.36516 | 20 | 20
118.723 | 4.5 | 99.36009 | 20 | 20
119.727 | 4.55 | 99.35538 | 20 | 20
120.728 | 4.6 | 99.35158 | 20 | 20
121.731 | 4.65 | 99.34633 | 20 | 20
122.734 | 4.7 | 99.34108 | 20 | 20
123.734 | 4.75 | 99.33655 | 20 | 20
124.735 | 4.8 | 99.33076 | 20 | 20
125.736 | 4.85 | 99.32424 | 20 | 20
126.737 | 4.9 | 99.31935 | 20 | 20
127.737 | 4.95 | 99.31464 | 20 | 20
128.737 | 5 | 99.31012 | 20 | 20
129.737 | 5.05 | 99.30722 | 20 | 20
130.739 | 5.1 | 99.30251 | 20 | 20
131.74001 | 5.15 | 99.2969 | 20 | 20
132.739 | 5.2 | 99.29183 | 20 | 20
133.742 | 5.25 | 99.28766 | 20 | 20
134.743 | 5.3 | 99.28404 | 20 | 20
135.745 | 5.35 | 99.27952 | 20 | 20
136.746 | 5.4 | 99.27517 | 20 | 20
137.74899 | 5.45 | 99.27028 | 20 | 20
138.75101 | 5.5 | 99.26684 | 20 | 20
139.754 | 5.55 | 99.26322 | 20 | 20
140.755 | 5.6 | 99.25851 | 20 | 20
141.757 | 5.65 | 99.25579 | 20 | 20
142.75999 | 5.7 | 99.25272 | 20 | 20
143.76199 | 5.75 | 99.25018 | 20 | 20
144.763 | 5.8 | 99.24656 | 20 | 20
145.765 | 5.85 | 99.24276 | 20 | 20
146.767 | 5.9 | 99.23932 | 20 | 20
147.771 | 5.95 | 99.23551 | 20 | 20
148.77 | 6 | 99.23226 | 20 | 20
149.771 | 6.05 | 99.22845 | 20 | 20
150.772 | 6.1 | 99.22537 | 20 | 20
151.77499 | 6.15 | 99.22248 | 20 | 20
152.77699 | 6.2 | 99.21723 | 20 | 20
153.776 | 6.25 | 99.21252 | 20 | 20
154.77699 | 6.3 | 99.20908 | 20 | 20
155.77699 | 6.35 | 99.20672 | 20 | 20
156.77901 | 6.4 | 99.20346 | 20 | 20
157.77901 | 6.45 | 99.20093 | 20 | 20
158.78 | 6.5 | 99.19568 | 20 | 20
159.78101 | 6.55 | 99.19188 | 20 | 20
160.783 | 6.6 | 99.18934 | 20 | 20
161.785 | 6.65 | 99.18717 | 20 | 20
162.785 | 6.7 | 99.18572 | 20 | 20
163.787 | 6.75 | 99.18318 | 20 | 20
164.786 | 6.8 | 99.17811 | 20 | 20
165.78799 | 6.85 | 99.17359 | 20 | 20
166.786 | 6.9 | 99.17123 | 20 | 20
167.785 | 6.95 | 99.16743 | 20 | 20
168.785 | 7 | 99.16544 | 20 | 20
169.787 | 7.05 | 99.16345 | 20 | 20
170.785 | 7.1 | 99.16128 | 20 | 20
171.786 | 7.15 | 99.15892 | 20 | 20
172.786 | 7.2 | 99.15602 | 20 | 20
173.78799 | 7.25 | 99.15295 | 20 | 20
174.787 | 7.3 | 99.15077 | 20 | 20
175.786 | 7.35 | 99.1486 | 20 | 20
176.787 | 7.4 | 99.14588 | 20 | 20
177.787 | 7.45 | 99.14262 | 20 | 20
178.78799 | 7.5 | 99.14009 | 20 | 20
179.78999 | 7.55 | 99.13737 | 20 | 20
180.793 | 7.6 | 99.13484 | 20 | 20
181.79201 | 7.65 | 99.13285 | 20 | 20
182.79401 | 7.7 | 99.13013 | 20 | 20
183.79601 | 7.75 | 99.12814 | 20 | 20
184.79601 | 7.8 | 99.12597 | 20 | 20
185.798 | 7.85 | 99.12343 | 20 | 20
186.8 | 7.9 | 99.12108 | 20 | 20
187.802 | 7.95 | 99.1189 | 20 | 20
188.80299 | 8 | 99.11655 | 20 | 20
189.804 | 8.05 | 99.11293 | 20 | 20
190.80499 | 8.1 | 99.11039 | 20 | 20
191.80499 | 8.15 | 99.10659 | 20 | 20
192.80901 | 8.2 | 99.10369 | 20 | 20
193.812 | 8.25 | 99.1008 | 20 | 20
194.813 | 8.3 | 99.0979 | 20 | 20
195.813 | 8.35 | 99.09482 | 20 | 20
196.81599 | 8.4 | 99.09265 | 20 | 20
197.817 | 8.45 | 99.0912 | 20 | 20
198.81799 | 8.5 | 99.08921 | 20 | 20
199.819 | 8.55 | 99.08704 | 20 | 20
200.82201 | 8.6 | 99.08432 | 20 | 20
201.821 | 8.65 | 99.08215 | 20 | 20
202.82401 | 8.7 | 99.07961 | 20 | 20
203.823 | 8.75 | 99.07816 | 20 | 20
204.825 | 8.8 | 99.07653 | 20 | 20
205.826 | 8.85 | 99.07418 | 20 | 20
206.827 | 8.9 | 99.0702 | 20 | 20
207.83 | 8.95 | 99.06748 | 20 | 20
208.82899 | 9 | 99.06531 | 20 | 20
209.83299 | 9.05 | 99.0635 | 20 | 20
210.83501 | 9.1 | 99.06169 | 20 | 20
211.83501 | 9.15 | 99.05879 | 20 | 20
212.836 | 9.2 | 99.05643 | 20 | 20
213.838 | 9.25 | 99.05426 | 20 | 20
214.838 | 9.3 | 99.05227 | 20 | 20
215.839 | 9.35 | 99.04974 | 20 | 20
216.839 | 9.4 | 99.04702 | 20 | 20
217.839 | 9.45 | 99.04593 | 20 | 20
218.841 | 9.5 | 99.04503 | 20 | 20
219.84 | 9.55 | 99.04376 | 20 | 20
220.841 | 9.6 | 99.04231 | 20 | 20
221.841 | 9.65 | 99.03996 | 20 | 20
222.842 | 9.7 | 99.03706 | 20 | 20
223.841 | 9.75 | 99.03525 | 20 | 20
224.84599 | 9.8 | 99.03344 | 20 | 20
225.84801 | 9.85 | 99.03163 | 20 | 20
226.85001 | 9.9 | 99.02909 | 20 | 20
227.853 | 9.95 | 99.0262 | 20 | 20
228.85699 | 10 | 99.02457 | 20 | 20
229.858 | 10.05 | 99.02257 | 20 | 20
230.86099 | 10.1 | 99.02058 | 20 | 20
231.862 | 10.15 | 99.0195 | 20 | 20
232.86301 | 10.2 | 99.01769 | 20 | 20
233.86501 | 10.25 | 99.01624 | 20 | 20
234.866 | 10.3 | 99.01479 | 20 | 20
235.866 | 10.35 | 99.01334 | 20 | 20
236.866 | 10.4 | 99.01171 | 20 | 20
237.867 | 10.45 | 99.01062 | 20 | 20
238.867 | 10.5 | 99.00917 | 20 | 20
239.868 | 10.55 | 99.00736 | 20 | 20
240.869 | 10.6 | 99.00573 | 20 | 20
241.87199 | 10.65 | 99.00429 | 20 | 20
242.87 | 10.7 | 99.00229 | 20 | 20
243.869 | 10.75 | 99.00012 | 20 | 20
244.87199 | 10.8 | 98.99831 | 20 | 20
245.869 | 10.85 | 98.99632 | 20 | 20
246.868 | 10.9 | 98.99487 | 20 | 20
247.869 | 10.95 | 98.99342 | 20 | 20
248.868 | 11 | 98.99234 | 20 | 20
249.866 | 11.05 | 98.99125 | 20 | 20
250.866 | 11.1 | 98.9898 | 20 | 20
251.866 | 11.15 | 98.98835 | 20 | 20
252.867 | 11.2 | 98.98636 | 20 | 20
253.866 | 11.25 | 98.98437 | 20 | 20
254.867 | 11.3 | 98.98238 | 20 | 20
255.867 | 11.35 | 98.98147 | 20 | 20
256.867 | 11.4 | 98.98093 | 20 | 20
257.86801 | 11.45 | 98.97966 | 20 | 20
258.87 | 11.5 | 98.97749 | 20 | 20
259.86899 | 11.55 | 98.97513 | 20 | 20
260.871 | 11.6 | 98.97278 | 20 | 20
261.87 | 11.65 | 98.97024 | 20 | 20
262.871 | 11.7 | 98.96771 | 20 | 20
263.871 | 11.75 | 98.96572 | 20 | 20
264.871 | 11.8 | 98.96445 | 20 | 20
265.87299 | 11.85 | 98.96373 | 20 | 20
266.87299 | 11.9 | 98.96318 | 20 | 20
267.87701 | 11.95 | 98.96192 | 20 | 20
268.87601 | 12 | 98.96029 | 20 | 20
269.87799 | 12.05 | 98.95793 | 20 | 20
270.87799 | 12.1 | 98.95558 | 20 | 20
271.879 | 12.15 | 98.95178 | 20 | 20
272.879 | 12.2 | 98.95087 | 20 | 20
273.88 | 12.25 | 98.94906 | 20 | 20
274.87799 | 12.3 | 98.94833 | 20 | 20
275.88101 | 12.35 | 98.94761 | 20 | 20
276.88199 | 12.4 | 98.94725 | 20 | 20
277.88101 | 12.45 | 98.94761 | 20 | 20
278.879 | 12.5 | 98.94725 | 20 | 20
279.875 | 12.55 | 98.94471 | 20 | 20
280.867 | 12.6 | 98.94236 | 20 | 20
281.858 | 12.65 | 98.93964 | 20 | 20
282.85199 | 12.7 | 98.93838 | 20 | 20
283.84201 | 12.75 | 98.93693 | 20 | 20
284.836 | 12.8 | 98.93548 | 20 | 20
285.83099 | 12.85 | 98.93385 | 20 | 20
286.82599 | 12.9 | 98.9324 | 20 | 20
287.823 | 12.95 | 98.93059 | 20 | 20
288.81799 | 13 | 98.92914 | 20 | 20
289.81699 | 13.05 | 98.92805 | 20 | 20
290.814 | 13.1 | 98.92715 | 20 | 20
291.811 | 13.15 | 98.92643 | 20 | 20
292.80899 | 13.2 | 98.92461 | 20 | 20
293.80301 | 13.25 | 98.92226 | 20 | 20
294.79901 | 13.3 | 98.92045 | 20 | 20
295.797 | 13.35 | 98.91791 | 20 | 20
296.79401 | 13.4 | 98.91665 | 20 | 20
297.79401 | 13.45 | 98.91574 | 20 | 20
298.79199 | 13.5 | 98.91484 | 20 | 20
299.79199 | 13.55 | 98.91303 | 20 | 20
300.79099 | 13.6 | 98.91049 | 20 | 20
301.78799 | 13.65 | 98.90904 | 20 | 20
302.78699 | 13.7 | 98.90759 | 20 | 20
303.78299 | 13.75 | 98.90705 | 20 | 20
304.785 | 13.8 | 98.90596 | 20 | 20
305.785 | 13.85 | 98.90433 | 20 | 20
306.78601 | 13.9 | 98.90198 | 20 | 20
307.78799 | 13.95 | 98.90035 | 20 | 20
308.789 | 14 | 98.89945 | 20 | 20
309.79001 | 14.05 | 98.89763 | 20 | 20
310.78601 | 14.1 | 98.89456 | 20 | 20
311.784 | 14.15 | 98.8922 | 20 | 20
312.78299 | 14.2 | 98.89057 | 20 | 20
313.78 | 14.25 | 98.88967 | 20 | 20
314.77802 | 14.3 | 98.88822 | 20 | 20
315.77701 | 14.35 | 98.88768 | 20 | 20
316.776 | 14.4 | 98.88713 | 20 | 20
317.77399 | 14.45 | 98.88641 | 20 | 20
318.77301 | 14.5 | 98.88424 | 20 | 20
319.77301 | 14.55 | 98.88261 | 20 | 20
320.76999 | 14.6 | 98.88152 | 20 | 20
321.76801 | 14.65 | 98.87971 | 20 | 20
322.76801 | 14.7 | 98.87826 | 20 | 20
323.76599 | 14.75 | 98.87645 | 20 | 20
324.76599 | 14.8 | 98.87428 | 20 | 20
325.76401 | 14.85 | 98.87301 | 20 | 20
326.76501 | 14.9 | 98.87174 | 20 | 20
327.763 | 14.95 | 98.87138 | 20 | 20
328.76001 | 15 | 98.87011 | 20 | 20
329.75699 | 15.05 | 98.86921 | 20 | 20
330.75699 | 15.1 | 98.86776 | 20 | 20
331.755 | 15.15 | 98.86558 | 20 | 20
332.75299 | 15.2 | 98.8645 | 20 | 20
333.75201 | 15.25 | 98.86287 | 20 | 20
334.75101 | 15.3 | 98.86142 | 20 | 20
335.755 | 15.35 | 98.85979 | 20 | 20
336.75601 | 15.4 | 98.85834 | 20 | 20
337.75699 | 15.45 | 98.85707 | 20 | 20
338.75699 | 15.5 | 98.85418 | 20 | 20
339.755 | 15.55 | 98.85291 | 20 | 20
340.754 | 15.6 | 98.852 | 20 | 20
341.75201 | 15.65 | 98.85056 | 20 | 20
342.75 | 15.7 | 98.84893 | 20 | 20
343.74701 | 15.75 | 98.84766 | 20 | 20
344.74399 | 15.8 | 98.84603 | 20 | 20
345.73999 | 15.85 | 98.84422 | 20 | 20
346.73801 | 15.9 | 98.84223 | 20 | 20
347.73801 | 15.95 | 98.84042 | 20 | 20
348.737 | 16 | 98.83969 | 20 | 20
349.73499 | 16.05 | 98.83879 | 20 | 20
350.73599 | 16.1 | 98.83806 | 20 | 20
351.73499 | 16.15 | 98.83679 | 20 | 20
352.73499 | 16.2 | 98.83444 | 20 | 20
353.73499 | 16.25 | 98.83281 | 20 | 20
354.73199 | 16.3 | 98.83082 | 20 | 20
355.73099 | 16.35 | 98.82937 | 20 | 20
356.73001 | 16.4 | 98.82792 | 20 | 20
357.73001 | 16.45 | 98.82665 | 20 | 20
358.73001 | 16.5 | 98.82575 | 20 | 20
359.73001 | 16.55 | 98.82502 | 20 | 20
360.73199 | 16.6 | 98.82448 | 20 | 20
361.73099 | 16.65 | 98.82394 | 20 | 20
362.728 | 16.7 | 98.82267 | 20 | 20
363.72601 | 16.75 | 98.8205 | 20 | 20
364.72198 | 16.8 | 98.81833 | 20 | 20
365.72101 | 16.85 | 98.81597 | 20 | 20
366.71799 | 16.9 | 98.81235 | 20 | 20
367.71799 | 16.95 | 98.81072 | 20 | 20
368.71799 | 17 | 98.80927 | 20 | 20
369.716 | 17.05 | 98.80782 | 20 | 20
370.716 | 17.1 | 98.80619 | 20 | 20
371.71399 | 17.15 | 98.80511 | 20 | 20
372.71301 | 17.2 | 98.80366 | 20 | 20
373.71201 | 17.25 | 98.8013 | 20 | 20
374.70901 | 17.3 | 98.79986 | 20 | 20
375.70599 | 17.35 | 98.79895 | 20 | 20
376.70499 | 17.4 | 98.79768 | 20 | 20
377.70001 | 17.45 | 98.79678 | 20 | 20
378.69699 | 17.5 | 98.79533 | 20 | 20
379.69699 | 17.55 | 98.79334 | 20 | 20
380.698 | 17.6 | 98.79171 | 20 | 20
381.69601 | 17.65 | 98.79008 | 20 | 20
382.69699 | 17.7 | 98.78881 | 20 | 20
383.69601 | 17.75 | 98.78754 | 20 | 20
384.69501 | 17.8 | 98.78591 | 20 | 20
385.69101 | 17.85 | 98.78374 | 20 | 20
386.68799 | 17.9 | 98.78084 | 20 | 20
387.685 | 17.95 | 98.77831 | 20 | 20
388.685 | 18 | 98.77668 | 20 | 20
389.68701 | 18.05 | 98.77559 | 20 | 20
390.68799 | 18.1 | 98.77487 | 20 | 20
391.68799 | 18.15 | 98.77378 | 20 | 20
392.69199 | 18.2 | 98.77288 | 20 | 20
393.69101 | 18.25 | 98.77052 | 20 | 20
394.689 | 18.3 | 98.76781 | 20 | 20
395.686 | 18.35 | 98.76618 | 20 | 20
396.68301 | 18.4 | 98.76527 | 20 | 20
397.677 | 18.45 | 98.7631 | 20 | 20
398.67001 | 18.5 | 98.75893 | 20 | 20
399.66501 | 18.55 | 98.75676 | 20 | 20
400.659 | 18.6 | 98.75441 | 20 | 20
401.655 | 18.65 | 98.75332 | 20 | 20
402.65399 | 18.7 | 98.75115 | 20 | 20
403.65399 | 18.75 | 98.7506 | 20 | 20
404.659 | 18.8 | 98.74988 | 20 | 20
405.66 | 18.85 | 98.74952 | 20 | 20
406.66501 | 18.9 | 98.74807 | 20 | 20
407.66501 | 18.95 | 98.74553 | 20 | 20
408.664 | 19 | 98.74336 | 20 | 20
409.66299 | 19.05 | 98.74191 | 20 | 20
410.66101 | 19.1 | 98.74046 | 20 | 20
411.65799 | 19.15 | 98.73829 | 20 | 20
412.65399 | 19.2 | 98.7363 | 20 | 20
413.65302 | 19.25 | 98.73539 | 20 | 20
414.64999 | 19.3 | 98.73431 | 20 | 20
415.64801 | 19.35 | 98.73376 | 20 | 20
416.64401 | 19.4 | 98.73304 | 20 | 20
417.64001 | 19.45 | 98.73141 | 20 | 20
418.638 | 19.5 | 98.72761 | 20 | 20
419.634 | 19.55 | 98.72507 | 20 | 20
420.63101 | 19.6 | 98.72236 | 20 | 20
421.62799 | 19.65 | 98.72018 | 20 | 20
422.62601 | 19.7 | 98.71783 | 20 | 20
423.62601 | 19.75 | 98.71439 | 20 | 20
424.62701 | 19.8 | 98.71258 | 20 | 20
425.62701 | 19.85 | 98.71059 | 20 | 20
426.62799 | 19.9 | 98.70932 | 20 | 20
427.629 | 19.95 | 98.7086 | 20 | 20
428.629 | 20 | 98.70787 | 20 | 20
429.629 | 20.05 | 98.70606 | 20 | 20
430.629 | 20.1 | 98.70298 | 20 | 20
431.629 | 20.15 | 98.70117 | 20 | 20
432.629 | 20.2 | 98.69918 | 20 | 20
433.625 | 20.25 | 98.69701 | 20 | 20
434.62399 | 20.3 | 98.69483 | 20 | 20
435.62201 | 20.35 | 98.69302 | 20 | 20
436.621 | 20.4 | 98.69176 | 20 | 20
437.61899 | 20.45 | 98.68976 | 20 | 20
438.616 | 20.5 | 98.6885 | 20 | 20
439.61099 | 20.55 | 98.68614 | 20 | 20
440.61099 | 20.6 | 98.68415 | 20 | 20
441.60699 | 20.65 | 98.68216 | 20 | 20
442.60501 | 20.7 | 98.67962 | 20 | 20
443.603 | 20.75 | 98.67763 | 20 | 20
444.603 | 20.8 | 98.67691 | 20 | 20
445.603 | 20.85 | 98.67564 | 20 | 20
446.603 | 20.9 | 98.67437 | 20 | 20
447.599 | 20.95 | 98.67238 | 20 | 20
448.599 | 21 | 98.66641 | 20 | 20
449.59799 | 21.05 | 98.66369 | 20 | 20
450.60001 | 21.1 | 98.6617 | 20 | 20
451.60001 | 21.15 | 98.66007 | 20 | 20
452.599 | 21.2 | 98.65862 | 20 | 20
453.59799 | 21.25 | 98.65681 | 20 | 20
454.59601 | 21.3 | 98.655 | 20 | 20
455.591 | 21.35 | 98.65391 | 20 | 20
456.58899 | 21.4 | 98.65228 | 20 | 20
457.582 | 21.45 | 98.64975 | 20 | 20
458.578 | 21.5 | 98.64703 | 20 | 20
459.57599 | 21.55 | 98.64395 | 20 | 20
460.57401 | 21.6 | 98.64106 | 20 | 20
461.57599 | 21.65 | 98.63906 | 20 | 20
462.573 | 21.7 | 98.63816 | 20 | 20
463.57199 | 21.75 | 98.63653 | 20 | 20
464.569 | 21.8 | 98.63472 | 20 | 20
465.56699 | 21.85 | 98.63273 | 20 | 20
466.56299 | 21.9 | 98.62675 | 20 | 20
467.55701 | 21.95 | 98.62422 | 20 | 20
468.55499 | 22 | 98.62114 | 20 | 20
469.55301 | 22.05 | 98.62132 | 20 | 20
470.55499 | 22.1 | 98.62023 | 20 | 20
471.556 | 22.15 | 98.62005 | 20 | 20
472.55701 | 22.2 | 98.61788 | 20 | 20
473.55899 | 22.25 | 98.61625 | 20 | 20
474.556 | 22.3 | 98.61335 | 20 | 20
475.55399 | 22.35 | 98.61027 | 20 | 20
476.548 | 22.4 | 98.6072 | 20 | 20
477.54401 | 22.45 | 98.60448 | 20 | 20
478.54099 | 22.5 | 98.60213 | 20 | 20
479.53699 | 22.55 | 98.59995 | 20 | 20
480.535 | 22.6 | 98.59832 | 20 | 20
481.53299 | 22.65 | 98.59651 | 20 | 20
482.53299 | 22.7 | 98.59416 | 20 | 20
483.535 | 22.75 | 98.59126 | 20 | 20
484.534 | 22.8 | 98.58891 | 20 | 20
485.53299 | 22.85 | 98.58673 | 20 | 20
486.53101 | 22.9 | 98.58456 | 20 | 20
487.52899 | 22.95 | 98.58257 | 20 | 20
488.526 | 23 | 98.58003 | 20 | 20
489.526 | 23.05 | 98.5775 | 20 | 20
490.526 | 23.1 | 98.57533 | 20 | 20
491.52301 | 23.15 | 98.57207 | 20 | 20
492.521 | 23.2 | 98.56935 | 20 | 20
493.51999 | 23.25 | 98.56609 | 20 | 20
494.522 | 23.3 | 98.56501 | 20 | 20
495.51999 | 23.35 | 98.56338 | 20 | 20
496.51901 | 23.4 | 98.56084 | 20 | 20
497.51901 | 23.45 | 98.55812 | 20 | 20
498.51501 | 23.5 | 98.55414 | 20 | 20
499.513 | 23.55 | 98.55124 | 20 | 20
500.51099 | 23.6 | 98.54817 | 20 | 20
501.51001 | 23.65 | 98.54617 | 20 | 20
502.50699 | 23.7 | 98.54436 | 20 | 20
503.504 | 23.75 | 98.54255 | 20 | 20
504.50201 | 23.8 | 98.53929 | 20 | 20
505.50101 | 23.85 | 98.53603 | 20 | 20
506.49899 | 23.9 | 98.53314 | 20 | 20
507.49701 | 23.95 | 98.53024 | 20 | 20
508.49701 | 24 | 98.52752 | 20 | 20
509.49701 | 24.05 | 98.52571 | 20 | 20
510.496 | 24.1 | 98.52372 | 20 | 20
511.492 | 24.15 | 98.52082 | 20 | 20
512.48999 | 24.2 | 98.51467 | 20 | 20
513.48798 | 24.25 | 98.50797 | 20 | 20
514.48499 | 24.3 | 98.50344 | 20 | 20
515.48199 | 24.35 | 98.50163 | 20 | 20
516.48297 | 24.4 | 98.49946 | 20 | 20
517.48102 | 24.45 | 98.49765 | 20 | 20
518.47998 | 24.5 | 98.49511 | 20 | 20
519.479 | 24.55 | 98.49294 | 20 | 20
520.479 | 24.6 | 98.49022 | 20 | 20
521.47699 | 24.65 | 98.4866 | 20 | 20
522.47601 | 24.7 | 98.48407 | 20 | 20
523.47601 | 24.75 | 98.48244 | 20 | 20
524.474 | 24.8 | 98.47863 | 20 | 20
525.47302 | 24.85 | 98.47501 | 20 | 20
526.47302 | 24.9 | 98.47121 | 20 | 20
527.474 | 24.95 | 98.46831 | 20 | 20
528.47101 | 25 | 98.46542 | 20 | 20
529.47101 | 25.05 | 98.46324 | 20 | 20
530.46997 | 25.1 | 98.46035 | 20 | 20
531.46997 | 25.15 | 98.45528 | 20 | 20
532.46503 | 25.2 | 98.4531 | 20 | 20
533.46503 | 25.25 | 98.45039 | 20 | 20
534.46198 | 25.3 | 98.44695 | 20 | 20
535.45898 | 25.35 | 98.44206 | 20 | 20
536.45502 | 25.4 | 98.4388 | 20 | 20
537.45398 | 25.45 | 98.43373 | 20 | 20
538.45502 | 25.5 | 98.43119 | 20 | 20
539.453 | 25.55 | 98.42812 | 20 | 20
540.45203 | 25.6 | 98.42413 | 20 | 20
541.45099 | 25.65 | 98.41942 | 20 | 20
542.45099 | 25.7 | 98.41671 | 20 | 20
543.44702 | 25.75 | 98.412 | 20 | 20
544.44702 | 25.8 | 98.40856 | 20 | 20
545.44501 | 25.85 | 98.40621 | 20 | 20
546.44299 | 25.9 | 98.40023 | 20 | 20
547.44098 | 25.95 | 98.3948 | 20 | 20
548.43799 | 26 | 98.3881 | 20 | 20
549.43597 | 26.05 | 98.38086 | 20 | 20
550.43597 | 26.1 | 98.37506 | 20 | 20
551.43597 | 26.15 | 98.37108 | 20 | 20
552.435 | 26.2 | 98.36818 | 20 | 20
553.43597 | 26.25 | 98.36402 | 20 | 20
554.43701 | 26.3 | 98.36039 | 20 | 20
555.43597 | 26.35 | 98.35695 | 20 | 20
556.435 | 26.4 | 98.35333 | 20 | 20
557.43701 | 26.45 | 98.3479 | 20 | 20
558.43402 | 26.5 | 98.345 | 20 | 20
559.43201 | 26.55 | 98.34066 | 20 | 20
560.42999 | 26.6 | 98.33559 | 20 | 20
561.42798 | 26.65 | 98.33251 | 20 | 20
562.42603 | 26.7 | 98.32635 | 20 | 20
563.42401 | 26.75 | 98.3182 | 20 | 20
564.42297 | 26.8 | 98.31096 | 20 | 20
565.422 | 26.85 | 98.30281 | 20 | 20
566.41998 | 26.9 | 98.29774 | 20 | 20
567.41998 | 26.95 | 98.29177 | 20 | 20
568.41803 | 27 | 98.2876 | 20 | 20
569.41699 | 27.05 | 98.28489 | 20 | 20
570.41803 | 27.1 | 98.28181 | 20 | 20
571.41699 | 27.15 | 98.27746 | 20 | 20
572.41803 | 27.2 | 98.26968 | 20 | 20
573.41803 | 27.25 | 98.26316 | 20 | 20
574.41803 | 27.3 | 98.25555 | 20 | 20
575.41699 | 27.35 | 98.24722 | 20 | 20
576.41699 | 27.4 | 98.24071 | 20 | 20
577.41699 | 27.45 | 98.23274 | 20 | 20
578.41602 | 27.5 | 98.22803 | 20 | 20
579.41498 | 27.55 | 98.22115 | 20 | 20
580.41498 | 27.6 | 98.21789 | 20 | 20
581.41803 | 27.65 | 98.21192 | 20 | 20
582.41498 | 27.7 | 98.20721 | 20 | 20
583.41498 | 27.75 | 98.19924 | 20 | 20
584.41302 | 27.8 | 98.19453 | 20 | 20
585.41302 | 27.85 | 98.1862 | 20 | 20
586.40997 | 27.9 | 98.17896 | 20 | 20
587.40802 | 27.95 | 98.16864 | 20 | 20
588.40601 | 28 | 98.15723 | 20 | 20
589.40802 | 28.05 | 98.1518 | 20 | 20
590.40503 | 28.1 | 98.14166 | 20 | 20
591.40601 | 28.15 | 98.13641 | 20 | 20
592.40399 | 28.2 | 98.12917 | 20 | 20
593.40503 | 28.25 | 98.12337 | 20 | 20
594.40302 | 28.3 | 98.11432 | 20 | 20
595.40399 | 28.35 | 98.10889 | 20 | 20
596.40503 | 28.4 | 98.10345 | 20 | 20
597.40503 | 28.45 | 98.09621 | 20 | 20
598.409 | 28.5 | 98.08987 | 20 | 20
599.40802 | 28.55 | 98.07847 | 20 | 20
600.40698 | 28.6 | 98.07575 | 20 | 20
601.40503 | 28.65 | 98.06543 | 20 | 20
602.401 | 28.7 | 98.05837 | 20 | 20
603.39899 | 28.75 | 98.04931 | 20 | 20
604.39398 | 28.8 | 98.04098 | 20 | 20
605.39301 | 28.85 | 98.03265 | 20 | 20
606.388 | 28.9 | 98.02487 | 20 | 20
607.38599 | 28.95 | 98.01581 | 20 | 20
608.388 | 29 | 98.00984 | 20 | 20
609.38898 | 29.05 | 98.00079 | 20 | 20
610.39001 | 29.1 | 97.99246 | 20 | 20
611.39203 | 29.15 | 97.98377 | 20 | 20
612.39398 | 29.2 | 97.97851 | 20 | 20
613.39398 | 29.25 | 97.96928 | 20 | 20
614.396 | 29.3 | 97.96113 | 20 | 20
615.39502 | 29.35 | 97.95135 | 20 | 20
616.39502 | 29.4 | 97.94447 | 20 | 20
617.39001 | 29.45 | 97.93288 | 20 | 20
618.388 | 29.5 | 97.92057 | 20 | 20
619.38501 | 29.55 | 97.90971 | 20 | 20
620.38202 | 29.6 | 97.89884 | 20 | 20
621.38098 | 29.65 | 97.8887 | 20 | 20
622.38 | 29.7 | 97.87892 | 20 | 20
623.38202 | 29.75 | 97.86933 | 20 | 20
624.38202 | 29.8 | 97.86064 | 20 | 20
625.383 | 29.85 | 97.85032 | 20 | 20
626.383 | 29.9 | 97.84199 | 20 | 20
627.38397 | 29.95 | 97.83203 | 20 | 20
628.383 | 30 | 97.82152 | 20 | 20
629.38501 | 30.05 | 97.80957 | 20 | 20
630.38098 | 30.1 | 97.79654 | 20 | 20
631.38 | 30.15 | 97.7864 | 20 | 20
632.38 | 30.2 | 97.77807 | 20 | 20
633.37799 | 30.25 | 97.76757 | 20 | 20
634.37598 | 30.3 | 97.75217 | 20 | 20
635.375 | 30.35 | 97.74185 | 20 | 20
636.37701 | 30.4 | 97.73352 | 20 | 20
637.37799 | 30.45 | 97.72574 | 20 | 20
638.37799 | 30.5 | 97.71632 | 20 | 20
639.37903 | 30.55 | 97.70419 | 20 | 20
640.37598 | 30.6 | 97.69278 | 20 | 20
641.36902 | 30.65 | 97.67594 | 20 | 20
642.367 | 30.7 | 97.66508 | 20 | 20
643.36603 | 30.75 | 97.65168 | 20 | 20
644.36401 | 30.8 | 97.64407 | 20 | 20
645.362 | 30.85 | 97.63249 | 20 | 20
646.362 | 30.9 | 97.62307 | 20 | 20
647.36102 | 30.95 | 97.61112 | 20 | 20
648.35999 | 31 | 97.60134 | 20 | 20
649.35999 | 31.05 | 97.58921 | 20 | 20
650.35901 | 31.1 | 97.57472 | 20 | 20
651.35498 | 31.15 | 97.55879 | 20 | 20
652.35303 | 31.2 | 97.5434 | 20 | 20
653.34998 | 31.25 | 97.53109 | 20 | 20
654.34998 | 31.3 | 97.52131 | 20 | 20
655.349 | 31.35 | 97.50809 | 20 | 20
656.34698 | 31.4 | 97.49505 | 20 | 20
657.34497 | 31.45 | 97.47767 | 20 | 20
658.34497 | 31.5 | 97.4621 | 20 | 20
659.34497 | 31.55 | 97.44345 | 20 | 20
660.34302 | 31.6 | 97.43059 | 20 | 20
661.34302 | 31.65 | 97.41321 | 20 | 20
662.34198 | 31.7 | 97.39601 | 20 | 20
663.34399 | 31.75 | 97.37772 | 20 | 20
664.34198 | 31.8 | 97.35834 | 20 | 20
665.34198 | 31.85 | 97.3415 | 20 | 20
666.341 | 31.9 | 97.32267 | 20 | 20
667.34003 | 31.95 | 97.30456 | 20 | 20
668.33801 | 32 | 97.28465 | 20 | 20
669.33301 | 32.05 | 97.2631 | 20 | 20
670.33002 | 32.1 | 97.2401 | 20 | 20
671.33002 | 32.15 | 97.21765 | 20 | 20
672.32599 | 32.2 | 97.19556 | 20 | 20
673.32501 | 32.25 | 97.16804 | 20 | 20
674.32397 | 32.3 | 97.14142 | 20 | 20
675.32202 | 32.35 | 97.11371 | 20 | 20
676.32001 | 32.4 | 97.08855 | 20 | 20
677.31897 | 32.45 | 97.06446 | 20 | 20
678.31799 | 32.5 | 97.03658 | 20 | 20
679.315 | 32.55 | 97.00978 | 20 | 20
680.315 | 32.6 | 96.97755 | 20 | 20
681.31201 | 32.65 | 96.94749 | 20 | 20
682.31201 | 32.7 | 96.91888 | 20 | 20
683.30798 | 32.75 | 96.88665 | 20 | 20
684.30402 | 32.8 | 96.85424 | 20 | 20
685.30402 | 32.85 | 96.81875 | 20 | 20
686.29901 | 32.9 | 96.78344 | 20 | 20
687.297 | 32.95 | 96.74849 | 20 | 20
688.29602 | 33 | 96.71391 | 20 | 20
689.29401 | 33.05 | 96.6757 | 20 | 20
690.29102 | 33.1 | 96.6384 | 20 | 20
691.28998 | 33.15 | 96.60146 | 20 | 20
692.28998 | 33.2 | 96.56543 | 20 | 20
693.28998 | 33.25 | 96.52596 | 20 | 20
694.28802 | 33.3 | 96.48268 | 20 | 20
695.28497 | 33.35 | 96.43958 | 20 | 20
696.284 | 33.4 | 96.39414 | 20 | 20
697.28302 | 33.45 | 96.34796 | 20 | 20
698.28003 | 33.5 | 96.26394 | 20 | 20
699.28003 | 33.55 | 96.22683 | 20 | 20
700.27899 | 33.6 | 96.18862 | 20 | 20
701.27899 | 33.65 | 96.14661 | 20 | 20
702.27899 | 33.7 | 96.05263 | 20 | 20
703.27698 | 33.75 | 96.02058 | 20 | 20
704.276 | 33.8 | 95.98075 | 20 | 20
705.27399 | 33.85 | 95.93747 | 20 | 20
706.271 | 33.9 | 95.8444 | 20 | 20
707.27002 | 33.95 | 95.79968 | 20 | 20
708.26703 | 34 | 95.73775 | 20 | 20
709.26703 | 34.05 | 95.65681 | 20 | 20
710.26501 | 34.1 | 95.6206 | 20 | 20
711.26202 | 34.15 | 95.54382 | 20 | 20
712.25897 | 34.2 | 95.49167 | 20 | 20
713.258 | 34.25 | 95.40729 | 20 | 20
714.25702 | 34.3 | 95.36275 | 20 | 20
715.255 | 34.35 | 95.27982 | 20 | 20
716.25299 | 34.4 | 95.20486 | 20 | 20
717.25 | 34.45 | 95.13913 | 20 | 20
718.24902 | 34.5 | 95.06199 | 20 | 20
719.24701 | 34.55 | 94.98612 | 20 | 20
720.24402 | 34.6 | 94.91858 | 20 | 20
721.23798 | 34.65 | 94.83619 | 20 | 20
722.23199 | 34.7 | 94.7529 | 20 | 20
723.22998 | 34.75 | 94.67287 | 20 | 20
724.22998 | 34.8 | 94.60207 | 20 | 20
725.22699 | 34.85 | 94.509 | 20 | 20
726.22699 | 34.9 | 94.43566 | 20 | 20
727.22699 | 34.95 | 94.34187 | 20 | 20
728.22699 | 35 | 94.26509 | 20 | 20
729.22498 | 35.05 | 94.16894 | 20 | 20
730.224 | 35.1 | 94.07334 | 20 | 20
731.22302 | 35.15 | 93.98932 | 20 | 20
732.21997 | 35.2 | 93.88466 | 20 | 20
733.21899 | 35.25 | 93.79738 | 20 | 20
734.216 | 35.3 | 93.70069 | 20 | 20
735.21301 | 35.35 | 93.60146 | 20 | 20
736.21002 | 35.4 | 93.49862 | 20 | 20
737.20697 | 35.45 | 93.39685 | 20 | 20
738.20502 | 35.5 | 93.28948 | 20 | 20
739.20099 | 35.55 | 93.18355 | 20 | 20
740.203 | 35.6 | 93.08179 | 20 | 20
741.20599 | 35.65 | 92.97477 | 20 | 20
742.203 | 35.7 | 92.85491 | 20 | 20
743.20203 | 35.75 | 92.74174 | 20 | 20
744.20001 | 35.8 | 92.6273 | 20 | 20
745.20001 | 35.85 | 92.51268 | 20 | 20
746.19897 | 35.9 | 92.39227 | 20 | 20
747.19702 | 35.95 | 92.27602 | 20 | 20
748.19897 | 36 | 92.15778 | 20 | 20
749.19702 | 36.05 | 92.03374 | 20 | 20
750.19702 | 36.1 | 91.90917 | 20 | 20
751.19702 | 36.15 | 91.77735 | 20 | 20
752.19397 | 36.2 | 91.65259 | 20 | 20
753.19299 | 36.25 | 91.50737 | 20 | 20
754.19098 | 36.3 | 91.38551 | 20 | 20
755.19 | 36.35 | 91.24536 | 20 | 20
756.19 | 36.4 | 91.11752 | 20 | 20
757.19299 | 36.45 | 90.97973 | 20 | 20
758.19397 | 36.5 | 90.84175 | 20 | 20
759.19598 | 36.55 | 90.70975 | 20 | 20
760.20099 | 36.6 | 90.57485 | 20 | 20
761.203 | 36.65 | 90.42981 | 20 | 20
762.203 | 36.7 | 90.27282 | 20 | 20
763.20398 | 36.75 | 90.12688 | 20 | 20
764.20697 | 36.8 | 89.9851 | 20 | 20
765.21002 | 36.85 | 89.83698 | 20 | 20
766.21399 | 36.9 | 89.701 | 20 | 20
767.21698 | 36.95 | 89.54509 | 20 | 20
768.22699 | 37 | 89.40531 | 20 | 20
769.23602 | 37.05 | 89.24614 | 20 | 20
770.23901 | 37.1 | 89.09803 | 20 | 20
771.24298 | 37.15 | 88.94665 | 20 | 20
772.24701 | 37.2 | 88.79473 | 20 | 20
773.245 | 37.25 | 88.6477 | 20 | 20
774.23901 | 37.3 | 88.48564 | 20 | 20
775.23901 | 37.35 | 88.33771 | 20 | 20
776.242 | 37.4 | 88.17166 | 20 | 20
777.24701 | 37.45 | 88.0154 | 20 | 20
778.25403 | 37.5 | 87.86294 | 20 | 20
779.26099 | 37.55 | 87.70685 | 20 | 20
780.26801 | 37.6 | 87.55511 | 20 | 20
781.27399 | 37.65 | 87.40138 | 20 | 20
782.28101 | 37.7 | 87.25689 | 20 | 20
783.28497 | 37.75 | 87.08922 | 20 | 20
784.29102 | 37.8 | 86.94255 | 20 | 20
785.29797 | 37.85 | 86.7832 | 20 | 20
786.30499 | 37.9 | 86.62857 | 20 | 20
787.315 | 37.95 | 86.48009 | 20 | 20
788.32599 | 38 | 86.34392 | 20 | 20
789.33801 | 38.05 | 86.20577 | 20 | 20
790.34698 | 38.1 | 86.062 | 20 | 20
791.35901 | 38.15 | 85.92166 | 20 | 20
792.37097 | 38.2 | 85.78659 | 20 | 20
793.38501 | 38.25 | 85.66002 | 20 | 20
794.39697 | 38.3 | 85.53019 | 20 | 20
795.414 | 38.35 | 85.41104 | 20 | 20
796.43103 | 38.4 | 85.29588 | 20 | 20
797.44702 | 38.45 | 85.18543 | 20 | 20
798.46399 | 38.5 | 85.0871 | 20 | 20
799.48401 | 38.55 | 84.99367 | 20 | 20
800.50201 | 38.6 | 84.91382 | 20 | 20
801.52399 | 38.65 | 84.85624 | 20 | 20
802.547 | 38.7 | 84.81568 | 20 | 20
803.57703 | 38.75 | 84.78924 | 20 | 20
804.59998 | 38.8 | 84.76878 | 20 | 20
805.612 | 38.85 | 84.7619 | 20 | 20
806.60901 | 38.9 | 84.75393 | 20 | 20
807.591 | 38.95 | 84.75104 | 20 | 20
808.56897 | 39 | 84.74868 | 20 | 20
809.54199 | 39.05 | 84.74814 | 20 | 20
810.51398 | 39.1 | 84.74741 | 20 | 20
811.48901 | 39.15 | 84.74597 | 20 | 20
812.461 | 39.2 | 84.74361 | 20 | 20
813.43903 | 39.25 | 84.74198 | 20 | 20
814.41803 | 39.3 | 84.73945 | 20 | 20
815.39697 | 39.35 | 84.73709 | 20 | 20
816.38098 | 39.4 | 84.73492 | 20 | 20
817.36499 | 39.45 | 84.7342 | 20 | 20
818.34998 | 39.5 | 84.73329 | 20 | 20
819.33502 | 39.55 | 84.73238 | 20 | 20
820.32001 | 39.6 | 84.72967 | 20 | 20
821.30298 | 39.65 | 84.72804 | 20 | 20
822.28601 | 39.7 | 84.72677 | 20 | 20
823.27502 | 39.75 | 84.72496 | 20 | 20
824.26398 | 39.8 | 84.7255 | 20 | 20
825.25403 | 39.85 | 84.7246 | 20 | 20
826.23999 | 39.9 | 84.72279 | 20 | 20
827.23297 | 39.95 | 84.71953 | 20 | 20
828.224 | 40 | 84.71754 | 20 | 20
829.216 | 40.05 | 84.71555 | 20 | 20
830.20801 | 40.1 | 84.71265 | 20 | 20
831.203 | 40.15 | 84.70957 | 20 | 20
832.19501 | 40.2 | 84.70667 | 20 | 20
833.19098 | 40.25 | 84.70468 | 20 | 20
834.18597 | 40.3 | 84.70305 | 20 | 20
835.17902 | 40.35 | 84.70088 | 20 | 20
836.17499 | 40.4 | 84.69889 | 20 | 20
837.16901 | 40.45 | 84.69653 | 20 | 20
838.16498 | 40.5 | 84.69472 | 20 | 20
839.16302 | 40.55 | 84.69291 | 20 | 20
840.159 | 40.6 | 84.69291 | 20 | 20
841.15503 | 40.65 | 84.69201 | 20 | 20
842.15198 | 40.7 | 84.68947 | 20 | 20
843.14801 | 40.75 | 84.68621 | 20 | 20
844.14801 | 40.8 | 84.68331 | 20 | 20
845.146 | 40.85 | 84.68132 | 20 | 20
846.14203 | 40.9 | 84.6806 | 20 | 20
847.13599 | 40.95 | 84.67897 | 20 | 20
848.133 | 41 | 84.67788 | 20 | 20
849.13 | 41.05 | 84.67698 | 20 | 20
850.12799 | 41.1 | 84.67517 | 20 | 20
851.125 | 41.15 | 84.6739 | 20 | 20
852.12097 | 41.2 | 84.67173 | 20 | 20
853.11902 | 41.25 | 84.66829 | 20 | 20
854.11798 | 41.3 | 84.66485 | 20 | 20
855.11499 | 41.35 | 84.65941 | 20 | 20
856.11102 | 41.4 | 84.65815 | 20 | 20
857.10901 | 41.45 | 84.65706 | 20 | 20
858.10797 | 41.5 | 84.6567 | 20 | 20
859.10699 | 41.55 | 84.65579 | 20 | 20
860.10602 | 41.6 | 84.65489 | 20 | 20
861.104 | 41.65 | 84.65235 | 20 | 20
862.10498 | 41.7 | 84.64819 | 20 | 20
863.10303 | 41.75 | 84.6471 | 20 | 20
864.09998 | 41.8 | 84.64583 | 20 | 20
865.09698 | 41.85 | 84.64457 | 20 | 20
866.09302 | 41.9 | 84.64221 | 20 | 20
867.09003 | 41.95 | 84.63877 | 20 | 20
868.08899 | 42 | 84.63515 | 20 | 20
869.091 | 42.05 | 84.63352 | 20 | 20
870.09003 | 42.1 | 84.6308 | 20 | 20
871.09198 | 42.15 | 84.62845 | 20 | 20
872.091 | 42.2 | 84.62736 | 20 | 20
873.09198 | 42.25 | 84.6261 | 20 | 20
874.091 | 42.3 | 84.62591 | 20 | 20
875.08698 | 42.35 | 84.6261 | 20 | 20
876.08398 | 42.4 | 84.62483 | 20 | 20
877.08398 | 42.45 | 84.6232 | 20 | 20
878.078 | 42.5 | 84.62193 | 20 | 20
879.07397 | 42.55 | 84.62048 | 20 | 20
880.06897 | 42.6 | 84.61831 | 20 | 20
881.05902 | 42.65 | 84.61559 | 20 | 20
882.05298 | 42.7 | 84.61233 | 20 | 20
883.04401 | 42.75 | 84.61179 | 20 | 20
884.03497 | 42.8 | 84.61052 | 20 | 20
885.02802 | 42.85 | 84.60944 | 20 | 20
886.01801 | 42.9 | 84.60817 | 20 | 20
887.008 | 42.95 | 84.60582 | 20 | 20
888.00201 | 43 | 84.60455 | 20 | 20
888.99597 | 43.05 | 84.60292 | 20 | 20
889.98602 | 43.1 | 84.60165 | 20 | 20
890.979 | 43.15 | 84.5993 | 20 | 20
891.966 | 43.2 | 84.59386 | 20 | 20
892.95898 | 43.25 | 84.59042 | 20 | 20
893.95099 | 43.3 | 84.58626 | 20 | 20
894.94501 | 43.35 | 84.58463 | 20 | 20
895.93799 | 43.4 | 84.58391 | 20 | 20
896.93103 | 43.45 | 84.58427 | 20 | 20
897.92401 | 43.5 | 84.58246 | 20 | 20
898.91803 | 43.55 | 84.58137 | 20 | 20
899.91199 | 43.6 | 84.58065 | 20 | 20
900.90399 | 43.65 | 84.57956 | 20 | 20
901.89697 | 43.7 | 84.57739 | 20 | 20
902.89398 | 43.75 | 84.57684 | 20 | 20
903.88898 | 43.8 | 84.57612 | 20 | 20
904.88599 | 43.85 | 84.57467 | 20 | 20
905.88397 | 43.9 | 84.57268 | 20 | 20
906.883 | 43.95 | 84.57177 | 20 | 20
907.88098 | 44 | 84.57069 | 20 | 20
908.87799 | 44.05 | 84.5687 | 20 | 20
909.875 | 44.1 | 84.56707 | 20 | 20
910.86902 | 44.15 | 84.56489 | 20 | 20
911.86902 | 44.2 | 84.56326 | 20 | 20
912.86499 | 44.25 | 84.5629 | 20 | 20
913.86401 | 44.3 | 84.56182 | 20 | 20
914.862 | 44.35 | 84.56055 | 20 | 20
915.862 | 44.4 | 84.55675 | 20 | 20
916.86298 | 44.45 | 84.55584 | 20 | 20
917.86798 | 44.5 | 84.55457 | 20 | 20
918.86902 | 44.55 | 84.55367 | 20 | 20
919.87 | 44.6 | 84.55204 | 20 | 20
920.87 | 44.65 | 84.55077 | 20 | 20
921.87 | 44.7 | 84.55041 | 20 | 20
922.87201 | 44.75 | 84.54932 | 20 | 20
923.87097 | 44.8 | 84.54842 | 20 | 20
924.875 | 44.85 | 84.5457 | 20 | 20
925.87299 | 44.9 | 84.5428 | 20 | 20
926.875 | 44.95 | 84.53936 | 20 | 20
927.87402 | 45 | 84.53574 | 20 | 20
928.87299 | 45.05 | 84.53429 | 20 | 20
929.875 | 45.1 | 84.53121 | 20 | 20
930.87701 | 45.15 | 84.53049 | 20 | 20
931.88 | 45.2 | 84.52904 | 20 | 20
932.87903 | 45.25 | 84.52868 | 20 | 20
933.87903 | 45.3 | 84.52832 | 20 | 20
934.87598 | 45.35 | 84.52832 | 20 | 20
935.87598 | 45.4 | 84.52832 | 20 | 20
936.87402 | 45.45 | 84.52868 | 20 | 20
937.87402 | 45.5 | 84.52814 | 20 | 20
938.87097 | 45.55 | 84.52361 | 20 | 20
939.87 | 45.6 | 84.52017 | 20 | 20
940.86798 | 45.65 | 84.51926 | 20 | 20
941.867 | 45.7 | 84.51818 | 20 | 20
942.867 | 45.75 | 84.518 | 20 | 20
943.86298 | 45.8 | 84.51727 | 20 | 20
944.86401 | 45.85 | 84.51709 | 20 | 20
945.86102 | 45.9 | 84.51655 | 20 | 20
946.85901 | 45.95 | 84.51528 | 20 | 20
947.85901 | 46 | 84.51093 | 20 | 20
948.85602 | 46.05 | 84.51021 | 20 | 20
949.85303 | 46.1 | 84.50985 | 20 | 20
950.854 | 46.15 | 84.50894 | 20 | 20
951.85199 | 46.2 | 84.50767 | 20 | 20
952.84998 | 46.25 | 84.50496 | 20 | 20
953.84698 | 46.3 | 84.50369 | 20 | 20
954.84497 | 46.35 | 84.50297 | 20 | 20
955.84198 | 46.4 | 84.50152 | 20 | 20
956.84003 | 46.45 | 84.4988 | 20 | 20
957.83502 | 46.5 | 84.49409 | 20 | 20
958.83197 | 46.55 | 84.49246 | 20 | 20
959.83099 | 46.6 | 84.49228 | 20 | 20
960.82898 | 46.65 | 84.49174 | 20 | 20
961.82703 | 46.7 | 84.49047 | 20 | 20
962.823 | 46.75 | 84.48776 | 20 | 20
963.82001 | 46.8 | 84.48577 | 20 | 20
964.81598 | 46.85 | 84.48486 | 20 | 20
965.815 | 46.9 | 84.48522 | 20 | 20
966.81403 | 46.95 | 84.48468 | 20 | 20
967.81 | 47 | 84.48468 | 20 | 20
968.80701 | 47.05 | 84.48178 | 20 | 20
969.80603 | 47.1 | 84.47852 | 20 | 20
970.80402 | 47.15 | 84.47725 | 20 | 20
971.79901 | 47.2 | 84.47599 | 20 | 20
972.79797 | 47.25 | 84.47436 | 20 | 20
973.79602 | 47.3 | 84.47327 | 20 | 20
974.79303 | 47.35 | 84.47218 | 20 | 20
975.79102 | 47.4 | 84.4711 | 20 | 20
976.78699 | 47.45 | 84.46911 | 20 | 20
977.78497 | 47.5 | 84.46766 | 20 | 20
978.78302 | 47.55 | 84.46603 | 20 | 20
979.78198 | 47.6 | 84.46494 | 20 | 20
980.78198 | 47.65 | 84.4644 | 20 | 20
981.77802 | 47.7 | 84.46186 | 20 | 20
982.77502 | 47.75 | 84.46078 | 20 | 20
983.771 | 47.8 | 84.45951 | 20 | 20
984.76599 | 47.85 | 84.45734 | 20 | 20
985.76001 | 47.9 | 84.45553 | 20 | 20
986.75897 | 47.95 | 84.45335 | 20 | 20
987.75598 | 48 | 84.45064 | 20 | 20
988.75598 | 48.05 | 84.44846 | 20 | 20
989.75403 | 48.1 | 84.44702 | 20 | 20
990.74902 | 48.15 | 84.44484 | 20 | 20
991.74799 | 48.2 | 84.44176 | 20 | 20
992.74402 | 48.25 | 84.44122 | 20 | 20
993.74103 | 48.3 | 84.44068 | 20 | 20
994.73901 | 48.35 | 84.44032 | 20 | 20
995.73901 | 48.4 | 84.43851 | 20 | 20
996.737 | 48.45 | 84.43669 | 20 | 20