## Sheet
#EXPORTTYPE: | DATA ALL
#FILE: | Org-Woll-10min .ngb-sta
#FORMAT: | NETZSCH5
#FTYPE: | UNICODE
#IDENTITY: | Org-Woll-10min
#MTYPE: | TG
#INSTRUMENT: | NETZSCH TG 309 Classic
#PROJECT: | CO2Valorize
#DATE/TIME: | 07/02/2026 12:38:45 (UTC+1)
#CORR. FILE:
#TEMPCAL: | 21-08-2025 14:31
#LABORATORY: | HIF
#OPERATOR: | Sahra
#REMARK:
#SAMPLE: | Org-Woll-10min
#SAMPLE MASS /mg: | 48.4838
#MATERIAL: | WOLL
#TYPE OF CRUCIBLE: | Al2O3 85 µl, open
#SAMPLE CRUCIBLE MASS /mg: | 132.80145
#REFERENCE CRUCIBLE MASS /mg:
#PURGE 1 MFC: | OXYGEN,252.5 ml/min
#PURGE 2 MFC: | NITROGEN,250.0 ml/min
#PROTECTIVE MFC: | NITROGEN,250.0 ml/min
#M.RANGE /mg: | 2000
#CORR. CODE: | 0
#RANGE: | 30°C/20.0(K/min)/1000°C
#SEGMENT: | S1/1
#SEG. 1: | 30°C/20.0(K/min)/1000°C
##Temp./°C | Time/min | Mass/% | Gas Flow(purge2)/(ml/min) | Gas Flow(protective)/(ml/min) | DTG/(%/min)
31.245 | 0 | 100 | 20 | 20 | -0.02113582
36.245 | 0.55125 | 100.0245 | 20 | 20 | 0.03355586
41.245 | 0.83137 | 100.03315 | 20 | 20 | 0.02281056
46.245 | 1.07377 | 100.03671 | 20 | 20 | 0.007952149
51.245 | 1.30157 | 100.03667 | 20 | 20 | -0.005917679
56.245 | 1.52397 | 100.03382 | 20 | 20 | -0.01621475
61.245 | 1.74595 | 100.02798 | 20 | 20 | -0.02515329
66.245 | 1.9701 | 100.02083 | 20 | 20 | -0.03157094
71.245 | 2.19762 | 100.01285 | 20 | 20 | -0.0351427
76.245 | 2.42907 | 100.00364 | 20 | 20 | -0.03683268
81.245 | 2.6644 | 99.99577 | 20 | 20 | -0.03666506
86.245 | 2.90311 | 99.98588 | 20 | 20 | -0.03466813
91.245 | 3.14447 | 99.97686 | 20 | 20 | -0.03392921
96.245 | 3.3882 | 99.9704 | 20 | 20 | -0.031857
101.245 | 3.63411 | 99.96295 | 20 | 20 | -0.02869262
106.245 | 3.88144 | 99.95522 | 20 | 20 | -0.02904123
111.245 | 4.1298 | 99.94792 | 20 | 20 | -0.02798804
116.245 | 4.37898 | 99.94197 | 20 | 20 | -0.02575563
121.245 | 4.62856 | 99.93466 | 20 | 20 | -0.02459408
126.245 | 4.87819 | 99.9289 | 20 | 20 | -0.02399113
131.245 | 5.12762 | 99.9243 | 20 | 20 | -0.02327152
136.245 | 5.37727 | 99.918 | 20 | 20 | -0.02264002
141.245 | 5.62666 | 99.91234 | 20 | 20 | -0.02308872
146.245 | 5.87611 | 99.90616 | 20 | 20 | -0.02210594
151.245 | 6.12548 | 99.9008 | 20 | 20 | -0.02266101
156.245 | 6.37505 | 99.89579 | 20 | 20 | -0.0218769
161.245 | 6.62497 | 99.88955 | 20 | 20 | -0.02125173
166.245 | 6.87473 | 99.88529 | 20 | 20 | -0.02235808
171.245 | 7.12441 | 99.87925 | 20 | 20 | -0.02119372
176.245 | 7.3741 | 99.87366 | 20 | 20 | -0.02303623
181.245 | 7.62398 | 99.86872 | 20 | 20 | -0.02200991
186.245 | 7.87367 | 99.86324 | 20 | 20 | -0.02149191
191.245 | 8.12348 | 99.85623 | 20 | 20 | -0.02259352
196.245 | 8.3729 | 99.85191 | 20 | 20 | -0.02191405
201.245 | 8.62243 | 99.84603 | 20 | 20 | -0.01870426
206.245 | 8.87208 | 99.8406 | 20 | 20 | -0.017338
211.245 | 9.12191 | 99.83794 | 20 | 20 | -0.01585128
216.245 | 9.37181 | 99.83449 | 20 | 20 | -0.01484356
221.245 | 9.62101 | 99.83076 | 20 | 20 | -0.01575955
226.245 | 9.87056 | 99.82662 | 20 | 20 | -0.01624579
231.245 | 10.12048 | 99.82179 | 20 | 20 | -0.01686554
236.245 | 10.37068 | 99.81705 | 20 | 20 | -0.01625457
241.245 | 10.6206 | 99.81333 | 20 | 20 | -0.01448689
246.245 | 10.87062 | 99.81044 | 20 | 20 | -0.01384199
251.245 | 11.12071 | 99.80725 | 20 | 20 | -0.01231158
256.245 | 11.37074 | 99.80499 | 20 | 20 | -0.01304868
261.245 | 11.6208 | 99.80075 | 20 | 20 | -0.0128798
266.245 | 11.87092 | 99.79753 | 20 | 20 | -0.01357368
271.245 | 12.12128 | 99.79417 | 20 | 20 | -0.01419237
276.245 | 12.37144 | 99.79102 | 20 | 20 | -0.01417441
281.245 | 12.6214 | 99.78629 | 20 | 20 | -0.01230679
286.245 | 12.87165 | 99.78394 | 20 | 20 | -0.01302449
291.245 | 13.12173 | 99.78159 | 20 | 20 | -0.01140265
296.245 | 13.37203 | 99.77829 | 20 | 20 | -0.01134451
301.245 | 13.6224 | 99.77518 | 20 | 20 | -0.0108005
306.245 | 13.87275 | 99.77262 | 20 | 20 | -0.01115515
311.245 | 14.123 | 99.77034 | 20 | 20 | -0.01023546
316.245 | 14.3734 | 99.76786 | 20 | 20 | -0.01092217
321.245 | 14.62385 | 99.76549 | 20 | 20 | -0.01089184
326.245 | 14.8741 | 99.76207 | 20 | 20 | -0.01235973
331.245 | 15.12438 | 99.75868 | 20 | 20 | -0.01347914
336.245 | 15.37459 | 99.75548 | 20 | 20 | -0.01258977
341.245 | 15.62469 | 99.75185 | 20 | 20 | -0.01305984
346.245 | 15.87483 | 99.749 | 20 | 20 | -0.01343064
351.245 | 16.12535 | 99.74623 | 20 | 20 | -0.0118803
356.245 | 16.37579 | 99.74269 | 20 | 20 | -0.01282951
361.245 | 16.62585 | 99.7396 | 20 | 20 | -0.01239242
366.245 | 16.87611 | 99.7357 | 20 | 20 | -0.01258107
371.245 | 17.12636 | 99.73352 | 20 | 20 | -0.01278178
376.245 | 17.3765 | 99.72929 | 20 | 20 | -0.01443083
381.245 | 17.6268 | 99.72805 | 20 | 20 | -0.01301715
386.245 | 17.87713 | 99.72248 | 20 | 20 | -0.01411479
391.245 | 18.12762 | 99.72038 | 20 | 20 | -0.01388413
396.245 | 18.37818 | 99.71646 | 20 | 20 | -0.01277459
401.245 | 18.62863 | 99.71332 | 20 | 20 | -0.01346309
406.245 | 18.8791 | 99.70971 | 20 | 20 | -0.01425289
411.245 | 19.12973 | 99.7063 | 20 | 20 | -0.01400153
416.245 | 19.38006 | 99.70557 | 20 | 20 | -0.01411977
421.245 | 19.6306 | 99.69846 | 20 | 20 | -0.01520961
426.245 | 19.88062 | 99.69535 | 20 | 20 | -0.01714651
431.245 | 20.13088 | 99.69134 | 20 | 20 | -0.01506184
436.245 | 20.38133 | 99.68583 | 20 | 20 | -0.016977
441.245 | 20.63157 | 99.68277 | 20 | 20 | -0.01937092
446.245 | 20.88185 | 99.67808 | 20 | 20 | -0.01798885
451.245 | 21.13231 | 99.67252 | 20 | 20 | -0.0188772
456.245 | 21.38243 | 99.66795 | 20 | 20 | -0.01868878
461.245 | 21.63286 | 99.66371 | 20 | 20 | -0.01934001
466.245 | 21.88304 | 99.65927 | 20 | 20 | -0.01808934
471.245 | 22.1339 | 99.654 | 20 | 20 | -0.01938909
476.245 | 22.38473 | 99.64932 | 20 | 20 | -0.02077745
481.245 | 22.63582 | 99.64401 | 20 | 20 | -0.02087484
486.245 | 22.88661 | 99.63875 | 20 | 20 | -0.02194172
491.245 | 23.13632 | 99.63297 | 20 | 20 | -0.02196402
496.245 | 23.38652 | 99.62709 | 20 | 20 | -0.0236511
501.245 | 23.63655 | 99.62204 | 20 | 20 | -0.02382945
506.245 | 23.88653 | 99.61544 | 20 | 20 | -0.02545505
511.245 | 24.13692 | 99.60924 | 20 | 20 | -0.02800014
516.245 | 24.38709 | 99.60108 | 20 | 20 | -0.029824
521.245 | 24.63752 | 99.59449 | 20 | 20 | -0.02969859
526.245 | 24.88766 | 99.58622 | 20 | 20 | -0.0311051
531.245 | 25.13767 | 99.57994 | 20 | 20 | -0.0318068
536.245 | 25.3881 | 99.57059 | 20 | 20 | -0.03072562
541.245 | 25.63861 | 99.56288 | 20 | 20 | -0.03368497
546.245 | 25.88882 | 99.55427 | 20 | 20 | -0.03636837
551.245 | 26.13915 | 99.54596 | 20 | 20 | -0.03887675
556.245 | 26.38948 | 99.53316 | 20 | 20 | -0.04010806
561.245 | 26.63977 | 99.52552 | 20 | 20 | -0.04534244
566.245 | 26.89027 | 99.51271 | 20 | 20 | -0.04712417
571.245 | 27.14133 | 99.50234 | 20 | 20 | -0.04814326
576.245 | 27.39174 | 99.48671 | 20 | 20 | -0.04834783
581.245 | 27.64181 | 99.47514 | 20 | 20 | -0.05257049
586.245 | 27.89232 | 99.46486 | 20 | 20 | -0.05267427
591.245 | 28.14242 | 99.44987 | 20 | 20 | -0.05152003
596.245 | 28.39201 | 99.43135 | 20 | 20 | -0.05887206
601.245 | 28.64207 | 99.42233 | 20 | 20 | -0.06083299
606.245 | 28.89205 | 99.40636 | 20 | 20 | -0.06278021
611.245 | 29.14299 | 99.39034 | 20 | 20 | -0.06883609
616.245 | 29.39301 | 99.37124 | 20 | 20 | -0.07667808
621.245 | 29.64292 | 99.35291 | 20 | 20 | -0.07928882
626.245 | 29.8927 | 99.3315 | 20 | 20 | -0.08349737
631.245 | 30.1432 | 99.30865 | 20 | 20 | -0.08939601
636.245 | 30.39342 | 99.28893 | 20 | 20 | -0.09402915
641.245 | 30.64355 | 99.26396 | 20 | 20 | -0.09882532
646.245 | 30.89392 | 99.23929 | 20 | 20 | -0.11579
651.245 | 31.14395 | 99.21082 | 20 | 20 | -0.12907
656.245 | 31.39387 | 99.17551 | 20 | 20 | -0.15067
661.245 | 31.64406 | 99.13506 | 20 | 20 | -0.17544
666.245 | 31.89439 | 99.08874 | 20 | 20 | -0.20262
671.245 | 32.14477 | 99.03563 | 20 | 20 | -0.23122
676.245 | 32.39495 | 98.97681 | 20 | 20 | -0.26679
681.245 | 32.64551 | 98.90414 | 20 | 20 | -0.30215
686.245 | 32.89577 | 98.8234 | 20 | 20 | -0.34185
691.245 | 33.14608 | 98.7334 | 20 | 20 | -0.3835
696.245 | 33.3963 | 98.6364 | 20 | 20 | -0.43136
701.245 | 33.64678 | 98.51893 | 20 | 20 | -0.49727
706.245 | 33.89716 | 98.39558 | 20 | 20 | -0.54554
711.245 | 34.14705 | 98.24642 | 20 | 20 | -0.61588
716.245 | 34.39806 | 98.06961 | 20 | 20 | -0.66768
721.245 | 34.64772 | 97.90352 | 20 | 20 | -0.70804
726.245 | 34.89818 | 97.72058 | 20 | 20 | -0.76514
731.245 | 35.14816 | 97.52537 | 20 | 20 | -0.79074
736.245 | 35.39807 | 97.32264 | 20 | 20 | -0.82735
741.245 | 35.64772 | 97.11186 | 20 | 20 | -0.84666
746.245 | 35.89725 | 96.89325 | 20 | 20 | -0.85882
751.245 | 36.14647 | 96.67918 | 20 | 20 | -0.86946
756.245 | 36.39627 | 96.46316 | 20 | 20 | -0.86314
761.245 | 36.64535 | 96.24581 | 20 | 20 | -0.8439
766.245 | 36.89529 | 96.02771 | 20 | 20 | -0.78184
771.245 | 37.14431 | 95.83043 | 20 | 20 | -0.66042
776.245 | 37.39279 | 95.68476 | 20 | 20 | -0.50842
781.245 | 37.64105 | 95.57248 | 20 | 20 | -0.3526
786.245 | 37.89116 | 95.51729 | 20 | 20 | -0.22146
791.245 | 38.14315 | 95.49326 | 20 | 20 | -0.12722
796.245 | 38.39564 | 95.47009 | 20 | 20 | -0.08180048
801.245 | 38.64751 | 95.45382 | 20 | 20 | -0.06554309
806.245 | 38.89895 | 95.43634 | 20 | 20 | -0.05459307
811.245 | 39.15035 | 95.42733 | 20 | 20 | -0.04400109
816.245 | 39.40145 | 95.41822 | 20 | 20 | -0.03140282
821.245 | 39.6523 | 95.40856 | 20 | 20 | -0.0274851
826.245 | 39.90318 | 95.40393 | 20 | 20 | -0.0205341
831.245 | 40.15359 | 95.40052 | 20 | 20 | -0.01561336
836.245 | 40.4038 | 95.39784 | 20 | 20 | -0.01399683
841.245 | 40.65449 | 95.39547 | 20 | 20 | -0.01653415
846.245 | 40.905 | 95.39093 | 20 | 20 | -0.01568957
851.245 | 41.15539 | 95.38572 | 20 | 20 | -0.01658037
856.245 | 41.40612 | 95.37867 | 20 | 20 | -0.01608563
861.245 | 41.65639 | 95.37908 | 20 | 20 | -0.01751578
866.245 | 41.90691 | 95.37535 | 20 | 20 | -0.01305604
871.245 | 42.15736 | 95.37071 | 20 | 20 | -0.01522631
876.245 | 42.4085 | 95.36579 | 20 | 20 | -0.01476779
881.245 | 42.65945 | 95.36309 | 20 | 20 | -0.01274973
886.245 | 42.90978 | 95.35937 | 20 | 20 | -0.01212039
891.245 | 43.16013 | 95.35742 | 20 | 20 | -0.01487006
896.245 | 43.41057 | 95.35297 | 20 | 20 | -0.01542477
901.245 | 43.66125 | 95.34906 | 20 | 20 | -0.01486644
906.245 | 43.91205 | 95.34153 | 20 | 20 | -0.01464727
911.245 | 44.16247 | 95.3404 | 20 | 20 | -0.01450648
916.245 | 44.41338 | 95.33844 | 20 | 20 | -0.01049639
921.245 | 44.66386 | 95.33431 | 20 | 20 | -0.01396969
926.245 | 44.91438 | 95.33143 | 20 | 20 | -0.01612469
931.245 | 45.16502 | 95.32586 | 20 | 20 | -0.01612532
936.245 | 45.41604 | 95.32165 | 20 | 20 | -0.01644159
941.245 | 45.66675 | 95.31792 | 20 | 20 | -0.01685798
946.245 | 45.91746 | 95.31461 | 20 | 20 | -0.01637312
951.245 | 46.16837 | 95.30978 | 20 | 20 | -0.01866445
956.245 | 46.41942 | 95.30546 | 20 | 20 | -0.01977056
961.245 | 46.67094 | 95.29851 | 20 | 20 | -0.01908518
966.245 | 46.92165 | 95.29529 | 20 | 20 | -0.01813991
971.245 | 47.1725 | 95.29103 | 20 | 20 | -0.01617852
976.245 | 47.4235 | 95.28636 | 20 | 20 | -0.01946528
981.245 | 47.67442 | 95.28296 | 20 | 20 | -0.01756652
986.245 | 47.92514 | 95.27754 | 20 | 20 | -0.0196895
991.245 | 48.1758 | 95.27277 | 20 | 20 | -0.02256231
996.245 | 48.42687 | 95.26656 | 20 | 20 | -0.0340322