## Sheet
#EXPORTTYPE: | DATA ALL
#FILE: | Org-Woll-120min .ngb-sta
#FORMAT: | NETZSCH5
#FTYPE: | UNICODE
#IDENTITY: | Org-Woll-120min
#MTYPE: | TG
#INSTRUMENT: | NETZSCH TG 309 Classic
#PROJECT: | CO2Valorize
#DATE/TIME: | 07/02/2026 22:59:23 (UTC+1)
#CORR. FILE:
#TEMPCAL: | 21-08-2025 14:31
#LABORATORY: | HIF
#OPERATOR: | Sahra
#REMARK:
#SAMPLE: | Org-Woll-120min
#SAMPLE MASS /mg: | 35.99175
#MATERIAL: | WOLL
#TYPE OF CRUCIBLE: | Al2O3 85 µl, open
#SAMPLE CRUCIBLE MASS /mg: | 132.73455
#REFERENCE CRUCIBLE MASS /mg:
#PURGE 1 MFC: | OXYGEN,252.5 ml/min
#PURGE 2 MFC: | NITROGEN,250.0 ml/min
#PROTECTIVE MFC: | NITROGEN,250.0 ml/min
#M.RANGE /mg: | 2000
#CORR. CODE: | 0
#RANGE: | 30°C/20.0(K/min)/1000°C
#SEGMENT: | S1/1
#SEG. 1: | 30°C/20.0(K/min)/1000°C
##Temp./°C | Time/min | Mass/% | Gas Flow(purge2)/(ml/min) | Gas Flow(protective)/(ml/min)
31.111 | 0 | 100 | 20 | 20
31.116 | 0.05 | 99.99736 | 20 | 20
31.261 | 0.1 | 99.99722 | 20 | 20
31.55 | 0.15 | 99.99944 | 20 | 20
31.921 | 0.2 | 100.00153 | 20 | 20
32.346 | 0.25 | 100.00306 | 20 | 20
32.83 | 0.3 | 100.00445 | 20 | 20
33.381 | 0.35 | 100.00583 | 20 | 20
33.999 | 0.4 | 100.00736 | 20 | 20
34.678 | 0.45 | 100.00945 | 20 | 20
35.406 | 0.5 | 100.01084 | 20 | 20
36.183 | 0.55 | 100.01181 | 20 | 20
37.001 | 0.6 | 100.0125 | 20 | 20
37.86 | 0.65 | 100.01292 | 20 | 20
38.757 | 0.7 | 100.01264 | 20 | 20
39.684 | 0.75 | 100.01223 | 20 | 20
40.645 | 0.8 | 100.01139 | 20 | 20
41.628 | 0.85 | 100.01042 | 20 | 20
42.634 | 0.9 | 100.00917 | 20 | 20
43.665 | 0.95 | 100.00708 | 20 | 20
44.711 | 1 | 100.00445 | 20 | 20
45.773 | 1.05 | 100.00139 | 20 | 20
46.849 | 1.1 | 99.99653 | 20 | 20
47.935 | 1.15 | 99.99097 | 20 | 20
49.033 | 1.2 | 99.985 | 20 | 20
50.139 | 1.25 | 99.97902 | 20 | 20
51.248 | 1.3 | 99.97277 | 20 | 20
52.367 | 1.35 | 99.96735 | 20 | 20
53.486 | 1.4 | 99.96138 | 20 | 20
54.611 | 1.45 | 99.95471 | 20 | 20
55.733 | 1.5 | 99.94846 | 20 | 20
56.858 | 1.55 | 99.94096 | 20 | 20
57.981 | 1.6 | 99.93137 | 20 | 20
59.107 | 1.65 | 99.92401 | 20 | 20
60.229 | 1.7 | 99.91609 | 20 | 20
61.347 | 1.75 | 99.90803 | 20 | 20
62.463 | 1.8 | 99.89956 | 20 | 20
63.579 | 1.85 | 99.89136 | 20 | 20
64.689 | 1.9 | 99.88233 | 20 | 20
65.794 | 1.95 | 99.87275 | 20 | 20
66.899 | 2 | 99.86316 | 20 | 20
68 | 2.05 | 99.85386 | 20 | 20
69.098 | 2.1 | 99.84385 | 20 | 20
70.189 | 2.15 | 99.83427 | 20 | 20
71.278 | 2.2 | 99.8251 | 20 | 20
72.361 | 2.25 | 99.81454 | 20 | 20
73.443 | 2.3 | 99.80454 | 20 | 20
74.522 | 2.35 | 99.79315 | 20 | 20
75.595 | 2.4 | 99.78301 | 20 | 20
76.667 | 2.45 | 99.77356 | 20 | 20
77.733 | 2.5 | 99.76453 | 20 | 20
78.796 | 2.55 | 99.7548 | 20 | 20
79.855 | 2.6 | 99.74494 | 20 | 20
80.913 | 2.65 | 99.73508 | 20 | 20
81.969 | 2.7 | 99.72549 | 20 | 20
83.02 | 2.75 | 99.71632 | 20 | 20
84.069 | 2.8 | 99.7059 | 20 | 20
85.115 | 2.85 | 99.69729 | 20 | 20
86.161 | 2.9 | 99.68896 | 20 | 20
87.204 | 2.95 | 99.67979 | 20 | 20
88.247 | 3 | 99.67117 | 20 | 20
89.282 | 3.05 | 99.66256 | 20 | 20
90.32 | 3.1 | 99.6545 | 20 | 20
91.356 | 3.15 | 99.64506 | 20 | 20
92.386 | 3.2 | 99.63756 | 20 | 20
93.417 | 3.25 | 99.63047 | 20 | 20
94.445 | 3.3 | 99.62269 | 20 | 20
95.47 | 3.35 | 99.61519 | 20 | 20
96.497 | 3.4 | 99.60852 | 20 | 20
97.517 | 3.45 | 99.60074 | 20 | 20
98.539 | 3.5 | 99.59324 | 20 | 20
99.556 | 3.55 | 99.58685 | 20 | 20
100.574 | 3.6 | 99.58032 | 20 | 20
101.589 | 3.65 | 99.57407 | 20 | 20
102.603 | 3.7 | 99.56782 | 20 | 20
103.617 | 3.75 | 99.56184 | 20 | 20
104.629 | 3.8 | 99.55698 | 20 | 20
105.641 | 3.85 | 99.55198 | 20 | 20
106.651 | 3.9 | 99.54726 | 20 | 20
107.661 | 3.95 | 99.53948 | 20 | 20
108.67 | 4 | 99.53545 | 20 | 20
109.677 | 4.05 | 99.53211 | 20 | 20
110.684 | 4.1 | 99.52864 | 20 | 20
111.689 | 4.15 | 99.52559 | 20 | 20
112.695 | 4.2 | 99.52031 | 20 | 20
113.698 | 4.25 | 99.51336 | 20 | 20
114.7 | 4.3 | 99.50822 | 20 | 20
115.704 | 4.35 | 99.50475 | 20 | 20
116.709 | 4.4 | 99.501 | 20 | 20
117.709 | 4.45 | 99.4985 | 20 | 20
118.712 | 4.5 | 99.49475 | 20 | 20
119.714 | 4.55 | 99.49058 | 20 | 20
120.717 | 4.6 | 99.48627 | 20 | 20
121.716 | 4.65 | 99.48321 | 20 | 20
122.719 | 4.7 | 99.48058 | 20 | 20
123.721 | 4.75 | 99.47877 | 20 | 20
124.721 | 4.8 | 99.47613 | 20 | 20
125.723 | 4.85 | 99.47405 | 20 | 20
126.726 | 4.9 | 99.47071 | 20 | 20
127.725 | 4.95 | 99.46724 | 20 | 20
128.72701 | 5 | 99.46335 | 20 | 20
129.72701 | 5.05 | 99.45988 | 20 | 20
130.728 | 5.1 | 99.45696 | 20 | 20
131.726 | 5.15 | 99.45362 | 20 | 20
132.726 | 5.2 | 99.4514 | 20 | 20
133.726 | 5.25 | 99.4496 | 20 | 20
134.726 | 5.3 | 99.44807 | 20 | 20
135.72701 | 5.35 | 99.44404 | 20 | 20
136.728 | 5.4 | 99.44223 | 20 | 20
137.73 | 5.45 | 99.44029 | 20 | 20
138.73 | 5.5 | 99.4382 | 20 | 20
139.73 | 5.55 | 99.43557 | 20 | 20
140.733 | 5.6 | 99.43306 | 20 | 20
141.733 | 5.65 | 99.43043 | 20 | 20
142.735 | 5.7 | 99.42779 | 20 | 20
143.735 | 5.75 | 99.42515 | 20 | 20
144.737 | 5.8 | 99.42278 | 20 | 20
145.73599 | 5.85 | 99.42084 | 20 | 20
146.737 | 5.9 | 99.41917 | 20 | 20
147.739 | 5.95 | 99.41737 | 20 | 20
148.741 | 6 | 99.41528 | 20 | 20
149.742 | 6.05 | 99.4132 | 20 | 20
150.745 | 6.1 | 99.41112 | 20 | 20
151.746 | 6.15 | 99.40931 | 20 | 20
152.746 | 6.2 | 99.4075 | 20 | 20
153.75101 | 6.25 | 99.40542 | 20 | 20
154.752 | 6.3 | 99.40334 | 20 | 20
155.752 | 6.35 | 99.40042 | 20 | 20
156.75301 | 6.4 | 99.39806 | 20 | 20
157.752 | 6.45 | 99.39611 | 20 | 20
158.752 | 6.5 | 99.39431 | 20 | 20
159.752 | 6.55 | 99.39264 | 20 | 20
160.75301 | 6.6 | 99.39014 | 20 | 20
161.754 | 6.65 | 99.38819 | 20 | 20
162.754 | 6.7 | 99.3868 | 20 | 20
163.75301 | 6.75 | 99.38528 | 20 | 20
164.752 | 6.8 | 99.38333 | 20 | 20
165.75301 | 6.85 | 99.38166 | 20 | 20
166.75301 | 6.9 | 99.38027 | 20 | 20
167.752 | 6.95 | 99.37847 | 20 | 20
168.754 | 7 | 99.37666 | 20 | 20
169.754 | 7.05 | 99.37472 | 20 | 20
170.755 | 7.1 | 99.37291 | 20 | 20
171.756 | 7.15 | 99.37124 | 20 | 20
172.756 | 7.2 | 99.36944 | 20 | 20
173.758 | 7.25 | 99.36763 | 20 | 20
174.759 | 7.3 | 99.36597 | 20 | 20
175.75999 | 7.35 | 99.36416 | 20 | 20
176.76199 | 7.4 | 99.36221 | 20 | 20
177.75999 | 7.45 | 99.36083 | 20 | 20
178.76199 | 7.5 | 99.35916 | 20 | 20
179.76199 | 7.55 | 99.35763 | 20 | 20
180.765 | 7.6 | 99.35596 | 20 | 20
181.765 | 7.65 | 99.35374 | 20 | 20
182.76601 | 7.7 | 99.35221 | 20 | 20
183.767 | 7.75 | 99.35055 | 20 | 20
184.76601 | 7.8 | 99.3493 | 20 | 20
185.769 | 7.85 | 99.34735 | 20 | 20
186.769 | 7.9 | 99.34541 | 20 | 20
187.769 | 7.95 | 99.34235 | 20 | 20
188.771 | 8 | 99.34082 | 20 | 20
189.77299 | 8.05 | 99.33971 | 20 | 20
190.774 | 8.1 | 99.3386 | 20 | 20
191.776 | 8.15 | 99.33693 | 20 | 20
192.77699 | 8.2 | 99.33513 | 20 | 20
193.77699 | 8.25 | 99.33332 | 20 | 20
194.78 | 8.3 | 99.33165 | 20 | 20
195.782 | 8.35 | 99.32957 | 20 | 20
196.785 | 8.4 | 99.32748 | 20 | 20
197.786 | 8.45 | 99.3254 | 20 | 20
198.78799 | 8.5 | 99.32387 | 20 | 20
199.78799 | 8.55 | 99.32262 | 20 | 20
200.79201 | 8.6 | 99.32123 | 20 | 20
201.793 | 8.65 | 99.31957 | 20 | 20
202.79401 | 8.7 | 99.31776 | 20 | 20
203.79401 | 8.75 | 99.31609 | 20 | 20
204.795 | 8.8 | 99.3147 | 20 | 20
205.795 | 8.85 | 99.31318 | 20 | 20
206.797 | 8.9 | 99.31137 | 20 | 20
207.798 | 8.95 | 99.30943 | 20 | 20
208.8 | 9 | 99.30679 | 20 | 20
209.8 | 9.05 | 99.30595 | 20 | 20
210.80299 | 9.1 | 99.30526 | 20 | 20
211.80099 | 9.15 | 99.30456 | 20 | 20
212.802 | 9.2 | 99.30345 | 20 | 20
213.802 | 9.25 | 99.30234 | 20 | 20
214.80299 | 9.3 | 99.30109 | 20 | 20
215.802 | 9.35 | 99.29887 | 20 | 20
216.80299 | 9.4 | 99.29651 | 20 | 20
217.804 | 9.45 | 99.29512 | 20 | 20
218.802 | 9.5 | 99.29414 | 20 | 20
219.80299 | 9.55 | 99.29373 | 20 | 20
220.80499 | 9.6 | 99.29345 | 20 | 20
221.80499 | 9.65 | 99.29234 | 20 | 20
222.804 | 9.7 | 99.29081 | 20 | 20
223.804 | 9.75 | 99.28761 | 20 | 20
224.80701 | 9.8 | 99.28623 | 20 | 20
225.811 | 9.85 | 99.28581 | 20 | 20
226.814 | 9.9 | 99.28581 | 20 | 20
227.82001 | 9.95 | 99.28553 | 20 | 20
228.823 | 10 | 99.28525 | 20 | 20
229.826 | 10.05 | 99.28484 | 20 | 20
230.827 | 10.1 | 99.28372 | 20 | 20
231.82899 | 10.15 | 99.28178 | 20 | 20
232.82899 | 10.2 | 99.28039 | 20 | 20
233.828 | 10.25 | 99.27858 | 20 | 20
234.83 | 10.3 | 99.27692 | 20 | 20
235.83 | 10.35 | 99.27581 | 20 | 20
236.83 | 10.4 | 99.27456 | 20 | 20
237.832 | 10.45 | 99.27358 | 20 | 20
238.83299 | 10.5 | 99.27206 | 20 | 20
239.832 | 10.55 | 99.27039 | 20 | 20
240.832 | 10.6 | 99.26872 | 20 | 20
241.832 | 10.65 | 99.26719 | 20 | 20
242.83299 | 10.7 | 99.26594 | 20 | 20
243.83299 | 10.75 | 99.26441 | 20 | 20
244.832 | 10.8 | 99.2633 | 20 | 20
245.83 | 10.85 | 99.26275 | 20 | 20
246.832 | 10.9 | 99.26108 | 20 | 20
247.832 | 10.95 | 99.26011 | 20 | 20
248.83099 | 11 | 99.25914 | 20 | 20
249.832 | 11.05 | 99.25872 | 20 | 20
250.83099 | 11.1 | 99.25775 | 20 | 20
251.832 | 11.15 | 99.25677 | 20 | 20
252.832 | 11.2 | 99.25511 | 20 | 20
253.82899 | 11.25 | 99.25386 | 20 | 20
254.828 | 11.3 | 99.25316 | 20 | 20
255.828 | 11.35 | 99.25191 | 20 | 20
256.82599 | 11.4 | 99.2508 | 20 | 20
257.82599 | 11.45 | 99.24955 | 20 | 20
258.82401 | 11.5 | 99.24844 | 20 | 20
259.82401 | 11.55 | 99.24761 | 20 | 20
260.823 | 11.6 | 99.24719 | 20 | 20
261.823 | 11.65 | 99.24622 | 20 | 20
262.82401 | 11.7 | 99.2451 | 20 | 20
263.82401 | 11.75 | 99.24385 | 20 | 20
264.823 | 11.8 | 99.2426 | 20 | 20
265.82199 | 11.85 | 99.24191 | 20 | 20
266.823 | 11.9 | 99.24066 | 20 | 20
267.82401 | 11.95 | 99.23941 | 20 | 20
268.82401 | 12 | 99.23844 | 20 | 20
269.823 | 12.05 | 99.23719 | 20 | 20
270.82101 | 12.1 | 99.23649 | 20 | 20
271.82101 | 12.15 | 99.23524 | 20 | 20
272.82001 | 12.2 | 99.23344 | 20 | 20
273.819 | 12.25 | 99.23121 | 20 | 20
274.819 | 12.3 | 99.22927 | 20 | 20
275.81799 | 12.35 | 99.22843 | 20 | 20
276.81699 | 12.4 | 99.22816 | 20 | 20
277.81699 | 12.45 | 99.2276 | 20 | 20
278.81601 | 12.5 | 99.22621 | 20 | 20
279.815 | 12.55 | 99.22538 | 20 | 20
280.81201 | 12.6 | 99.22468 | 20 | 20
281.811 | 12.65 | 99.22274 | 20 | 20
282.811 | 12.7 | 99.22079 | 20 | 20
283.81 | 12.75 | 99.2201 | 20 | 20
284.81201 | 12.8 | 99.21996 | 20 | 20
285.81 | 12.85 | 99.21968 | 20 | 20
286.81 | 12.9 | 99.21885 | 20 | 20
287.80899 | 12.95 | 99.21802 | 20 | 20
288.80801 | 13 | 99.21732 | 20 | 20
289.80801 | 13.05 | 99.21649 | 20 | 20
290.806 | 13.1 | 99.21551 | 20 | 20
291.80301 | 13.15 | 99.21413 | 20 | 20
292.80399 | 13.2 | 99.21232 | 20 | 20
293.802 | 13.25 | 99.21121 | 20 | 20
294.79999 | 13.3 | 99.2101 | 20 | 20
295.798 | 13.35 | 99.20885 | 20 | 20
296.79599 | 13.4 | 99.20774 | 20 | 20
297.79401 | 13.45 | 99.20676 | 20 | 20
298.79401 | 13.5 | 99.20579 | 20 | 20
299.79501 | 13.55 | 99.20482 | 20 | 20
300.79501 | 13.6 | 99.20398 | 20 | 20
301.793 | 13.65 | 99.20398 | 20 | 20
302.793 | 13.7 | 99.20385 | 20 | 20
303.79199 | 13.75 | 99.20273 | 20 | 20
304.79099 | 13.8 | 99.20079 | 20 | 20
305.78799 | 13.85 | 99.19884 | 20 | 20
306.78799 | 13.9 | 99.19759 | 20 | 20
307.78699 | 13.95 | 99.19662 | 20 | 20
308.78601 | 14 | 99.19593 | 20 | 20
309.784 | 14.05 | 99.19495 | 20 | 20
310.78201 | 14.1 | 99.19398 | 20 | 20
311.78101 | 14.15 | 99.19287 | 20 | 20
312.77899 | 14.2 | 99.19134 | 20 | 20
313.77899 | 14.25 | 99.19051 | 20 | 20
314.776 | 14.3 | 99.18954 | 20 | 20
315.77499 | 14.35 | 99.18829 | 20 | 20
316.77399 | 14.4 | 99.18759 | 20 | 20
317.772 | 14.45 | 99.18648 | 20 | 20
318.772 | 14.5 | 99.18592 | 20 | 20
319.76999 | 14.55 | 99.18509 | 20 | 20
320.767 | 14.6 | 99.18398 | 20 | 20
321.76501 | 14.65 | 99.18259 | 20 | 20
322.76501 | 14.7 | 99.18134 | 20 | 20
323.76199 | 14.75 | 99.18023 | 20 | 20
324.76199 | 14.8 | 99.17953 | 20 | 20
325.759 | 14.85 | 99.17842 | 20 | 20
326.758 | 14.9 | 99.17745 | 20 | 20
327.75299 | 14.95 | 99.17606 | 20 | 20
328.75101 | 15 | 99.17412 | 20 | 20
329.75201 | 15.05 | 99.173 | 20 | 20
330.75101 | 15.1 | 99.17203 | 20 | 20
331.74899 | 15.15 | 99.17134 | 20 | 20
332.74799 | 15.2 | 99.17009 | 20 | 20
333.74799 | 15.25 | 99.16939 | 20 | 20
334.74799 | 15.3 | 99.16856 | 20 | 20
335.74701 | 15.35 | 99.16773 | 20 | 20
336.746 | 15.4 | 99.16661 | 20 | 20
337.74399 | 15.45 | 99.16523 | 20 | 20
338.74301 | 15.5 | 99.16356 | 20 | 20
339.74399 | 15.55 | 99.16203 | 20 | 20
340.74399 | 15.6 | 99.16134 | 20 | 20
341.745 | 15.65 | 99.16106 | 20 | 20
342.745 | 15.7 | 99.16078 | 20 | 20
343.74399 | 15.75 | 99.15981 | 20 | 20
344.74301 | 15.8 | 99.1587 | 20 | 20
345.74399 | 15.85 | 99.15814 | 20 | 20
346.74301 | 15.9 | 99.15745 | 20 | 20
347.74301 | 15.95 | 99.15633 | 20 | 20
348.741 | 16 | 99.15495 | 20 | 20
349.73801 | 16.05 | 99.15383 | 20 | 20
350.73599 | 16.1 | 99.15244 | 20 | 20
351.73401 | 16.15 | 99.15036 | 20 | 20
352.73001 | 16.2 | 99.14855 | 20 | 20
353.728 | 16.25 | 99.14772 | 20 | 20
354.72501 | 16.3 | 99.14675 | 20 | 20
355.72501 | 16.35 | 99.14633 | 20 | 20
356.724 | 16.4 | 99.14592 | 20 | 20
357.72601 | 16.45 | 99.14467 | 20 | 20
358.72501 | 16.5 | 99.14369 | 20 | 20
359.72299 | 16.55 | 99.1423 | 20 | 20
360.72501 | 16.6 | 99.14119 | 20 | 20
361.72601 | 16.65 | 99.14022 | 20 | 20
362.72501 | 16.7 | 99.13953 | 20 | 20
363.724 | 16.75 | 99.13897 | 20 | 20
364.72 | 16.8 | 99.138 | 20 | 20
365.716 | 16.85 | 99.1355 | 20 | 20
366.715 | 16.9 | 99.13369 | 20 | 20
367.715 | 16.95 | 99.13244 | 20 | 20
368.71701 | 17 | 99.13133 | 20 | 20
369.71399 | 17.05 | 99.13022 | 20 | 20
370.715 | 17.1 | 99.12911 | 20 | 20
371.71399 | 17.15 | 99.12758 | 20 | 20
372.71301 | 17.2 | 99.12674 | 20 | 20
373.71201 | 17.25 | 99.12591 | 20 | 20
374.70901 | 17.3 | 99.12522 | 20 | 20
375.70999 | 17.35 | 99.12355 | 20 | 20
376.70801 | 17.4 | 99.12188 | 20 | 20
377.70901 | 17.45 | 99.12105 | 20 | 20
378.70801 | 17.5 | 99.12022 | 20 | 20
379.70801 | 17.55 | 99.11938 | 20 | 20
380.70599 | 17.6 | 99.11841 | 20 | 20
381.70499 | 17.65 | 99.11716 | 20 | 20
382.702 | 17.7 | 99.11605 | 20 | 20
383.69901 | 17.75 | 99.11396 | 20 | 20
384.69601 | 17.8 | 99.1123 | 20 | 20
385.694 | 17.85 | 99.11091 | 20 | 20
386.69101 | 17.9 | 99.1091 | 20 | 20
387.69 | 17.95 | 99.10799 | 20 | 20
388.68799 | 18 | 99.10702 | 20 | 20
389.689 | 18.05 | 99.10618 | 20 | 20
390.686 | 18.1 | 99.10563 | 20 | 20
391.685 | 18.15 | 99.10452 | 20 | 20
392.68301 | 18.2 | 99.10327 | 20 | 20
393.68201 | 18.25 | 99.10132 | 20 | 20
394.67899 | 18.3 | 99.10007 | 20 | 20
395.67899 | 18.35 | 99.09965 | 20 | 20
396.67499 | 18.4 | 99.09938 | 20 | 20
397.67401 | 18.45 | 99.09799 | 20 | 20
398.67001 | 18.5 | 99.09632 | 20 | 20
399.67001 | 18.55 | 99.09507 | 20 | 20
400.66901 | 18.6 | 99.09396 | 20 | 20
401.664 | 18.65 | 99.09229 | 20 | 20
402.66299 | 18.7 | 99.09035 | 20 | 20
403.66199 | 18.75 | 99.08882 | 20 | 20
404.66101 | 18.8 | 99.08715 | 20 | 20
405.659 | 18.85 | 99.08576 | 20 | 20
406.65799 | 18.9 | 99.08437 | 20 | 20
407.655 | 18.95 | 99.08354 | 20 | 20
408.65201 | 19 | 99.08215 | 20 | 20
409.64999 | 19.05 | 99.08104 | 20 | 20
410.64999 | 19.1 | 99.08048 | 20 | 20
411.647 | 19.15 | 99.07965 | 20 | 20
412.64401 | 19.2 | 99.07868 | 20 | 20
413.64301 | 19.25 | 99.07673 | 20 | 20
414.642 | 19.3 | 99.07479 | 20 | 20
415.638 | 19.35 | 99.07298 | 20 | 20
416.63501 | 19.4 | 99.07173 | 20 | 20
417.63 | 19.45 | 99.07104 | 20 | 20
418.62701 | 19.5 | 99.07006 | 20 | 20
419.629 | 19.55 | 99.06937 | 20 | 20
420.62799 | 19.6 | 99.06784 | 20 | 20
421.62201 | 19.65 | 99.06631 | 20 | 20
422.62299 | 19.7 | 99.06326 | 20 | 20
423.621 | 19.75 | 99.06159 | 20 | 20
424.62201 | 19.8 | 99.06048 | 20 | 20
425.621 | 19.85 | 99.05895 | 20 | 20
426.621 | 19.9 | 99.05812 | 20 | 20
427.61899 | 19.95 | 99.05756 | 20 | 20
428.61801 | 20 | 99.05659 | 20 | 20
429.61801 | 20.05 | 99.05576 | 20 | 20
430.616 | 20.1 | 99.05395 | 20 | 20
431.61301 | 20.15 | 99.05256 | 20 | 20
432.61301 | 20.2 | 99.05145 | 20 | 20
433.61099 | 20.25 | 99.05006 | 20 | 20
434.60999 | 20.3 | 99.04812 | 20 | 20
435.608 | 20.35 | 99.04673 | 20 | 20
436.60699 | 20.4 | 99.0452 | 20 | 20
437.60699 | 20.45 | 99.04423 | 20 | 20
438.60699 | 20.5 | 99.04353 | 20 | 20
439.60699 | 20.55 | 99.04214 | 20 | 20
440.60501 | 20.6 | 99.04089 | 20 | 20
441.603 | 20.65 | 99.03853 | 20 | 20
442.60001 | 20.7 | 99.037 | 20 | 20
443.59799 | 20.75 | 99.03561 | 20 | 20
444.59601 | 20.8 | 99.03395 | 20 | 20
445.59399 | 20.85 | 99.03131 | 20 | 20
446.59299 | 20.9 | 99.02964 | 20 | 20
447.59299 | 20.95 | 99.02936 | 20 | 20
448.59601 | 21 | 99.02922 | 20 | 20
449.59601 | 21.05 | 99.02825 | 20 | 20
450.599 | 21.1 | 99.02617 | 20 | 20
451.59698 | 21.15 | 99.02339 | 20 | 20
452.595 | 21.2 | 99.02144 | 20 | 20
453.59299 | 21.25 | 99.02005 | 20 | 20
454.59201 | 21.3 | 99.01825 | 20 | 20
455.591 | 21.35 | 99.01714 | 20 | 20
456.58701 | 21.4 | 99.01519 | 20 | 20
457.58401 | 21.45 | 99.01325 | 20 | 20
458.582 | 21.5 | 99.01186 | 20 | 20
459.578 | 21.55 | 99.01005 | 20 | 20
460.57901 | 21.6 | 99.00866 | 20 | 20
461.57999 | 21.65 | 99.00644 | 20 | 20
462.578 | 21.7 | 99.00477 | 20 | 20
463.58099 | 21.75 | 99.00324 | 20 | 20
464.57999 | 21.8 | 99.0013 | 20 | 20
465.578 | 21.85 | 98.99935 | 20 | 20
466.57599 | 21.9 | 98.9981 | 20 | 20
467.573 | 21.95 | 98.99699 | 20 | 20
468.56799 | 22 | 98.99616 | 20 | 20
469.56299 | 22.05 | 98.99477 | 20 | 20
470.55701 | 22.1 | 98.9931 | 20 | 20
471.55301 | 22.15 | 98.99157 | 20 | 20
472.548 | 22.2 | 98.98963 | 20 | 20
473.547 | 22.25 | 98.9881 | 20 | 20
474.54199 | 22.3 | 98.98657 | 20 | 20
475.53699 | 22.35 | 98.98477 | 20 | 20
476.53699 | 22.4 | 98.98254 | 20 | 20
477.534 | 22.45 | 98.98074 | 20 | 20
478.53201 | 22.5 | 98.97865 | 20 | 20
479.53 | 22.55 | 98.97713 | 20 | 20
480.52802 | 22.6 | 98.97602 | 20 | 20
481.526 | 22.65 | 98.97407 | 20 | 20
482.52399 | 22.7 | 98.97171 | 20 | 20
483.521 | 22.75 | 98.96893 | 20 | 20
484.51901 | 22.8 | 98.96796 | 20 | 20
485.51801 | 22.85 | 98.96671 | 20 | 20
486.51599 | 22.9 | 98.96546 | 20 | 20
487.51501 | 22.95 | 98.96379 | 20 | 20
488.51199 | 23 | 98.96171 | 20 | 20
489.508 | 23.05 | 98.95962 | 20 | 20
490.50601 | 23.1 | 98.95768 | 20 | 20
491.50299 | 23.15 | 98.95559 | 20 | 20
492.50101 | 23.2 | 98.95295 | 20 | 20
493.496 | 23.25 | 98.95101 | 20 | 20
494.49799 | 23.3 | 98.94879 | 20 | 20
495.5 | 23.35 | 98.94531 | 20 | 20
496.49799 | 23.4 | 98.94476 | 20 | 20
497.50201 | 23.45 | 98.94323 | 20 | 20
498.505 | 23.5 | 98.94156 | 20 | 20
499.50601 | 23.55 | 98.94031 | 20 | 20
500.50299 | 23.6 | 98.93878 | 20 | 20
501.504 | 23.65 | 98.93684 | 20 | 20
502.504 | 23.7 | 98.93517 | 20 | 20
503.50201 | 23.75 | 98.93351 | 20 | 20
504.50201 | 23.8 | 98.93128 | 20 | 20
505.5 | 23.85 | 98.93045 | 20 | 20
506.49899 | 23.9 | 98.92892 | 20 | 20
507.49799 | 23.95 | 98.92725 | 20 | 20
508.50101 | 24 | 98.92545 | 20 | 20
509.5 | 24.05 | 98.92364 | 20 | 20
510.50101 | 24.1 | 98.92142 | 20 | 20
511.5 | 24.15 | 98.91906 | 20 | 20
512.49799 | 24.2 | 98.91697 | 20 | 20
513.49597 | 24.25 | 98.91475 | 20 | 20
514.49402 | 24.3 | 98.91197 | 20 | 20
515.49298 | 24.35 | 98.9085 | 20 | 20
516.49402 | 24.4 | 98.90628 | 20 | 20
517.495 | 24.45 | 98.90475 | 20 | 20
518.49597 | 24.5 | 98.90308 | 20 | 20
519.49597 | 24.55 | 98.90155 | 20 | 20
520.49402 | 24.6 | 98.89975 | 20 | 20
521.49103 | 24.65 | 98.8978 | 20 | 20
522.49103 | 24.7 | 98.89586 | 20 | 20
523.48901 | 24.75 | 98.89405 | 20 | 20
524.48798 | 24.8 | 98.89072 | 20 | 20
525.48401 | 24.85 | 98.88697 | 20 | 20
526.48102 | 24.9 | 98.88349 | 20 | 20
527.48401 | 24.95 | 98.88058 | 20 | 20
528.48102 | 25 | 98.87822 | 20 | 20
529.47998 | 25.05 | 98.87655 | 20 | 20
530.47998 | 25.1 | 98.87405 | 20 | 20
531.47803 | 25.15 | 98.87044 | 20 | 20
532.47498 | 25.2 | 98.86877 | 20 | 20
533.47198 | 25.25 | 98.8653 | 20 | 20
534.47101 | 25.3 | 98.86224 | 20 | 20
535.46899 | 25.35 | 98.85932 | 20 | 20
536.466 | 25.4 | 98.8564 | 20 | 20
537.46301 | 25.45 | 98.8539 | 20 | 20
538.46301 | 25.5 | 98.85126 | 20 | 20
539.46002 | 25.55 | 98.8496 | 20 | 20
540.461 | 25.6 | 98.84696 | 20 | 20
541.45801 | 25.65 | 98.84529 | 20 | 20
542.46198 | 25.7 | 98.84223 | 20 | 20
543.45599 | 25.75 | 98.83918 | 20 | 20
544.45599 | 25.8 | 98.83668 | 20 | 20
545.45502 | 25.85 | 98.83376 | 20 | 20
546.45398 | 25.9 | 98.82959 | 20 | 20
547.45203 | 25.95 | 98.82487 | 20 | 20
548.44897 | 26 | 98.82112 | 20 | 20
549.448 | 26.05 | 98.81695 | 20 | 20
550.448 | 26.1 | 98.81348 | 20 | 20
551.44702 | 26.15 | 98.80973 | 20 | 20
552.44397 | 26.2 | 98.80709 | 20 | 20
553.44098 | 26.25 | 98.8032 | 20 | 20
554.43799 | 26.3 | 98.7975 | 20 | 20
555.44 | 26.35 | 98.79125 | 20 | 20
556.43701 | 26.4 | 98.78625 | 20 | 20
557.43701 | 26.45 | 98.78389 | 20 | 20
558.435 | 26.5 | 98.78069 | 20 | 20
559.435 | 26.55 | 98.77708 | 20 | 20
560.435 | 26.6 | 98.77389 | 20 | 20
561.43402 | 26.65 | 98.77 | 20 | 20
562.43201 | 26.7 | 98.7668 | 20 | 20
563.43201 | 26.75 | 98.76319 | 20 | 20
564.42999 | 26.8 | 98.75985 | 20 | 20
565.43201 | 26.85 | 98.7543 | 20 | 20
566.43103 | 26.9 | 98.7493 | 20 | 20
567.42999 | 26.95 | 98.74374 | 20 | 20
568.42603 | 27 | 98.73763 | 20 | 20
569.42401 | 27.05 | 98.73346 | 20 | 20
570.42297 | 27.1 | 98.72693 | 20 | 20
571.422 | 27.15 | 98.72082 | 20 | 20
572.422 | 27.2 | 98.71609 | 20 | 20
573.422 | 27.25 | 98.71012 | 20 | 20
574.41998 | 27.3 | 98.70318 | 20 | 20
575.42102 | 27.35 | 98.69609 | 20 | 20
576.41998 | 27.4 | 98.69164 | 20 | 20
577.42401 | 27.45 | 98.68706 | 20 | 20
578.42401 | 27.5 | 98.68109 | 20 | 20
579.42603 | 27.55 | 98.67664 | 20 | 20
580.427 | 27.6 | 98.67178 | 20 | 20
581.42499 | 27.65 | 98.66581 | 20 | 20
582.422 | 27.7 | 98.6583 | 20 | 20
583.422 | 27.75 | 98.65177 | 20 | 20
584.42297 | 27.8 | 98.64705 | 20 | 20
585.422 | 27.85 | 98.64038 | 20 | 20
586.42297 | 27.9 | 98.63399 | 20 | 20
587.422 | 27.95 | 98.6276 | 20 | 20
588.422 | 28 | 98.62343 | 20 | 20
589.422 | 28.05 | 98.61788 | 20 | 20
590.422 | 28.1 | 98.61288 | 20 | 20
591.42102 | 28.15 | 98.60565 | 20 | 20
592.41803 | 28.2 | 98.59885 | 20 | 20
593.41901 | 28.25 | 98.5919 | 20 | 20
594.41998 | 28.3 | 98.58634 | 20 | 20
595.422 | 28.35 | 98.58106 | 20 | 20
596.42401 | 28.4 | 98.57398 | 20 | 20
597.42798 | 28.45 | 98.56801 | 20 | 20
598.42999 | 28.5 | 98.56398 | 20 | 20
599.42798 | 28.55 | 98.56023 | 20 | 20
600.42499 | 28.6 | 98.5555 | 20 | 20
601.41602 | 28.65 | 98.54828 | 20 | 20
602.40601 | 28.7 | 98.5398 | 20 | 20
603.396 | 28.75 | 98.53341 | 20 | 20
604.388 | 28.8 | 98.52536 | 20 | 20
605.383 | 28.85 | 98.52091 | 20 | 20
606.38098 | 28.9 | 98.51424 | 20 | 20
607.37903 | 28.95 | 98.5073 | 20 | 20
608.38098 | 29 | 98.5016 | 20 | 20
609.38202 | 29.05 | 98.49702 | 20 | 20
610.38397 | 29.1 | 98.49035 | 20 | 20
611.38501 | 29.15 | 98.4834 | 20 | 20
612.38397 | 29.2 | 98.47854 | 20 | 20
613.38397 | 29.25 | 98.47215 | 20 | 20
614.38202 | 29.3 | 98.46757 | 20 | 20
615.37799 | 29.35 | 98.46201 | 20 | 20
616.375 | 29.4 | 98.45604 | 20 | 20
617.37598 | 29.45 | 98.45089 | 20 | 20
618.375 | 29.5 | 98.44409 | 20 | 20
619.37402 | 29.55 | 98.43686 | 20 | 20
620.37402 | 29.6 | 98.43186 | 20 | 20
621.375 | 29.65 | 98.42492 | 20 | 20
622.375 | 29.7 | 98.41992 | 20 | 20
623.375 | 29.75 | 98.41436 | 20 | 20
624.375 | 29.8 | 98.41005 | 20 | 20
625.37598 | 29.85 | 98.40338 | 20 | 20
626.37598 | 29.9 | 98.39741 | 20 | 20
627.37299 | 29.95 | 98.39074 | 20 | 20
628.37097 | 30 | 98.38477 | 20 | 20
629.36902 | 30.05 | 98.37838 | 20 | 20
630.36603 | 30.1 | 98.37018 | 20 | 20
631.36603 | 30.15 | 98.36282 | 20 | 20
632.36401 | 30.2 | 98.35393 | 20 | 20
633.362 | 30.25 | 98.34587 | 20 | 20
634.36298 | 30.3 | 98.33892 | 20 | 20
635.36298 | 30.35 | 98.33212 | 20 | 20
636.36401 | 30.4 | 98.32517 | 20 | 20
637.36401 | 30.45 | 98.31684 | 20 | 20
638.36298 | 30.5 | 98.30725 | 20 | 20
639.36298 | 30.55 | 98.29892 | 20 | 20
640.35901 | 30.6 | 98.29128 | 20 | 20
641.35602 | 30.65 | 98.28225 | 20 | 20
642.35498 | 30.7 | 98.27349 | 20 | 20
643.35498 | 30.75 | 98.26405 | 20 | 20
644.35199 | 30.8 | 98.25238 | 20 | 20
645.349 | 30.85 | 98.24237 | 20 | 20
646.349 | 30.9 | 98.22987 | 20 | 20
647.349 | 30.95 | 98.21876 | 20 | 20
648.34497 | 31 | 98.20459 | 20 | 20
649.349 | 31.05 | 98.19486 | 20 | 20
650.34802 | 31.1 | 98.18542 | 20 | 20
651.34497 | 31.15 | 98.17403 | 20 | 20
652.34497 | 31.2 | 98.16138 | 20 | 20
653.34399 | 31.25 | 98.14791 | 20 | 20
654.34497 | 31.3 | 98.13388 | 20 | 20
655.34198 | 31.35 | 98.11985 | 20 | 20
656.34198 | 31.4 | 98.10734 | 20 | 20
657.34601 | 31.45 | 98.09373 | 20 | 20
658.34198 | 31.5 | 98.08025 | 20 | 20
659.341 | 31.55 | 98.06442 | 20 | 20
660.33801 | 31.6 | 98.04677 | 20 | 20
661.33698 | 31.65 | 98.02997 | 20 | 20
662.33502 | 31.7 | 98.01302 | 20 | 20
663.33301 | 31.75 | 97.99426 | 20 | 20
664.33099 | 31.8 | 97.97704 | 20 | 20
665.328 | 31.85 | 97.95814 | 20 | 20
666.32599 | 31.9 | 97.93883 | 20 | 20
667.323 | 31.95 | 97.91994 | 20 | 20
668.323 | 32 | 97.89966 | 20 | 20
669.32202 | 32.05 | 97.88188 | 20 | 20
670.32202 | 32.1 | 97.86173 | 20 | 20
671.32501 | 32.15 | 97.84145 | 20 | 20
672.32397 | 32.2 | 97.81825 | 20 | 20
673.323 | 32.25 | 97.79463 | 20 | 20
674.32202 | 32.3 | 97.77116 | 20 | 20
675.32397 | 32.35 | 97.74851 | 20 | 20
676.32001 | 32.4 | 97.7249 | 20 | 20
677.32001 | 32.45 | 97.70072 | 20 | 20
678.31598 | 32.5 | 97.67808 | 20 | 20
679.31403 | 32.55 | 97.6521 | 20 | 20
680.31403 | 32.6 | 97.62696 | 20 | 20
681.31097 | 32.65 | 97.59862 | 20 | 20
682.31097 | 32.7 | 97.57083 | 20 | 20
683.31 | 32.75 | 97.54194 | 20 | 20
684.30603 | 32.8 | 97.51374 | 20 | 20
685.30798 | 32.85 | 97.48248 | 20 | 20
686.30499 | 32.9 | 97.45303 | 20 | 20
687.30298 | 32.95 | 97.42274 | 20 | 20
688.30103 | 33 | 97.39232 | 20 | 20
689.29901 | 33.05 | 97.35648 | 20 | 20
690.297 | 33.1 | 97.32536 | 20 | 20
691.29498 | 33.15 | 97.29077 | 20 | 20
692.29401 | 33.2 | 97.25659 | 20 | 20
693.29303 | 33.25 | 97.22034 | 20 | 20
694.29102 | 33.3 | 97.14712 | 20 | 20
695.29102 | 33.35 | 97.12351 | 20 | 20
696.289 | 33.4 | 97.09364 | 20 | 20
697.28802 | 33.45 | 97.06127 | 20 | 20
698.28497 | 33.5 | 96.98667 | 20 | 20
699.284 | 33.55 | 96.96111 | 20 | 20
700.28003 | 33.6 | 96.92916 | 20 | 20
701.27698 | 33.65 | 96.86553 | 20 | 20
702.27502 | 33.7 | 96.83552 | 20 | 20
703.27197 | 33.75 | 96.77384 | 20 | 20
704.27197 | 33.8 | 96.74398 | 20 | 20
705.26801 | 33.85 | 96.67465 | 20 | 20
706.271 | 33.9 | 96.62548 | 20 | 20
707.26898 | 33.95 | 96.58866 | 20 | 20
708.26898 | 34 | 96.54337 | 20 | 20
709.26801 | 34.05 | 96.48072 | 20 | 20
710.26599 | 34.1 | 96.42835 | 20 | 20
711.26501 | 34.15 | 96.37361 | 20 | 20
712.26099 | 34.2 | 96.31624 | 20 | 20
713.25897 | 34.25 | 96.26887 | 20 | 20
714.25598 | 34.3 | 96.2083 | 20 | 20
715.25702 | 34.35 | 96.15148 | 20 | 20
716.25403 | 34.4 | 96.09188 | 20 | 20
717.25403 | 34.45 | 96.03326 | 20 | 20
718.25403 | 34.5 | 95.97269 | 20 | 20
719.25201 | 34.55 | 95.90795 | 20 | 20
720.25 | 34.6 | 95.84335 | 20 | 20
721.24701 | 34.65 | 95.78251 | 20 | 20
722.24402 | 34.7 | 95.7111 | 20 | 20
723.242 | 34.75 | 95.64497 | 20 | 20
724.237 | 34.8 | 95.57468 | 20 | 20
725.23401 | 34.85 | 95.50564 | 20 | 20
726.23199 | 34.9 | 95.4359 | 20 | 20
727.229 | 34.95 | 95.3606 | 20 | 20
728.22803 | 35 | 95.28184 | 20 | 20
729.229 | 35.05 | 95.21307 | 20 | 20
730.22699 | 35.1 | 95.13514 | 20 | 20
731.22803 | 35.15 | 95.05692 | 20 | 20
732.22699 | 35.2 | 94.97663 | 20 | 20
733.22302 | 35.25 | 94.8923 | 20 | 20
734.21997 | 35.3 | 94.81298 | 20 | 20
735.21698 | 35.35 | 94.73032 | 20 | 20
736.21399 | 35.4 | 94.646 | 20 | 20
737.21503 | 35.45 | 94.55667 | 20 | 20
738.21698 | 35.5 | 94.47054 | 20 | 20
739.21503 | 35.55 | 94.38024 | 20 | 20
740.21399 | 35.6 | 94.28841 | 20 | 20
741.21399 | 35.65 | 94.19937 | 20 | 20
742.211 | 35.7 | 94.10573 | 20 | 20
743.20801 | 35.75 | 94.01071 | 20 | 20
744.20398 | 35.8 | 93.90805 | 20 | 20
745.20203 | 35.85 | 93.81219 | 20 | 20
746.20398 | 35.9 | 93.71342 | 20 | 20
747.203 | 35.95 | 93.61062 | 20 | 20
748.20398 | 36 | 93.50698 | 20 | 20
749.20398 | 36.05 | 93.40113 | 20 | 20
750.20697 | 36.1 | 93.29902 | 20 | 20
751.20898 | 36.15 | 93.19469 | 20 | 20
752.20898 | 36.2 | 93.08842 | 20 | 20
753.20697 | 36.25 | 92.97631 | 20 | 20
754.20697 | 36.3 | 92.86323 | 20 | 20
755.20898 | 36.35 | 92.75139 | 20 | 20
756.20801 | 36.4 | 92.63887 | 20 | 20
757.20697 | 36.45 | 92.52509 | 20 | 20
758.20898 | 36.5 | 92.40604 | 20 | 20
759.20801 | 36.55 | 92.28851 | 20 | 20
760.211 | 36.6 | 92.16709 | 20 | 20
761.211 | 36.65 | 92.04623 | 20 | 20
762.21301 | 36.7 | 91.92815 | 20 | 20
763.21399 | 36.75 | 91.80145 | 20 | 20
764.21698 | 36.8 | 91.67809 | 20 | 20
765.22302 | 36.85 | 91.55181 | 20 | 20
766.22601 | 36.9 | 91.4247 | 20 | 20
767.23199 | 36.95 | 91.30176 | 20 | 20
768.23798 | 37 | 91.17978 | 20 | 20
769.24103 | 37.05 | 91.05073 | 20 | 20
770.24402 | 37.1 | 90.92056 | 20 | 20
771.24402 | 37.15 | 90.78844 | 20 | 20
772.24701 | 37.2 | 90.65383 | 20 | 20
773.25098 | 37.25 | 90.52616 | 20 | 20
774.25598 | 37.3 | 90.39127 | 20 | 20
775.263 | 37.35 | 90.26082 | 20 | 20
776.26898 | 37.4 | 90.1251 | 20 | 20
777.27399 | 37.45 | 89.99187 | 20 | 20
778.28101 | 37.5 | 89.85392 | 20 | 20
779.284 | 37.55 | 89.72098 | 20 | 20
780.28998 | 37.6 | 89.5865 | 20 | 20
781.29303 | 37.65 | 89.45481 | 20 | 20
782.297 | 37.7 | 89.31672 | 20 | 20
783.30499 | 37.75 | 89.18335 | 20 | 20
784.31097 | 37.8 | 89.0493 | 20 | 20
785.31799 | 37.85 | 88.91385 | 20 | 20
786.32898 | 37.9 | 88.77784 | 20 | 20
787.33698 | 37.95 | 88.64504 | 20 | 20
788.34802 | 38 | 88.51528 | 20 | 20
789.35797 | 38.05 | 88.38192 | 20 | 20
790.37 | 38.1 | 88.24842 | 20 | 20
791.38098 | 38.15 | 88.12589 | 20 | 20
792.39301 | 38.2 | 88.00031 | 20 | 20
793.40601 | 38.25 | 87.87375 | 20 | 20
794.41699 | 38.3 | 87.75219 | 20 | 20
795.42999 | 38.35 | 87.63092 | 20 | 20
796.44098 | 38.4 | 87.51394 | 20 | 20
797.45898 | 38.45 | 87.39892 | 20 | 20
798.46997 | 38.5 | 87.29098 | 20 | 20
799.48401 | 38.55 | 87.18901 | 20 | 20
800.50098 | 38.6 | 87.08662 | 20 | 20
801.51398 | 38.65 | 86.99438 | 20 | 20
802.52899 | 38.7 | 86.9063 | 20 | 20
803.54602 | 38.75 | 86.83004 | 20 | 20
804.565 | 38.8 | 86.75641 | 20 | 20
805.58301 | 38.85 | 86.69403 | 20 | 20
806.60303 | 38.9 | 86.64444 | 20 | 20
807.62299 | 38.95 | 86.62082 | 20 | 20
808.64001 | 39 | 86.59429 | 20 | 20
809.66101 | 39.05 | 86.58193 | 20 | 20
810.672 | 39.1 | 86.57373 | 20 | 20
811.67297 | 39.15 | 86.56595 | 20 | 20
812.65997 | 39.2 | 86.56206 | 20 | 20
813.64301 | 39.25 | 86.55747 | 20 | 20
814.61902 | 39.3 | 86.5565 | 20 | 20
815.591 | 39.35 | 86.55359 | 20 | 20
816.56299 | 39.4 | 86.55192 | 20 | 20
817.534 | 39.45 | 86.5497 | 20 | 20
818.50897 | 39.5 | 86.54664 | 20 | 20
819.48499 | 39.55 | 86.54497 | 20 | 20
820.46399 | 39.6 | 86.54344 | 20 | 20
821.44202 | 39.65 | 86.54205 | 20 | 20
822.42401 | 39.7 | 86.54067 | 20 | 20
823.40601 | 39.75 | 86.53955 | 20 | 20
824.388 | 39.8 | 86.539 | 20 | 20
825.37201 | 39.85 | 86.53789 | 20 | 20
826.35602 | 39.9 | 86.53594 | 20 | 20
827.34003 | 39.95 | 86.53455 | 20 | 20
828.32501 | 40 | 86.53344 | 20 | 20
829.31201 | 40.05 | 86.53205 | 20 | 20
830.30103 | 40.1 | 86.52983 | 20 | 20
831.28998 | 40.15 | 86.52816 | 20 | 20
832.27802 | 40.2 | 86.52705 | 20 | 20
833.26898 | 40.25 | 86.52497 | 20 | 20
834.258 | 40.3 | 86.52372 | 20 | 20
835.25098 | 40.35 | 86.52011 | 20 | 20
836.24103 | 40.4 | 86.51844 | 20 | 20
837.23102 | 40.45 | 86.51608 | 20 | 20
838.22302 | 40.5 | 86.51385 | 20 | 20
839.21698 | 40.55 | 86.5126 | 20 | 20
840.21002 | 40.6 | 86.5108 | 20 | 20
841.20599 | 40.65 | 86.50941 | 20 | 20
842.203 | 40.7 | 86.50816 | 20 | 20
843.20099 | 40.75 | 86.50705 | 20 | 20
844.19598 | 40.8 | 86.50635 | 20 | 20
845.19202 | 40.85 | 86.50469 | 20 | 20
846.18597 | 40.9 | 86.5026 | 20 | 20
847.18402 | 40.95 | 86.50066 | 20 | 20
848.17999 | 41 | 86.49955 | 20 | 20
849.17999 | 41.05 | 86.49829 | 20 | 20
850.17499 | 41.1 | 86.49649 | 20 | 20
851.17401 | 41.15 | 86.49482 | 20 | 20
852.172 | 41.2 | 86.49232 | 20 | 20
853.16901 | 41.25 | 86.49065 | 20 | 20
854.16803 | 41.3 | 86.48913 | 20 | 20
855.164 | 41.35 | 86.48843 | 20 | 20
856.16302 | 41.4 | 86.48788 | 20 | 20
857.159 | 41.45 | 86.48565 | 20 | 20
858.15698 | 41.5 | 86.48121 | 20 | 20
859.15503 | 41.55 | 86.4794 | 20 | 20
860.15399 | 41.6 | 86.47746 | 20 | 20
861.15302 | 41.65 | 86.47579 | 20 | 20
862.151 | 41.7 | 86.47426 | 20 | 20
863.14899 | 41.75 | 86.47273 | 20 | 20
864.14697 | 41.8 | 86.47065 | 20 | 20
865.146 | 41.85 | 86.4687 | 20 | 20
866.146 | 41.9 | 86.46815 | 20 | 20
867.14502 | 41.95 | 86.46745 | 20 | 20
868.14398 | 42 | 86.4669 | 20 | 20
869.13898 | 42.05 | 86.46607 | 20 | 20
870.13702 | 42.1 | 86.46259 | 20 | 20
871.13501 | 42.15 | 86.46051 | 20 | 20
872.13501 | 42.2 | 86.45926 | 20 | 20
873.13202 | 42.25 | 86.45759 | 20 | 20
874.125 | 42.3 | 86.45565 | 20 | 20
875.12201 | 42.35 | 86.4537 | 20 | 20
876.117 | 42.4 | 86.45176 | 20 | 20
877.11102 | 42.45 | 86.44967 | 20 | 20
878.10602 | 42.5 | 86.44773 | 20 | 20
879.10101 | 42.55 | 86.44648 | 20 | 20
880.09698 | 42.6 | 86.44509 | 20 | 20
881.091 | 42.65 | 86.44467 | 20 | 20
882.08801 | 42.7 | 86.44481 | 20 | 20
883.08398 | 42.75 | 86.44467 | 20 | 20
884.07397 | 42.8 | 86.44314 | 20 | 20
885.06403 | 42.85 | 86.4412 | 20 | 20
886.05902 | 42.9 | 86.43828 | 20 | 20
887.05298 | 42.95 | 86.43467 | 20 | 20
888.04999 | 43 | 86.43217 | 20 | 20
889.03998 | 43.05 | 86.4312 | 20 | 20
890.03302 | 43.1 | 86.43008 | 20 | 20
891.02399 | 43.15 | 86.42925 | 20 | 20
892.01703 | 43.2 | 86.42786 | 20 | 20
893.00702 | 43.25 | 86.42661 | 20 | 20
894 | 43.3 | 86.42467 | 20 | 20
894.995 | 43.35 | 86.42342 | 20 | 20
895.98999 | 43.4 | 86.42203 | 20 | 20
896.98401 | 43.45 | 86.41994 | 20 | 20
897.97699 | 43.5 | 86.41939 | 20 | 20
898.97198 | 43.55 | 86.418 | 20 | 20
899.97198 | 43.6 | 86.41689 | 20 | 20
900.966 | 43.65 | 86.41675 | 20 | 20
901.96399 | 43.7 | 86.41522 | 20 | 20
902.96002 | 43.75 | 86.41397 | 20 | 20
903.961 | 43.8 | 86.41383 | 20 | 20
904.961 | 43.85 | 86.41411 | 20 | 20
905.95898 | 43.9 | 86.41383 | 20 | 20
906.95599 | 43.95 | 86.41202 | 20 | 20
907.95203 | 44 | 86.40758 | 20 | 20
908.94897 | 44.05 | 86.40577 | 20 | 20
909.948 | 44.1 | 86.40383 | 20 | 20
910.94702 | 44.15 | 86.40188 | 20 | 20
911.94397 | 44.2 | 86.39952 | 20 | 20
912.94202 | 44.25 | 86.39869 | 20 | 20
913.94 | 44.3 | 86.39841 | 20 | 20
914.93903 | 44.35 | 86.39758 | 20 | 20
915.93597 | 44.4 | 86.39605 | 20 | 20
916.93597 | 44.45 | 86.39355 | 20 | 20
917.935 | 44.5 | 86.39271 | 20 | 20
918.93402 | 44.55 | 86.39299 | 20 | 20
919.93298 | 44.6 | 86.39216 | 20 | 20
920.93201 | 44.65 | 86.39049 | 20 | 20
921.93298 | 44.7 | 86.3891 | 20 | 20
922.93201 | 44.75 | 86.38813 | 20 | 20
923.93201 | 44.8 | 86.38771 | 20 | 20
924.93298 | 44.85 | 86.3873 | 20 | 20
925.93402 | 44.9 | 86.38632 | 20 | 20
926.93103 | 44.95 | 86.38382 | 20 | 20
927.93298 | 45 | 86.38091 | 20 | 20
928.935 | 45.05 | 86.38063 | 20 | 20
929.93402 | 45.1 | 86.38035 | 20 | 20
930.93201 | 45.15 | 86.37938 | 20 | 20
931.93103 | 45.2 | 86.37841 | 20 | 20
932.92902 | 45.25 | 86.37757 | 20 | 20
933.92499 | 45.3 | 86.37729 | 20 | 20
934.92297 | 45.35 | 86.37674 | 20 | 20
935.92297 | 45.4 | 86.37452 | 20 | 20
936.91998 | 45.45 | 86.37118 | 20 | 20
937.91901 | 45.5 | 86.37174 | 20 | 20
938.91803 | 45.55 | 86.37146 | 20 | 20
939.91302 | 45.6 | 86.37035 | 20 | 20
940.91302 | 45.65 | 86.3691 | 20 | 20
941.90601 | 45.7 | 86.36799 | 20 | 20
942.90601 | 45.75 | 86.36729 | 20 | 20
943.90198 | 45.8 | 86.36618 | 20 | 20
944.89899 | 45.85 | 86.36507 | 20 | 20
945.896 | 45.9 | 86.36396 | 20 | 20
946.89301 | 45.95 | 86.36285 | 20 | 20
947.89001 | 46 | 86.36243 | 20 | 20
948.88501 | 46.05 | 86.36174 | 20 | 20
949.88397 | 46.1 | 86.36132 | 20 | 20
950.87799 | 46.15 | 86.36021 | 20 | 20
951.875 | 46.2 | 86.35924 | 20 | 20
952.87201 | 46.25 | 86.35854 | 20 | 20
953.86902 | 46.3 | 86.35785 | 20 | 20
954.86401 | 46.35 | 86.35687 | 20 | 20
955.85901 | 46.4 | 86.35604 | 20 | 20
956.85199 | 46.45 | 86.35493 | 20 | 20
957.84998 | 46.5 | 86.35382 | 20 | 20
958.84198 | 46.55 | 86.35229 | 20 | 20
959.83502 | 46.6 | 86.3509 | 20 | 20
960.83197 | 46.65 | 86.34951 | 20 | 20
961.82898 | 46.7 | 86.34757 | 20 | 20
962.82501 | 46.75 | 86.34632 | 20 | 20
963.81702 | 46.8 | 86.34465 | 20 | 20
964.81201 | 46.85 | 86.34229 | 20 | 20
965.80603 | 46.9 | 86.34076 | 20 | 20
966.80298 | 46.95 | 86.33951 | 20 | 20
967.79401 | 47 | 86.33923 | 20 | 20
968.79199 | 47.05 | 86.33826 | 20 | 20
969.78802 | 47.1 | 86.33631 | 20 | 20
970.78699 | 47.15 | 86.33492 | 20 | 20
971.78101 | 47.2 | 86.33437 | 20 | 20
972.77698 | 47.25 | 86.3334 | 20 | 20
973.77301 | 47.3 | 86.33298 | 20 | 20
974.76599 | 47.35 | 86.3327 | 20 | 20
975.76099 | 47.4 | 86.33159 | 20 | 20
976.75299 | 47.45 | 86.33048 | 20 | 20
977.74902 | 47.5 | 86.32951 | 20 | 20
978.745 | 47.55 | 86.32798 | 20 | 20
979.73901 | 47.6 | 86.32714 | 20 | 20
980.73401 | 47.65 | 86.32631 | 20 | 20
981.73199 | 47.7 | 86.32548 | 20 | 20
982.72699 | 47.75 | 86.32381 | 20 | 20
983.72302 | 47.8 | 86.32242 | 20 | 20
984.71802 | 47.85 | 86.31923 | 20 | 20
985.71399 | 47.9 | 86.317 | 20 | 20
986.70898 | 47.95 | 86.31381 | 20 | 20
987.70502 | 48 | 86.31339 | 20 | 20
988.69702 | 48.05 | 86.31506 | 20 | 20
989.69397 | 48.1 | 86.3152 | 20 | 20
990.69098 | 48.15 | 86.31436 | 20 | 20
991.68903 | 48.2 | 86.31311 | 20 | 20
992.68201 | 48.25 | 86.31061 | 20 | 20
993.67401 | 48.3 | 86.30756 | 20 | 20
994.67297 | 48.35 | 86.30589 | 20 | 20
995.66602 | 48.4 | 86.30519 | 20 | 20
996.66302 | 48.45 | 86.30519 | 20 | 20