## Sheet
#EXPORTTYPE: | DATA ALL
#FILE: | Org-Woll-15min .ngb-sta
#FORMAT: | NETZSCH5
#FTYPE: | UNICODE
#IDENTITY: | Org-Woll-15min
#MTYPE: | TG
#INSTRUMENT: | NETZSCH TG 309 Classic
#PROJECT: | CO2Valorize
#DATE/TIME: | 07/02/2026 13:56:17 (UTC+1)
#CORR. FILE:
#TEMPCAL: | 21-08-2025 14:31
#LABORATORY: | HIF
#OPERATOR: | Sahra
#REMARK:
#SAMPLE: | Org-Woll-15min
#SAMPLE MASS /mg: | 37.8921
#MATERIAL: | WOLL
#TYPE OF CRUCIBLE: | Al2O3 85 µl, open
#SAMPLE CRUCIBLE MASS /mg: | 134.36785
#REFERENCE CRUCIBLE MASS /mg:
#PURGE 1 MFC: | OXYGEN,252.5 ml/min
#PURGE 2 MFC: | NITROGEN,250.0 ml/min
#PROTECTIVE MFC: | NITROGEN,250.0 ml/min
#M.RANGE /mg: | 2000
#CORR. CODE: | 0
#RANGE: | 30°C/20.0(K/min)/1000°C
#SEGMENT: | S1/1
#SEG. 1: | 30°C/20.0(K/min)/1000°C
##Temp./°C | Time/min | Mass/% | Gas Flow(purge2)/(ml/min) | Gas Flow(protective)/(ml/min) | DTG/(%/min)
31.24 | 0 | 100 | 20 | 20 | -0.01310111
36.24 | 0.54761 | 100.0296 | 20 | 20 | 0.04048619
41.24 | 0.82695 | 100.03906 | 20 | 20 | 0.02689392
46.24 | 1.06935 | 100.04392 | 20 | 20 | 0.009183614
51.24 | 1.29757 | 100.04355 | 20 | 20 | -0.006441337
56.24 | 1.52065 | 100.04089 | 20 | 20 | -0.0191273
61.24 | 1.74331 | 100.03484 | 20 | 20 | -0.03114217
66.24 | 1.96821 | 100.02314 | 20 | 20 | -0.03900947
71.24 | 2.19638 | 100.01506 | 20 | 20 | -0.04556189
76.24 | 2.42844 | 100.00315 | 20 | 20 | -0.04689115
81.24 | 2.66426 | 99.99124 | 20 | 20 | -0.0452902
86.24 | 2.90325 | 99.97942 | 20 | 20 | -0.04331761
91.24 | 3.1447 | 99.97111 | 20 | 20 | -0.04144032
96.24 | 3.38842 | 99.96166 | 20 | 20 | -0.03941335
101.24 | 3.6343 | 99.9518 | 20 | 20 | -0.03822475
106.24 | 3.88163 | 99.94209 | 20 | 20 | -0.03674821
111.24 | 4.12999 | 99.93231 | 20 | 20 | -0.03358455
116.24 | 4.37905 | 99.92385 | 20 | 20 | -0.0341695
121.24 | 4.62844 | 99.9178 | 20 | 20 | -0.03038508
126.24 | 4.8779 | 99.90913 | 20 | 20 | -0.02952816
131.24 | 5.12731 | 99.90206 | 20 | 20 | -0.02902559
136.24 | 5.37694 | 99.89457 | 20 | 20 | -0.0285698
141.24 | 5.62638 | 99.88824 | 20 | 20 | -0.0260245
146.24 | 5.87585 | 99.88167 | 20 | 20 | -0.02606687
151.24 | 6.1252 | 99.87623 | 20 | 20 | -0.02525106
156.24 | 6.37463 | 99.86906 | 20 | 20 | -0.02574578
161.24 | 6.62453 | 99.86277 | 20 | 20 | -0.02546584
166.24 | 6.87444 | 99.85545 | 20 | 20 | -0.02579232
171.24 | 7.12422 | 99.84983 | 20 | 20 | -0.02495675
176.24 | 7.37407 | 99.8436 | 20 | 20 | -0.02703638
181.24 | 7.62378 | 99.8373 | 20 | 20 | -0.026611
186.24 | 7.87342 | 99.82938 | 20 | 20 | -0.02739426
191.24 | 8.12304 | 99.82253 | 20 | 20 | -0.02689101
196.24 | 8.37261 | 99.81609 | 20 | 20 | -0.02498213
201.24 | 8.62211 | 99.80999 | 20 | 20 | -0.02201859
206.24 | 8.87192 | 99.80471 | 20 | 20 | -0.02168818
211.24 | 9.12162 | 99.80069 | 20 | 20 | -0.02099052
216.24 | 9.37167 | 99.79468 | 20 | 20 | -0.01970757
221.24 | 9.62136 | 99.78915 | 20 | 20 | -0.0213593
226.24 | 9.87055 | 99.78516 | 20 | 20 | -0.01902649
231.24 | 10.12033 | 99.77884 | 20 | 20 | -0.01737953
236.24 | 10.37037 | 99.77542 | 20 | 20 | -0.01780552
241.24 | 10.62028 | 99.77186 | 20 | 20 | -0.01702863
246.24 | 10.8703 | 99.76723 | 20 | 20 | -0.01575801
251.24 | 11.1203 | 99.76222 | 20 | 20 | -0.01702032
256.24 | 11.37032 | 99.75904 | 20 | 20 | -0.01771569
261.24 | 11.62037 | 99.75562 | 20 | 20 | -0.01762626
266.24 | 11.87057 | 99.74994 | 20 | 20 | -0.01757218
271.24 | 12.12086 | 99.74491 | 20 | 20 | -0.01673105
276.24 | 12.37086 | 99.74124 | 20 | 20 | -0.01551474
281.24 | 12.62102 | 99.73805 | 20 | 20 | -0.014644
286.24 | 12.87132 | 99.73472 | 20 | 20 | -0.01462418
291.24 | 13.12145 | 99.73142 | 20 | 20 | -0.01518707
296.24 | 13.37182 | 99.72678 | 20 | 20 | -0.01503247
301.24 | 13.6223 | 99.72307 | 20 | 20 | -0.01555066
306.24 | 13.87263 | 99.71908 | 20 | 20 | -0.01503857
311.24 | 14.12284 | 99.71618 | 20 | 20 | -0.01542443
316.24 | 14.37323 | 99.71208 | 20 | 20 | -0.01449906
321.24 | 14.62355 | 99.70719 | 20 | 20 | -0.01331214
326.24 | 14.87403 | 99.70335 | 20 | 20 | -0.01186975
331.24 | 15.12423 | 99.70178 | 20 | 20 | -0.01271924
336.24 | 15.37453 | 99.69976 | 20 | 20 | -0.01177157
341.24 | 15.6249 | 99.69479 | 20 | 20 | -0.01277803
346.24 | 15.87478 | 99.6915 | 20 | 20 | -0.01621481
351.24 | 16.12532 | 99.68825 | 20 | 20 | -0.01709627
356.24 | 16.37569 | 99.68358 | 20 | 20 | -0.015894
361.24 | 16.62586 | 99.67766 | 20 | 20 | -0.0151228
366.24 | 16.87611 | 99.67447 | 20 | 20 | -0.01385
371.24 | 17.12636 | 99.67355 | 20 | 20 | -0.0126585
376.24 | 17.3764 | 99.66932 | 20 | 20 | -0.01144753
381.24 | 17.62676 | 99.6676 | 20 | 20 | -0.01333663
386.24 | 17.87727 | 99.66298 | 20 | 20 | -0.01439954
391.24 | 18.12769 | 99.6593 | 20 | 20 | -0.01659281
396.24 | 18.37824 | 99.65435 | 20 | 20 | -0.01458787
401.24 | 18.62857 | 99.6513 | 20 | 20 | -0.01614256
406.24 | 18.87907 | 99.64781 | 20 | 20 | -0.01420152
411.24 | 19.12958 | 99.64386 | 20 | 20 | -0.01445251
416.24 | 19.38009 | 99.64016 | 20 | 20 | -0.01535933
421.24 | 19.6307 | 99.63698 | 20 | 20 | -0.01665894
426.24 | 19.88089 | 99.63208 | 20 | 20 | -0.0170435
431.24 | 20.13106 | 99.62775 | 20 | 20 | -0.01878723
436.24 | 20.38145 | 99.62182 | 20 | 20 | -0.01881683
441.24 | 20.63156 | 99.61819 | 20 | 20 | -0.01819919
446.24 | 20.88194 | 99.61291 | 20 | 20 | -0.01918341
451.24 | 21.13222 | 99.60946 | 20 | 20 | -0.0191979
456.24 | 21.38207 | 99.60378 | 20 | 20 | -0.01964165
461.24 | 21.63254 | 99.59848 | 20 | 20 | -0.02021532
466.24 | 21.88365 | 99.59371 | 20 | 20 | -0.02075829
471.24 | 22.13436 | 99.58844 | 20 | 20 | -0.02055738
476.24 | 22.38558 | 99.5832 | 20 | 20 | -0.01964635
481.24 | 22.63633 | 99.57815 | 20 | 20 | -0.01989488
486.24 | 22.88623 | 99.57393 | 20 | 20 | -0.01935037
491.24 | 23.13634 | 99.56918 | 20 | 20 | -0.01975498
496.24 | 23.38685 | 99.56362 | 20 | 20 | -0.02282738
501.24 | 23.63673 | 99.55782 | 20 | 20 | -0.02366265
506.24 | 23.88682 | 99.55254 | 20 | 20 | -0.02468016
511.24 | 24.13729 | 99.54541 | 20 | 20 | -0.02649027
516.24 | 24.38733 | 99.53879 | 20 | 20 | -0.0291693
521.24 | 24.63775 | 99.53163 | 20 | 20 | -0.02856609
526.24 | 24.88808 | 99.52254 | 20 | 20 | -0.03033807
531.24 | 25.13826 | 99.51534 | 20 | 20 | -0.03352755
536.24 | 25.38955 | 99.5073 | 20 | 20 | -0.03380103
541.24 | 25.64038 | 99.49737 | 20 | 20 | -0.03458256
546.24 | 25.89124 | 99.48914 | 20 | 20 | -0.03813885
551.24 | 26.14154 | 99.48083 | 20 | 20 | -0.04127783
556.24 | 26.39175 | 99.47014 | 20 | 20 | -0.04629707
561.24 | 26.64215 | 99.45785 | 20 | 20 | -0.04805082
566.24 | 26.89266 | 99.44265 | 20 | 20 | -0.05182189
571.24 | 27.14324 | 99.43036 | 20 | 20 | -0.05498974
576.24 | 27.39306 | 99.41849 | 20 | 20 | -0.05762161
581.24 | 27.64329 | 99.40304 | 20 | 20 | -0.06042593
586.24 | 27.89328 | 99.38774 | 20 | 20 | -0.06607983
591.24 | 28.1433 | 99.37005 | 20 | 20 | -0.06799224
596.24 | 28.39352 | 99.35196 | 20 | 20 | -0.06760983
601.24 | 28.64361 | 99.33534 | 20 | 20 | -0.06819137
606.24 | 28.89367 | 99.31764 | 20 | 20 | -0.07329073
611.24 | 29.14379 | 99.30164 | 20 | 20 | -0.07606463
616.24 | 29.39377 | 99.27991 | 20 | 20 | -0.0836262
621.24 | 29.64391 | 99.25899 | 20 | 20 | -0.08733698
626.24 | 29.89401 | 99.23472 | 20 | 20 | -0.08997521
631.24 | 30.1443 | 99.21265 | 20 | 20 | -0.09720696
636.24 | 30.39443 | 99.18793 | 20 | 20 | -0.10677
641.24 | 30.64444 | 99.16236 | 20 | 20 | -0.12219
646.24 | 30.89452 | 99.13145 | 20 | 20 | -0.14634
651.24 | 31.14463 | 99.08741 | 20 | 20 | -0.17146
656.24 | 31.39489 | 99.04531 | 20 | 20 | -0.19301
661.24 | 31.64514 | 98.99383 | 20 | 20 | -0.22133
666.24 | 31.89547 | 98.935 | 20 | 20 | -0.25663
671.24 | 32.14583 | 98.8664 | 20 | 20 | -0.29596
676.24 | 32.39619 | 98.78722 | 20 | 20 | -0.33469
681.24 | 32.6465 | 98.70045 | 20 | 20 | -0.38306
686.24 | 32.89706 | 98.59849 | 20 | 20 | -0.42812
691.24 | 33.14742 | 98.48483 | 20 | 20 | -0.48107
696.24 | 33.39761 | 98.35929 | 20 | 20 | -0.53466
701.24 | 33.64786 | 98.21989 | 20 | 20 | -0.62166
706.24 | 33.89817 | 98.06391 | 20 | 20 | -0.66954
711.24 | 34.14801 | 97.87823 | 20 | 20 | -0.75212
716.24 | 34.39875 | 97.66524 | 20 | 20 | -0.82193
721.24 | 34.64872 | 97.4865 | 20 | 20 | -0.86474
726.24 | 34.89897 | 97.25036 | 20 | 20 | -0.93522
731.24 | 35.14933 | 96.99673 | 20 | 20 | -0.97041
736.24 | 35.39907 | 96.74844 | 20 | 20 | -1.00816
741.24 | 35.64891 | 96.49106 | 20 | 20 | -1.04263
746.24 | 35.89832 | 96.22798 | 20 | 20 | -1.06174
751.24 | 36.1481 | 95.95459 | 20 | 20 | -1.06772
756.24 | 36.39727 | 95.6875 | 20 | 20 | -1.04564
761.24 | 36.64686 | 95.41666 | 20 | 20 | -0.94992
766.24 | 36.89611 | 95.17669 | 20 | 20 | -0.80631
771.24 | 37.1442 | 94.98772 | 20 | 20 | -0.59952
776.24 | 37.39203 | 94.86138 | 20 | 20 | -0.38916
781.24 | 37.64342 | 94.81699 | 20 | 20 | -0.2006
786.24 | 37.89641 | 94.80434 | 20 | 20 | -0.09430816
791.24 | 38.14908 | 94.79601 | 20 | 20 | -0.04028176
796.24 | 38.40099 | 94.78716 | 20 | 20 | -0.03146916
801.24 | 38.65219 | 94.77904 | 20 | 20 | -0.03036454
806.24 | 38.90281 | 94.77188 | 20 | 20 | -0.02963615
811.24 | 39.1535 | 94.76645 | 20 | 20 | -0.02818145
816.24 | 39.40385 | 94.75865 | 20 | 20 | -0.02461506
821.24 | 39.65437 | 94.75089 | 20 | 20 | -0.02225851
826.24 | 39.90479 | 94.74691 | 20 | 20 | -0.02057631
831.24 | 40.1553 | 94.74285 | 20 | 20 | -0.01896848
836.24 | 40.40581 | 94.73757 | 20 | 20 | -0.01918179
841.24 | 40.65644 | 94.73202 | 20 | 20 | -0.02121439
846.24 | 40.90659 | 94.72674 | 20 | 20 | -0.02125485
851.24 | 41.15685 | 94.72119 | 20 | 20 | -0.01969023
856.24 | 41.40721 | 94.71642 | 20 | 20 | -0.01806879
861.24 | 41.65754 | 94.71247 | 20 | 20 | -0.01902054
866.24 | 41.90783 | 94.70861 | 20 | 20 | -0.01469008
871.24 | 42.15842 | 94.70464 | 20 | 20 | -0.01769752
876.24 | 42.40949 | 94.7014 | 20 | 20 | -0.01698523
881.24 | 42.65994 | 94.69613 | 20 | 20 | -0.0167326
886.24 | 42.9101 | 94.69137 | 20 | 20 | -0.01610167
891.24 | 43.16065 | 94.68805 | 20 | 20 | -0.01801331
896.24 | 43.41107 | 94.68359 | 20 | 20 | -0.01615275
901.24 | 43.66166 | 94.67976 | 20 | 20 | -0.01750481
906.24 | 43.91211 | 94.67507 | 20 | 20 | -0.01703411
911.24 | 44.16262 | 94.67039 | 20 | 20 | -0.02109959
916.24 | 44.41314 | 94.66525 | 20 | 20 | -0.01896503
921.24 | 44.66372 | 94.66089 | 20 | 20 | -0.01805787
926.24 | 44.91443 | 94.65452 | 20 | 20 | -0.01919293
931.24 | 45.16524 | 94.65145 | 20 | 20 | -0.01846435
936.24 | 45.41604 | 94.64706 | 20 | 20 | -0.01807354
941.24 | 45.66713 | 94.64227 | 20 | 20 | -0.02170562
946.24 | 45.91787 | 94.63542 | 20 | 20 | -0.02285928
951.24 | 46.16876 | 94.63033 | 20 | 20 | -0.02214345
956.24 | 46.41979 | 94.62408 | 20 | 20 | -0.01990081
961.24 | 46.67089 | 94.61811 | 20 | 20 | -0.02364214
966.24 | 46.92162 | 94.6163 | 20 | 20 | -0.02186621
971.24 | 47.17262 | 94.608 | 20 | 20 | -0.01834257
976.24 | 47.42351 | 94.60468 | 20 | 20 | -0.02155658
981.24 | 47.67453 | 94.59887 | 20 | 20 | -0.0230952
986.24 | 47.92542 | 94.59484 | 20 | 20 | -0.02359941
991.24 | 48.17618 | 94.58594 | 20 | 20 | -0.02729455
996.24 | 48.42693 | 94.58079 | 20 | 20 | -0.02756255