## Sheet
#EXPORTTYPE: | DATA ALL
#FILE: | Org-Woll-20min(1) .ngb-sta
#FORMAT: | NETZSCH5
#FTYPE: | UNICODE
#IDENTITY: | Org-Woll-20min(1)
#MTYPE: | TG
#INSTRUMENT: | NETZSCH TG 309 Classic
#PROJECT: | CO2Valorize
#DATE/TIME: | 08/02/2026 00:17:02 (UTC+1)
#CORR. FILE:
#TEMPCAL: | 21-08-2025 14:31
#LABORATORY: | HIF
#OPERATOR: | Sahra
#REMARK:
#SAMPLE: | Org-Woll-20min(1)
#SAMPLE MASS /mg: | 55.6954
#MATERIAL: | WOLL
#TYPE OF CRUCIBLE: | Al2O3 85 µl, open
#SAMPLE CRUCIBLE MASS /mg: | 134.48645
#REFERENCE CRUCIBLE MASS /mg:
#PURGE 1 MFC: | OXYGEN,252.5 ml/min
#PURGE 2 MFC: | NITROGEN,250.0 ml/min
#PROTECTIVE MFC: | NITROGEN,250.0 ml/min
#M.RANGE /mg: | 2000
#CORR. CODE: | 0
#RANGE: | 30°C/20.0(K/min)/1000°C
#SEGMENT: | S1/1
#SEG. 1: | 30°C/20.0(K/min)/1000°C
##Temp./°C | Time/min | Mass/% | Gas Flow(purge2)/(ml/min) | Gas Flow(protective)/(ml/min) | DTG/(%/min)
31.204 | 0 | 100 | 20 | 20 | -0.01891438
36.204 | 0.55296 | 100.01875 | 20 | 20 | 0.02602005
41.204 | 0.83377 | 100.02631 | 20 | 20 | 0.01548951
46.204 | 1.07613 | 100.02882 | 20 | 20 | 0.0010541
51.204 | 1.30357 | 100.02593 | 20 | 20 | -0.01181083
56.204 | 1.52534 | 100.02132 | 20 | 20 | -0.02465523
61.204 | 1.74649 | 100.01536 | 20 | 20 | -0.0337511
66.204 | 1.9698 | 100.00666 | 20 | 20 | -0.04244949
71.204 | 2.1965 | 99.99463 | 20 | 20 | -0.04492871
76.204 | 2.42717 | 99.98319 | 20 | 20 | -0.04799376
81.204 | 2.66179 | 99.97051 | 20 | 20 | -0.04613958
86.204 | 2.89989 | 99.96185 | 20 | 20 | -0.04463661
91.204 | 3.14086 | 99.9509 | 20 | 20 | -0.03755558
96.204 | 3.38445 | 99.94117 | 20 | 20 | -0.03784542
101.204 | 3.63016 | 99.93311 | 20 | 20 | -0.0353252
106.204 | 3.87753 | 99.9243 | 20 | 20 | -0.03155416
111.204 | 4.126 | 99.91642 | 20 | 20 | -0.03042561
116.204 | 4.37515 | 99.90981 | 20 | 20 | -0.02890814
121.204 | 4.62474 | 99.90239 | 20 | 20 | -0.02628333
126.204 | 4.87449 | 99.89637 | 20 | 20 | -0.02442154
131.204 | 5.12416 | 99.89083 | 20 | 20 | -0.02414811
136.204 | 5.37385 | 99.88525 | 20 | 20 | -0.02316785
141.204 | 5.62338 | 99.87916 | 20 | 20 | -0.02295542
146.204 | 5.87288 | 99.87353 | 20 | 20 | -0.02171327
151.204 | 6.12248 | 99.86759 | 20 | 20 | -0.02181749
156.204 | 6.37186 | 99.86346 | 20 | 20 | -0.02225141
161.204 | 6.62172 | 99.85775 | 20 | 20 | -0.02081655
166.204 | 6.87165 | 99.85237 | 20 | 20 | -0.02016535
171.204 | 7.1214 | 99.84704 | 20 | 20 | -0.02038487
176.204 | 7.37122 | 99.84205 | 20 | 20 | -0.02008774
181.204 | 7.62098 | 99.83777 | 20 | 20 | -0.01922538
186.204 | 7.87078 | 99.83228 | 20 | 20 | -0.02022333
191.204 | 8.12048 | 99.82745 | 20 | 20 | -0.02112169
196.204 | 8.36999 | 99.82198 | 20 | 20 | -0.02097157
201.204 | 8.61953 | 99.81651 | 20 | 20 | -0.01993844
206.204 | 8.8692 | 99.8114 | 20 | 20 | -0.01909129
211.204 | 9.11899 | 99.80674 | 20 | 20 | -0.01772694
216.204 | 9.36885 | 99.80325 | 20 | 20 | -0.01616383
221.204 | 9.6188 | 99.7992 | 20 | 20 | -0.01573112
226.204 | 9.86844 | 99.79487 | 20 | 20 | -0.01497458
231.204 | 10.11787 | 99.79106 | 20 | 20 | -0.01476485
236.204 | 10.3678 | 99.7881 | 20 | 20 | -0.01328925
241.204 | 10.61752 | 99.78436 | 20 | 20 | -0.0139303
246.204 | 10.86745 | 99.78165 | 20 | 20 | -0.01338263
251.204 | 11.11751 | 99.77806 | 20 | 20 | -0.01494033
256.204 | 11.36759 | 99.77431 | 20 | 20 | -0.01352677
261.204 | 11.61805 | 99.77006 | 20 | 20 | -0.01311354
266.204 | 11.86808 | 99.76673 | 20 | 20 | -0.01331636
271.204 | 12.1182 | 99.76516 | 20 | 20 | -0.01265392
276.204 | 12.36833 | 99.76134 | 20 | 20 | -0.01156475
281.204 | 12.61846 | 99.75769 | 20 | 20 | -0.01298245
286.204 | 12.86859 | 99.75457 | 20 | 20 | -0.0116583
291.204 | 13.11878 | 99.75205 | 20 | 20 | -0.01111506
296.204 | 13.36899 | 99.74971 | 20 | 20 | -0.01138829
301.204 | 13.61933 | 99.74684 | 20 | 20 | -0.01205104
306.204 | 13.86968 | 99.74416 | 20 | 20 | -0.01196706
311.204 | 14.12009 | 99.74028 | 20 | 20 | -0.01228966
316.204 | 14.37042 | 99.73695 | 20 | 20 | -0.01217209
321.204 | 14.62089 | 99.7347 | 20 | 20 | -0.01250663
326.204 | 14.87126 | 99.73163 | 20 | 20 | -0.01176917
331.204 | 15.12153 | 99.72778 | 20 | 20 | -0.01167573
336.204 | 15.37177 | 99.72497 | 20 | 20 | -0.01233818
341.204 | 15.62188 | 99.72336 | 20 | 20 | -0.01126259
346.204 | 15.87202 | 99.71985 | 20 | 20 | -0.01100186
351.204 | 16.12258 | 99.71631 | 20 | 20 | -0.01107107
356.204 | 16.37289 | 99.71399 | 20 | 20 | -0.01222879
361.204 | 16.6229 | 99.7113 | 20 | 20 | -0.01052066
366.204 | 16.87331 | 99.70841 | 20 | 20 | -0.01220355
371.204 | 17.12366 | 99.70554 | 20 | 20 | -0.01210411
376.204 | 17.3737 | 99.70204 | 20 | 20 | -0.01365149
381.204 | 17.62394 | 99.69961 | 20 | 20 | -0.01361739
386.204 | 17.87431 | 99.6951 | 20 | 20 | -0.0128359
391.204 | 18.12473 | 99.69167 | 20 | 20 | -0.01390091
396.204 | 18.37526 | 99.68875 | 20 | 20 | -0.01474714
401.204 | 18.62577 | 99.68596 | 20 | 20 | -0.01383621
406.204 | 18.87632 | 99.68032 | 20 | 20 | -0.01337521
411.204 | 19.1269 | 99.67762 | 20 | 20 | -0.01381344
416.204 | 19.37741 | 99.67446 | 20 | 20 | -0.01272816
421.204 | 19.62783 | 99.67143 | 20 | 20 | -0.01303024
426.204 | 19.87797 | 99.66843 | 20 | 20 | -0.01371902
431.204 | 20.1282 | 99.66456 | 20 | 20 | -0.01541802
436.204 | 20.37857 | 99.66123 | 20 | 20 | -0.01730056
441.204 | 20.62885 | 99.65681 | 20 | 20 | -0.01739124
446.204 | 20.8794 | 99.65062 | 20 | 20 | -0.01779585
451.204 | 21.12922 | 99.64719 | 20 | 20 | -0.01933958
456.204 | 21.37961 | 99.64297 | 20 | 20 | -0.0174302
461.204 | 21.63 | 99.63785 | 20 | 20 | -0.01748881
466.204 | 21.88022 | 99.63327 | 20 | 20 | -0.01888584
471.204 | 22.13142 | 99.62914 | 20 | 20 | -0.01728655
476.204 | 22.38211 | 99.62349 | 20 | 20 | -0.01667323
481.204 | 22.6327 | 99.62025 | 20 | 20 | -0.01777005
486.204 | 22.88313 | 99.61649 | 20 | 20 | -0.01826275
491.204 | 23.13375 | 99.61181 | 20 | 20 | -0.02005848
496.204 | 23.38416 | 99.60659 | 20 | 20 | -0.02098915
501.204 | 23.63426 | 99.59948 | 20 | 20 | -0.02202987
506.204 | 23.88426 | 99.5945 | 20 | 20 | -0.02397254
511.204 | 24.13411 | 99.58917 | 20 | 20 | -0.02208807
516.204 | 24.3851 | 99.58277 | 20 | 20 | -0.02274299
521.204 | 24.63497 | 99.57765 | 20 | 20 | -0.02541298
526.204 | 24.88489 | 99.57155 | 20 | 20 | -0.02753432
531.204 | 25.13516 | 99.56352 | 20 | 20 | -0.02875219
536.204 | 25.38576 | 99.55592 | 20 | 20 | -0.02966881
541.204 | 25.63615 | 99.54701 | 20 | 20 | -0.03419495
546.204 | 25.88641 | 99.54224 | 20 | 20 | -0.03649425
551.204 | 26.13659 | 99.52986 | 20 | 20 | -0.03589285
556.204 | 26.3872 | 99.51808 | 20 | 20 | -0.04139488
561.204 | 26.63757 | 99.51097 | 20 | 20 | -0.04809198
566.204 | 26.88778 | 99.50062 | 20 | 20 | -0.046342
571.204 | 27.13782 | 99.48429 | 20 | 20 | -0.04962871
576.204 | 27.38755 | 99.47181 | 20 | 20 | -0.05657183
581.204 | 27.63822 | 99.4609 | 20 | 20 | -0.06032492
586.204 | 27.88908 | 99.44287 | 20 | 20 | -0.05757952
591.204 | 28.1384 | 99.4272 | 20 | 20 | -0.0634429
596.204 | 28.38995 | 99.41054 | 20 | 20 | -0.06628121
601.204 | 28.64025 | 99.3958 | 20 | 20 | -0.06740006
606.204 | 28.89016 | 99.37929 | 20 | 20 | -0.06990979
611.204 | 29.14057 | 99.35853 | 20 | 20 | -0.0735294
616.204 | 29.39101 | 99.34133 | 20 | 20 | -0.0782871
621.204 | 29.64101 | 99.32178 | 20 | 20 | -0.07961804
626.204 | 29.89112 | 99.29825 | 20 | 20 | -0.08113905
631.204 | 30.14118 | 99.27999 | 20 | 20 | -0.08320623
636.204 | 30.39142 | 99.26444 | 20 | 20 | -0.08714276
641.204 | 30.64182 | 99.23776 | 20 | 20 | -0.09544017
646.204 | 30.89194 | 99.21361 | 20 | 20 | -0.11033
651.204 | 31.14208 | 99.1867 | 20 | 20 | -0.12348
656.204 | 31.3923 | 99.15253 | 20 | 20 | -0.14244
661.204 | 31.64268 | 99.11468 | 20 | 20 | -0.16749
666.204 | 31.89276 | 99.07093 | 20 | 20 | -0.1941
671.204 | 32.14291 | 99.01894 | 20 | 20 | -0.22536
676.204 | 32.39331 | 98.95926 | 20 | 20 | -0.25721
681.204 | 32.64382 | 98.89052 | 20 | 20 | -0.29048
686.204 | 32.89415 | 98.81452 | 20 | 20 | -0.32941
691.204 | 33.14449 | 98.72807 | 20 | 20 | -0.39022
696.204 | 33.39483 | 98.62965 | 20 | 20 | -0.42894
701.204 | 33.64545 | 98.51958 | 20 | 20 | -0.49086
706.204 | 33.89579 | 98.36842 | 20 | 20 | -0.54933
711.204 | 34.14602 | 98.24253 | 20 | 20 | -0.60316
716.204 | 34.39655 | 98.0858 | 20 | 20 | -0.65531
721.204 | 34.64722 | 97.9109 | 20 | 20 | -0.72053
726.204 | 34.89767 | 97.72599 | 20 | 20 | -0.77378
731.204 | 35.14762 | 97.52804 | 20 | 20 | -0.81309
736.204 | 35.39773 | 97.31691 | 20 | 20 | -0.86418
741.204 | 35.64763 | 97.0929 | 20 | 20 | -0.90293
746.204 | 35.89664 | 96.86269 | 20 | 20 | -0.92828
751.204 | 36.14589 | 96.62612 | 20 | 20 | -0.94218
756.204 | 36.39501 | 96.38859 | 20 | 20 | -0.94483
761.204 | 36.64451 | 96.14629 | 20 | 20 | -0.93752
766.204 | 36.89434 | 95.91996 | 20 | 20 | -0.90926
771.204 | 37.14428 | 95.68898 | 20 | 20 | -0.86234
776.204 | 37.39398 | 95.47005 | 20 | 20 | -0.75365
781.204 | 37.64263 | 95.2781 | 20 | 20 | -0.61347
786.204 | 37.89049 | 95.14429 | 20 | 20 | -0.45968
791.204 | 38.1386 | 95.06592 | 20 | 20 | -0.31402
796.204 | 38.3894 | 95.02062 | 20 | 20 | -0.20975
801.204 | 38.64238 | 94.98733 | 20 | 20 | -0.15035
806.204 | 38.89448 | 94.95548 | 20 | 20 | -0.12174
811.204 | 39.14627 | 94.92101 | 20 | 20 | -0.099581
816.204 | 39.39762 | 94.89549 | 20 | 20 | -0.07623684
821.204 | 39.64898 | 94.8826 | 20 | 20 | -0.05434938
826.204 | 39.9004 | 94.87839 | 20 | 20 | -0.03553823
831.204 | 40.15177 | 94.87005 | 20 | 20 | -0.02233129
836.204 | 40.4028 | 94.86537 | 20 | 20 | -0.01900129
841.204 | 40.65355 | 94.8634 | 20 | 20 | -0.01511279
846.204 | 40.90388 | 94.85871 | 20 | 20 | -0.01475998
851.204 | 41.1542 | 94.85684 | 20 | 20 | -0.01388204
856.204 | 41.40493 | 94.85106 | 20 | 20 | -0.0143709
861.204 | 41.65497 | 94.84904 | 20 | 20 | -0.01448809
866.204 | 41.90537 | 94.84467 | 20 | 20 | -0.01428939
871.204 | 42.15578 | 94.84097 | 20 | 20 | -0.01107303
876.204 | 42.40668 | 94.83638 | 20 | 20 | -0.01113329
881.204 | 42.65689 | 94.83665 | 20 | 20 | -0.01161714
886.204 | 42.90727 | 94.8334 | 20 | 20 | -0.01052089
891.204 | 43.1577 | 94.82947 | 20 | 20 | -0.01240646
896.204 | 43.40791 | 94.82677 | 20 | 20 | -0.01371691
901.204 | 43.65849 | 94.82385 | 20 | 20 | -0.01195836
906.204 | 43.90889 | 94.82032 | 20 | 20 | -0.01066281
911.204 | 44.1592 | 94.81771 | 20 | 20 | -0.0144881
916.204 | 44.40978 | 94.81591 | 20 | 20 | -0.0138262
921.204 | 44.66032 | 94.80971 | 20 | 20 | -0.01463942
926.204 | 44.91063 | 94.80582 | 20 | 20 | -0.01469906
931.204 | 45.16129 | 94.80248 | 20 | 20 | -0.01354051
936.204 | 45.41218 | 94.8003 | 20 | 20 | -0.01388255
941.204 | 45.66297 | 94.79689 | 20 | 20 | -0.01241427
946.204 | 45.91383 | 94.79202 | 20 | 20 | -0.01284403
951.204 | 46.16457 | 94.79132 | 20 | 20 | -0.01557142
956.204 | 46.41582 | 94.78702 | 20 | 20 | -0.01259051
961.204 | 46.66703 | 94.78215 | 20 | 20 | -0.01210852
966.204 | 46.91785 | 94.77982 | 20 | 20 | -0.01520676
971.204 | 47.16887 | 94.77712 | 20 | 20 | -0.01399906
976.204 | 47.42006 | 94.77291 | 20 | 20 | -0.01386198
981.204 | 47.67111 | 94.76751 | 20 | 20 | -0.01647458
986.204 | 47.92193 | 94.76466 | 20 | 20 | -0.01868461
991.204 | 48.17283 | 94.76116 | 20 | 20 | -0.01992106
996.204 | 48.42386 | 94.75548 | 20 | 20 | -0.02424288