## Sheet
#EXPORTTYPE: | DATA ALL
#FILE: | Org-Woll-30min .ngb-sta
#FORMAT: | NETZSCH5
#FTYPE: | UNICODE
#IDENTITY: | Org-Woll-30min
#MTYPE: | TG
#INSTRUMENT: | NETZSCH TG 309 Classic
#PROJECT: | CO2Valorize
#DATE/TIME: | 07/02/2026 16:31:26 (UTC+1)
#CORR. FILE:
#TEMPCAL: | 21-08-2025 14:31
#LABORATORY: | HIF
#OPERATOR: | Sahra
#REMARK:
#SAMPLE: | Org-Woll-30min
#SAMPLE MASS /mg: | 53.4732
#MATERIAL: | WOLL
#TYPE OF CRUCIBLE: | Al2O3 85 µl, open
#SAMPLE CRUCIBLE MASS /mg: | 131.29035
#REFERENCE CRUCIBLE MASS /mg:
#PURGE 1 MFC: | OXYGEN,252.5 ml/min
#PURGE 2 MFC: | NITROGEN,250.0 ml/min
#PROTECTIVE MFC: | NITROGEN,250.0 ml/min
#M.RANGE /mg: | 2000
#CORR. CODE: | 0
#RANGE: | 30°C/20.0(K/min)/1000°C
#SEGMENT: | S1/1
#SEG. 1: | 30°C/20.0(K/min)/1000°C
##Temp./°C | Time/min | Mass/% | Gas Flow(purge2)/(ml/min) | Gas Flow(protective)/(ml/min) | DTG/(%/min)
31.202 | 0 | 100 | 20 | 20 | -0.02005105
36.202 | 0.55325 | 100.01561 | 20 | 20 | 0.01893888
41.202 | 0.8339 | 100.02124 | 20 | 20 | 0.007620893
46.202 | 1.07629 | 100.02123 | 20 | 20 | -0.01092155
51.202 | 1.30381 | 100.017 | 20 | 20 | -0.03109778
56.202 | 1.5257 | 100.00835 | 20 | 20 | -0.04290759
61.202 | 1.74715 | 99.99547 | 20 | 20 | -0.05862244
66.202 | 1.97067 | 99.97902 | 20 | 20 | -0.06669451
71.202 | 2.19761 | 99.96412 | 20 | 20 | -0.07360002
76.202 | 2.42845 | 99.94354 | 20 | 20 | -0.06963168
81.202 | 2.6631 | 99.92915 | 20 | 20 | -0.07250408
86.202 | 2.90128 | 99.91115 | 20 | 20 | -0.06583965
91.202 | 3.14196 | 99.89696 | 20 | 20 | -0.05998346
96.202 | 3.38539 | 99.88067 | 20 | 20 | -0.05194554
101.202 | 3.63101 | 99.87018 | 20 | 20 | -0.05051379
106.202 | 3.87831 | 99.85988 | 20 | 20 | -0.04327768
111.202 | 4.12667 | 99.84815 | 20 | 20 | -0.03993513
116.202 | 4.37586 | 99.83873 | 20 | 20 | -0.03707817
121.202 | 4.62538 | 99.82919 | 20 | 20 | -0.03359773
126.202 | 4.87505 | 99.82244 | 20 | 20 | -0.03112644
131.202 | 5.1247 | 99.81482 | 20 | 20 | -0.02909354
136.202 | 5.37455 | 99.80736 | 20 | 20 | -0.02920504
141.202 | 5.62413 | 99.80043 | 20 | 20 | -0.02822913
146.202 | 5.87366 | 99.79382 | 20 | 20 | -0.02740169
151.202 | 6.12311 | 99.78662 | 20 | 20 | -0.02657585
156.202 | 6.37269 | 99.77963 | 20 | 20 | -0.0249421
161.202 | 6.62265 | 99.77392 | 20 | 20 | -0.02417266
166.202 | 6.8725 | 99.7683 | 20 | 20 | -0.02264213
171.202 | 7.12235 | 99.76224 | 20 | 20 | -0.02275324
176.202 | 7.37217 | 99.75664 | 20 | 20 | -0.02331378
181.202 | 7.62188 | 99.75131 | 20 | 20 | -0.02388584
186.202 | 7.87167 | 99.74516 | 20 | 20 | -0.02476944
191.202 | 8.12144 | 99.73828 | 20 | 20 | -0.02355769
196.202 | 8.37105 | 99.73255 | 20 | 20 | -0.02374543
201.202 | 8.62054 | 99.72734 | 20 | 20 | -0.02227778
206.202 | 8.87014 | 99.72163 | 20 | 20 | -0.02177497
211.202 | 9.11984 | 99.7165 | 20 | 20 | -0.01950755
216.202 | 9.36972 | 99.71182 | 20 | 20 | -0.01839336
221.202 | 9.61969 | 99.70667 | 20 | 20 | -0.01676655
226.202 | 9.8693 | 99.70359 | 20 | 20 | -0.01646962
231.202 | 10.11863 | 99.6995 | 20 | 20 | -0.01491552
236.202 | 10.36843 | 99.69527 | 20 | 20 | -0.01465367
241.202 | 10.61845 | 99.69162 | 20 | 20 | -0.01546922
246.202 | 10.86845 | 99.68756 | 20 | 20 | -0.01611439
251.202 | 11.11838 | 99.68462 | 20 | 20 | -0.01641793
256.202 | 11.36851 | 99.67969 | 20 | 20 | -0.01504001
261.202 | 11.61883 | 99.67478 | 20 | 20 | -0.01571399
266.202 | 11.86878 | 99.67199 | 20 | 20 | -0.014702
271.202 | 12.11887 | 99.668 | 20 | 20 | -0.01307105
276.202 | 12.36908 | 99.66506 | 20 | 20 | -0.01408918
281.202 | 12.61928 | 99.66123 | 20 | 20 | -0.01416221
286.202 | 12.86945 | 99.65825 | 20 | 20 | -0.01408439
291.202 | 13.11969 | 99.65404 | 20 | 20 | -0.01442059
296.202 | 13.36994 | 99.65104 | 20 | 20 | -0.01388062
301.202 | 13.62033 | 99.64646 | 20 | 20 | -0.01315018
306.202 | 13.87056 | 99.6442 | 20 | 20 | -0.01424417
311.202 | 14.12085 | 99.64047 | 20 | 20 | -0.0144467
316.202 | 14.37134 | 99.63617 | 20 | 20 | -0.01382469
321.202 | 14.62177 | 99.63257 | 20 | 20 | -0.01432528
326.202 | 14.87225 | 99.62927 | 20 | 20 | -0.01326115
331.202 | 15.12245 | 99.62589 | 20 | 20 | -0.01350103
336.202 | 15.37278 | 99.62292 | 20 | 20 | -0.01445045
341.202 | 15.6227 | 99.61964 | 20 | 20 | -0.01331203
346.202 | 15.87291 | 99.61533 | 20 | 20 | -0.01456894
351.202 | 16.12334 | 99.61224 | 20 | 20 | -0.0152622
356.202 | 16.37374 | 99.60792 | 20 | 20 | -0.01512711
361.202 | 16.62391 | 99.60493 | 20 | 20 | -0.01479635
366.202 | 16.87424 | 99.60173 | 20 | 20 | -0.01458941
371.202 | 17.12467 | 99.5963 | 20 | 20 | -0.01522647
376.202 | 17.37445 | 99.59401 | 20 | 20 | -0.0154228
381.202 | 17.62491 | 99.58933 | 20 | 20 | -0.01375925
386.202 | 17.87526 | 99.5856 | 20 | 20 | -0.01417753
391.202 | 18.12577 | 99.58224 | 20 | 20 | -0.01472749
396.202 | 18.37621 | 99.57923 | 20 | 20 | -0.01602309
401.202 | 18.62663 | 99.5754 | 20 | 20 | -0.01643156
406.202 | 18.87725 | 99.56921 | 20 | 20 | -0.01651262
411.202 | 19.12775 | 99.56536 | 20 | 20 | -0.01747524
416.202 | 19.3783 | 99.56213 | 20 | 20 | -0.01573937
421.202 | 19.62874 | 99.55757 | 20 | 20 | -0.01693295
426.202 | 19.87882 | 99.55352 | 20 | 20 | -0.01746402
431.202 | 20.12915 | 99.54839 | 20 | 20 | -0.01793379
436.202 | 20.37977 | 99.54407 | 20 | 20 | -0.0183228
441.202 | 20.62953 | 99.54033 | 20 | 20 | -0.01836339
446.202 | 20.87953 | 99.53537 | 20 | 20 | -0.01830748
451.202 | 21.13006 | 99.53004 | 20 | 20 | -0.01972459
456.202 | 21.38043 | 99.52546 | 20 | 20 | -0.02106289
461.202 | 21.63103 | 99.5203 | 20 | 20 | -0.02184819
466.202 | 21.88137 | 99.51391 | 20 | 20 | -0.02141188
471.202 | 22.13229 | 99.5082 | 20 | 20 | -0.02133639
476.202 | 22.38307 | 99.5035 | 20 | 20 | -0.02221784
481.202 | 22.6337 | 99.49909 | 20 | 20 | -0.02136577
486.202 | 22.88399 | 99.49178 | 20 | 20 | -0.02202908
491.202 | 23.1343 | 99.48654 | 20 | 20 | -0.02366975
496.202 | 23.38457 | 99.47993 | 20 | 20 | -0.02320634
501.202 | 23.63463 | 99.47503 | 20 | 20 | -0.02516873
506.202 | 23.88519 | 99.46903 | 20 | 20 | -0.02471784
511.202 | 24.13544 | 99.46137 | 20 | 20 | -0.02756873
516.202 | 24.38547 | 99.45433 | 20 | 20 | -0.03065491
521.202 | 24.63559 | 99.44769 | 20 | 20 | -0.03185601
526.202 | 24.88569 | 99.43881 | 20 | 20 | -0.03198568
531.202 | 25.13619 | 99.43009 | 20 | 20 | -0.03488414
536.202 | 25.38643 | 99.42158 | 20 | 20 | -0.04142948
541.202 | 25.63665 | 99.41391 | 20 | 20 | -0.04177306
546.202 | 25.8874 | 99.39788 | 20 | 20 | -0.04612812
551.202 | 26.1376 | 99.38649 | 20 | 20 | -0.05592082
556.202 | 26.38786 | 99.37787 | 20 | 20 | -0.05746963
561.202 | 26.63841 | 99.35829 | 20 | 20 | -0.06277318
566.202 | 26.88854 | 99.34157 | 20 | 20 | -0.07106475
571.202 | 27.13936 | 99.32432 | 20 | 20 | -0.07629654
576.202 | 27.38928 | 99.30229 | 20 | 20 | -0.07782108
581.202 | 27.63925 | 99.28215 | 20 | 20 | -0.08588788
586.202 | 27.88892 | 99.26031 | 20 | 20 | -0.08808629
591.202 | 28.1393 | 99.23692 | 20 | 20 | -0.0928654
596.202 | 28.38968 | 99.21403 | 20 | 20 | -0.09277946
601.202 | 28.63964 | 99.1901 | 20 | 20 | -0.09583301
606.202 | 28.88992 | 99.16725 | 20 | 20 | -0.09300701
611.202 | 29.13979 | 99.14249 | 20 | 20 | -0.09530452
616.202 | 29.38998 | 99.1204 | 20 | 20 | -0.09386456
621.202 | 29.63986 | 99.09563 | 20 | 20 | -0.09526528
626.202 | 29.89019 | 99.07204 | 20 | 20 | -0.09458367
631.202 | 30.14002 | 99.04971 | 20 | 20 | -0.10041
636.202 | 30.39016 | 99.02519 | 20 | 20 | -0.10597
641.202 | 30.64132 | 98.99747 | 20 | 20 | -0.11651
646.202 | 30.89192 | 98.96633 | 20 | 20 | -0.13183
651.202 | 31.14245 | 98.93257 | 20 | 20 | -0.15045
656.202 | 31.3927 | 98.89352 | 20 | 20 | -0.17217
661.202 | 31.64287 | 98.84867 | 20 | 20 | -0.1963
666.202 | 31.89309 | 98.79609 | 20 | 20 | -0.22871
671.202 | 32.1434 | 98.73449 | 20 | 20 | -0.26019
676.202 | 32.39395 | 98.66604 | 20 | 20 | -0.29637
681.202 | 32.64437 | 98.58966 | 20 | 20 | -0.33619
686.202 | 32.89468 | 98.49852 | 20 | 20 | -0.39332
691.202 | 33.14527 | 98.39911 | 20 | 20 | -0.45126
696.202 | 33.39546 | 98.26016 | 20 | 20 | -0.50023
701.202 | 33.64565 | 98.13925 | 20 | 20 | -0.56215
706.202 | 33.89585 | 97.99546 | 20 | 20 | -0.61971
711.202 | 34.14645 | 97.83411 | 20 | 20 | -0.67645
716.202 | 34.39692 | 97.66107 | 20 | 20 | -0.73835
721.202 | 34.64731 | 97.47282 | 20 | 20 | -0.78885
726.202 | 34.89782 | 97.26669 | 20 | 20 | -0.85666
731.202 | 35.14793 | 97.04384 | 20 | 20 | -0.92002
736.202 | 35.39799 | 96.80519 | 20 | 20 | -0.98398
741.202 | 35.64825 | 96.55011 | 20 | 20 | -1.04311
746.202 | 35.89807 | 96.28062 | 20 | 20 | -1.08886
751.202 | 36.14788 | 95.99881 | 20 | 20 | -1.11639
756.202 | 36.39659 | 95.71195 | 20 | 20 | -1.12851
761.202 | 36.64544 | 95.42877 | 20 | 20 | -1.12423
766.202 | 36.89446 | 95.15029 | 20 | 20 | -1.10336
771.202 | 37.14397 | 94.87503 | 20 | 20 | -1.06158
776.202 | 37.39381 | 94.61204 | 20 | 20 | -0.99651
781.202 | 37.64326 | 94.36182 | 20 | 20 | -0.86652
786.202 | 37.89211 | 94.14274 | 20 | 20 | -0.70633
791.202 | 38.13946 | 93.9945 | 20 | 20 | -0.53412
796.202 | 38.38738 | 93.90056 | 20 | 20 | -0.36797
801.202 | 38.63852 | 93.84431 | 20 | 20 | -0.24544
806.202 | 38.89145 | 93.79899 | 20 | 20 | -0.19498
811.202 | 39.14414 | 93.7561 | 20 | 20 | -0.1661
816.202 | 39.39589 | 93.71343 | 20 | 20 | -0.13922
821.202 | 39.64703 | 93.67696 | 20 | 20 | -0.11222
826.202 | 39.89836 | 93.65233 | 20 | 20 | -0.07783111
831.202 | 40.14996 | 93.6428 | 20 | 20 | -0.04860987
836.202 | 40.40153 | 93.6364 | 20 | 20 | -0.02642372
841.202 | 40.65317 | 93.63243 | 20 | 20 | -0.02003476
846.202 | 40.90399 | 93.62924 | 20 | 20 | -0.01658216
851.202 | 41.15485 | 93.62471 | 20 | 20 | -0.01646685
856.202 | 41.4057 | 93.61923 | 20 | 20 | -0.01395373
861.202 | 41.65615 | 93.61644 | 20 | 20 | -0.01579027
866.202 | 41.90654 | 93.61437 | 20 | 20 | -0.01366317
871.202 | 42.15732 | 93.60931 | 20 | 20 | -0.01519574
876.202 | 42.40838 | 93.60568 | 20 | 20 | -0.01478995
881.202 | 42.65868 | 93.60088 | 20 | 20 | -0.01536981
886.202 | 42.90884 | 93.59823 | 20 | 20 | -0.01440216
891.202 | 43.15922 | 93.59542 | 20 | 20 | -0.01275621
896.202 | 43.40955 | 93.59026 | 20 | 20 | -0.01251894
901.202 | 43.65982 | 93.5881 | 20 | 20 | -0.01467507
906.202 | 43.91054 | 93.5851 | 20 | 20 | -0.01199746
911.202 | 44.16111 | 93.5818 | 20 | 20 | -0.01478785
916.202 | 44.41158 | 93.57754 | 20 | 20 | -0.01471722
921.202 | 44.66216 | 93.57493 | 20 | 20 | -0.01516256
926.202 | 44.91245 | 93.57108 | 20 | 20 | -0.0142043
931.202 | 45.16324 | 93.56753 | 20 | 20 | -0.01605641
936.202 | 45.41408 | 93.56395 | 20 | 20 | -0.01508753
941.202 | 45.66499 | 93.55915 | 20 | 20 | -0.01489625
946.202 | 45.91584 | 93.55453 | 20 | 20 | -0.01565533
951.202 | 46.16683 | 93.55256 | 20 | 20 | -0.01609897
956.202 | 46.41767 | 93.54826 | 20 | 20 | -0.01387695
961.202 | 46.66879 | 93.5434 | 20 | 20 | -0.01577658
966.202 | 46.91964 | 93.53984 | 20 | 20 | -0.01847796
971.202 | 47.17075 | 93.53553 | 20 | 20 | -0.01723646
976.202 | 47.42184 | 93.53026 | 20 | 20 | -0.0155843
981.202 | 47.67258 | 93.52601 | 20 | 20 | -0.01654477
986.202 | 47.92362 | 93.5232 | 20 | 20 | -0.0186618
991.202 | 48.17446 | 93.5198 | 20 | 20 | -0.01808719
996.202 | 48.42528 | 93.51371 | 20 | 20 | -0.02871689