## Sheet
#EXPORTTYPE: | DATA ALL
#FILE: | Org-Woll-45min .ngb-sta
#FORMAT: | NETZSCH5
#FTYPE: | UNICODE
#IDENTITY: | Org-Woll-45min
#MTYPE: | TG
#INSTRUMENT: | NETZSCH TG 309 Classic
#PROJECT: | CO2Valorize
#DATE/TIME: | 07/02/2026 17:48:59 (UTC+1)
#CORR. FILE:
#TEMPCAL: | 21-08-2025 14:31
#LABORATORY: | HIF
#OPERATOR: | Sahra
#REMARK:
#SAMPLE: | Org-Woll-45min
#SAMPLE MASS /mg: | 40.5925
#MATERIAL: | WOLL
#TYPE OF CRUCIBLE: | Al2O3 85 µl, open
#SAMPLE CRUCIBLE MASS /mg: | 132.9138
#REFERENCE CRUCIBLE MASS /mg:
#PURGE 1 MFC: | OXYGEN,252.5 ml/min
#PURGE 2 MFC: | NITROGEN,250.0 ml/min
#PROTECTIVE MFC: | NITROGEN,250.0 ml/min
#M.RANGE /mg: | 2000
#CORR. CODE: | 0
#RANGE: | 30°C/20.0(K/min)/1000°C
#SEGMENT: | S1/1
#SEG. 1: | 30°C/20.0(K/min)/1000°C
##Temp./°C | Time/min | Mass/% | Gas Flow(purge2)/(ml/min) | Gas Flow(protective)/(ml/min)
31.208 | 0 | 100 | 20 | 20
31.211 | 0.05 | 99.99865 | 20 | 20
31.35 | 0.1 | 99.9984 | 20 | 20
31.637 | 0.15 | 100.00123 | 20 | 20
32.006 | 0.2 | 100.00345 | 20 | 20
32.427 | 0.25 | 100.00591 | 20 | 20
32.907 | 0.3 | 100.00764 | 20 | 20
33.453 | 0.35 | 100.0101 | 20 | 20
34.068 | 0.4 | 100.01355 | 20 | 20
34.74 | 0.45 | 100.01626 | 20 | 20
35.464 | 0.5 | 100.01885 | 20 | 20
36.235 | 0.55 | 100.02082 | 20 | 20
37.047 | 0.6 | 100.02229 | 20 | 20
37.901 | 0.65 | 100.02291 | 20 | 20
38.794 | 0.7 | 100.02353 | 20 | 20
39.718 | 0.75 | 100.025 | 20 | 20
40.671 | 0.8 | 100.02599 | 20 | 20
41.651 | 0.85 | 100.02624 | 20 | 20
42.657 | 0.9 | 100.02636 | 20 | 20
43.683 | 0.95 | 100.02611 | 20 | 20
44.726 | 1 | 100.02574 | 20 | 20
45.787 | 1.05 | 100.02525 | 20 | 20
46.862 | 1.1 | 100.02464 | 20 | 20
47.948 | 1.15 | 100.02377 | 20 | 20
49.04 | 1.2 | 100.02266 | 20 | 20
50.149 | 1.25 | 100.02168 | 20 | 20
51.258 | 1.3 | 100.0202 | 20 | 20
52.376 | 1.35 | 100.01848 | 20 | 20
53.499 | 1.4 | 100.01601 | 20 | 20
54.622 | 1.45 | 100.01256 | 20 | 20
55.747 | 1.5 | 100.00961 | 20 | 20
56.872 | 1.55 | 100.00702 | 20 | 20
57.997 | 1.6 | 100.0037 | 20 | 20
59.123 | 1.65 | 100.00025 | 20 | 20
60.246 | 1.7 | 99.99532 | 20 | 20
61.366 | 1.75 | 99.99089 | 20 | 20
62.483 | 1.8 | 99.98657 | 20 | 20
63.598 | 1.85 | 99.98226 | 20 | 20
64.712 | 1.9 | 99.97857 | 20 | 20
65.821 | 1.95 | 99.97339 | 20 | 20
66.926 | 2 | 99.96871 | 20 | 20
68.028 | 2.05 | 99.96416 | 20 | 20
69.127 | 2.1 | 99.9596 | 20 | 20
70.22 | 2.15 | 99.95615 | 20 | 20
71.309 | 2.2 | 99.95245 | 20 | 20
72.395 | 2.25 | 99.94642 | 20 | 20
73.477 | 2.3 | 99.94051 | 20 | 20
74.554 | 2.35 | 99.93558 | 20 | 20
75.626 | 2.4 | 99.93065 | 20 | 20
76.697 | 2.45 | 99.92573 | 20 | 20
77.765 | 2.5 | 99.9208 | 20 | 20
78.827 | 2.55 | 99.91587 | 20 | 20
79.888 | 2.6 | 99.9107 | 20 | 20
80.945 | 2.65 | 99.90602 | 20 | 20
81.998 | 2.7 | 99.90109 | 20 | 20
83.05 | 2.75 | 99.89616 | 20 | 20
84.095 | 2.8 | 99.89296 | 20 | 20
85.141 | 2.85 | 99.8884 | 20 | 20
86.186 | 2.9 | 99.88545 | 20 | 20
87.227 | 2.95 | 99.882 | 20 | 20
88.263 | 3 | 99.87916 | 20 | 20
89.299 | 3.05 | 99.87535 | 20 | 20
90.336 | 3.1 | 99.87202 | 20 | 20
91.371 | 3.15 | 99.86771 | 20 | 20
92.399 | 3.2 | 99.86389 | 20 | 20
93.428 | 3.25 | 99.85884 | 20 | 20
94.455 | 3.3 | 99.8533 | 20 | 20
95.478 | 3.35 | 99.84812 | 20 | 20
96.499 | 3.4 | 99.84394 | 20 | 20
97.52 | 3.45 | 99.84098 | 20 | 20
98.54 | 3.5 | 99.8379 | 20 | 20
99.556 | 3.55 | 99.83618 | 20 | 20
100.572 | 3.6 | 99.83359 | 20 | 20
101.586 | 3.65 | 99.83113 | 20 | 20
102.598 | 3.7 | 99.82854 | 20 | 20
103.612 | 3.75 | 99.82595 | 20 | 20
104.62 | 3.8 | 99.82361 | 20 | 20
105.631 | 3.85 | 99.81979 | 20 | 20
106.64 | 3.9 | 99.81696 | 20 | 20
107.646 | 3.95 | 99.8145 | 20 | 20
108.655 | 4 | 99.81117 | 20 | 20
109.662 | 4.05 | 99.80834 | 20 | 20
110.666 | 4.1 | 99.80588 | 20 | 20
111.672 | 4.15 | 99.80329 | 20 | 20
112.678 | 4.2 | 99.80144 | 20 | 20
113.682 | 4.25 | 99.79935 | 20 | 20
114.684 | 4.3 | 99.79775 | 20 | 20
115.688 | 4.35 | 99.7959 | 20 | 20
116.69 | 4.4 | 99.7938 | 20 | 20
117.693 | 4.45 | 99.79134 | 20 | 20
118.695 | 4.5 | 99.78912 | 20 | 20
119.698 | 4.55 | 99.78666 | 20 | 20
120.703 | 4.6 | 99.78395 | 20 | 20
121.705 | 4.65 | 99.78161 | 20 | 20
122.705 | 4.7 | 99.77927 | 20 | 20
123.708 | 4.75 | 99.77693 | 20 | 20
124.707 | 4.8 | 99.77434 | 20 | 20
125.709 | 4.85 | 99.77274 | 20 | 20
126.711 | 4.9 | 99.77102 | 20 | 20
127.715 | 4.95 | 99.76929 | 20 | 20
128.716 | 5 | 99.76757 | 20 | 20
129.717 | 5.05 | 99.7656 | 20 | 20
130.718 | 5.1 | 99.764 | 20 | 20
131.722 | 5.15 | 99.7619 | 20 | 20
132.72 | 5.2 | 99.76055 | 20 | 20
133.72 | 5.25 | 99.75907 | 20 | 20
134.72099 | 5.3 | 99.7571 | 20 | 20
135.722 | 5.35 | 99.75488 | 20 | 20
136.72099 | 5.4 | 99.75316 | 20 | 20
137.726 | 5.45 | 99.75131 | 20 | 20
138.72701 | 5.5 | 99.74934 | 20 | 20
139.729 | 5.55 | 99.74737 | 20 | 20
140.731 | 5.6 | 99.74577 | 20 | 20
141.73399 | 5.65 | 99.74367 | 20 | 20
142.73599 | 5.7 | 99.74182 | 20 | 20
143.73801 | 5.75 | 99.73998 | 20 | 20
144.739 | 5.8 | 99.73825 | 20 | 20
145.741 | 5.85 | 99.73665 | 20 | 20
146.742 | 5.9 | 99.73493 | 20 | 20
147.745 | 5.95 | 99.73345 | 20 | 20
148.748 | 6 | 99.73246 | 20 | 20
149.75 | 6.05 | 99.73111 | 20 | 20
150.75301 | 6.1 | 99.72988 | 20 | 20
151.755 | 6.15 | 99.72864 | 20 | 20
152.757 | 6.2 | 99.72729 | 20 | 20
153.75999 | 6.25 | 99.72581 | 20 | 20
154.76199 | 6.3 | 99.72446 | 20 | 20
155.76199 | 6.35 | 99.72298 | 20 | 20
156.763 | 6.4 | 99.72064 | 20 | 20
157.76401 | 6.45 | 99.71854 | 20 | 20
158.763 | 6.5 | 99.7167 | 20 | 20
159.76199 | 6.55 | 99.71497 | 20 | 20
160.75999 | 6.6 | 99.71374 | 20 | 20
161.75999 | 6.65 | 99.71214 | 20 | 20
162.761 | 6.7 | 99.71091 | 20 | 20
163.761 | 6.75 | 99.7098 | 20 | 20
164.76199 | 6.8 | 99.70807 | 20 | 20
165.763 | 6.85 | 99.7066 | 20 | 20
166.763 | 6.9 | 99.70487 | 20 | 20
167.76199 | 6.95 | 99.70327 | 20 | 20
168.76401 | 7 | 99.70179 | 20 | 20
169.76401 | 7.05 | 99.70056 | 20 | 20
170.765 | 7.1 | 99.69884 | 20 | 20
171.76601 | 7.15 | 99.6976 | 20 | 20
172.76601 | 7.2 | 99.69625 | 20 | 20
173.767 | 7.25 | 99.69489 | 20 | 20
174.767 | 7.3 | 99.69379 | 20 | 20
175.76801 | 7.35 | 99.69255 | 20 | 20
176.77 | 7.4 | 99.69132 | 20 | 20
177.771 | 7.45 | 99.68984 | 20 | 20
178.774 | 7.5 | 99.68849 | 20 | 20
179.77499 | 7.55 | 99.68676 | 20 | 20
180.776 | 7.6 | 99.68529 | 20 | 20
181.778 | 7.65 | 99.68381 | 20 | 20
182.77901 | 7.7 | 99.68233 | 20 | 20
183.778 | 7.75 | 99.6811 | 20 | 20
184.783 | 7.8 | 99.67962 | 20 | 20
185.787 | 7.85 | 99.67974 | 20 | 20
186.785 | 7.9 | 99.6774 | 20 | 20
187.785 | 7.95 | 99.67322 | 20 | 20
188.787 | 8 | 99.67124 | 20 | 20
189.787 | 8.05 | 99.67014 | 20 | 20
190.787 | 8.1 | 99.6694 | 20 | 20
191.789 | 8.15 | 99.66792 | 20 | 20
192.791 | 8.2 | 99.66693 | 20 | 20
193.793 | 8.25 | 99.66632 | 20 | 20
194.79601 | 8.3 | 99.66509 | 20 | 20
195.79601 | 8.35 | 99.66348 | 20 | 20
196.797 | 8.4 | 99.66225 | 20 | 20
197.798 | 8.45 | 99.66077 | 20 | 20
198.8 | 8.5 | 99.65979 | 20 | 20
199.80299 | 8.55 | 99.6588 | 20 | 20
200.80299 | 8.6 | 99.65757 | 20 | 20
201.806 | 8.65 | 99.65536 | 20 | 20
202.806 | 8.7 | 99.65351 | 20 | 20
203.81 | 8.75 | 99.6524 | 20 | 20
204.81 | 8.8 | 99.65129 | 20 | 20
205.81 | 8.85 | 99.65055 | 20 | 20
206.812 | 8.9 | 99.64957 | 20 | 20
207.813 | 8.95 | 99.6487 | 20 | 20
208.813 | 9 | 99.64759 | 20 | 20
209.815 | 9.05 | 99.64599 | 20 | 20
210.81599 | 9.1 | 99.64415 | 20 | 20
211.81599 | 9.15 | 99.64304 | 20 | 20
212.81599 | 9.2 | 99.64218 | 20 | 20
213.81599 | 9.25 | 99.64094 | 20 | 20
214.81599 | 9.3 | 99.63996 | 20 | 20
215.817 | 9.35 | 99.63885 | 20 | 20
216.81799 | 9.4 | 99.63786 | 20 | 20
217.82001 | 9.45 | 99.637 | 20 | 20
218.82001 | 9.5 | 99.63651 | 20 | 20
219.821 | 9.55 | 99.6354 | 20 | 20
220.819 | 9.6 | 99.63405 | 20 | 20
221.821 | 9.65 | 99.63294 | 20 | 20
222.821 | 9.7 | 99.63195 | 20 | 20
223.819 | 9.75 | 99.63097 | 20 | 20
224.819 | 9.8 | 99.6301 | 20 | 20
225.82401 | 9.85 | 99.62924 | 20 | 20
226.828 | 9.9 | 99.62838 | 20 | 20
227.83099 | 9.95 | 99.62801 | 20 | 20
228.83501 | 10 | 99.62739 | 20 | 20
229.839 | 10.05 | 99.62653 | 20 | 20
230.842 | 10.1 | 99.62505 | 20 | 20
231.843 | 10.15 | 99.62407 | 20 | 20
232.843 | 10.2 | 99.62284 | 20 | 20
233.84399 | 10.25 | 99.6216 | 20 | 20
234.845 | 10.3 | 99.6205 | 20 | 20
235.847 | 10.35 | 99.61914 | 20 | 20
236.84599 | 10.4 | 99.61791 | 20 | 20
237.84599 | 10.45 | 99.61692 | 20 | 20
238.847 | 10.5 | 99.61619 | 20 | 20
239.84801 | 10.55 | 99.6152 | 20 | 20
240.84599 | 10.6 | 99.61434 | 20 | 20
241.845 | 10.65 | 99.61298 | 20 | 20
242.84801 | 10.7 | 99.612 | 20 | 20
243.847 | 10.75 | 99.61126 | 20 | 20
244.847 | 10.8 | 99.6104 | 20 | 20
245.84599 | 10.85 | 99.6099 | 20 | 20
246.84599 | 10.9 | 99.60892 | 20 | 20
247.843 | 10.95 | 99.60756 | 20 | 20
248.84399 | 11 | 99.60645 | 20 | 20
249.845 | 11.05 | 99.60547 | 20 | 20
250.84599 | 11.1 | 99.60436 | 20 | 20
251.845 | 11.15 | 99.60374 | 20 | 20
252.847 | 11.2 | 99.60313 | 20 | 20
253.847 | 11.25 | 99.60264 | 20 | 20
254.84801 | 11.3 | 99.60177 | 20 | 20
255.84599 | 11.35 | 99.60067 | 20 | 20
256.845 | 11.4 | 99.59956 | 20 | 20
257.845 | 11.45 | 99.59894 | 20 | 20
258.84399 | 11.5 | 99.5982 | 20 | 20
259.84201 | 11.55 | 99.59734 | 20 | 20
260.841 | 11.6 | 99.59648 | 20 | 20
261.84399 | 11.65 | 99.59574 | 20 | 20
262.84201 | 11.7 | 99.595 | 20 | 20
263.84299 | 11.75 | 99.59401 | 20 | 20
264.84 | 11.8 | 99.59303 | 20 | 20
265.84 | 11.85 | 99.59204 | 20 | 20
266.83801 | 11.9 | 99.59155 | 20 | 20
267.83801 | 11.95 | 99.59069 | 20 | 20
268.836 | 12 | 99.58958 | 20 | 20
269.83301 | 12.05 | 99.58798 | 20 | 20
270.83401 | 12.1 | 99.58699 | 20 | 20
271.83301 | 12.15 | 99.58638 | 20 | 20
272.83301 | 12.2 | 99.58564 | 20 | 20
273.832 | 12.25 | 99.58515 | 20 | 20
274.83301 | 12.3 | 99.58441 | 20 | 20
275.832 | 12.35 | 99.58391 | 20 | 20
276.83301 | 12.4 | 99.58305 | 20 | 20
277.832 | 12.45 | 99.58207 | 20 | 20
278.83099 | 12.5 | 99.58071 | 20 | 20
279.832 | 12.55 | 99.58009 | 20 | 20
280.832 | 12.6 | 99.57923 | 20 | 20
281.82999 | 12.65 | 99.57849 | 20 | 20
282.832 | 12.7 | 99.57788 | 20 | 20
283.828 | 12.75 | 99.57702 | 20 | 20
284.827 | 12.8 | 99.57591 | 20 | 20
285.82599 | 12.85 | 99.57455 | 20 | 20
286.82501 | 12.9 | 99.57357 | 20 | 20
287.82501 | 12.95 | 99.57246 | 20 | 20
288.823 | 13 | 99.57172 | 20 | 20
289.82401 | 13.05 | 99.57061 | 20 | 20
290.82501 | 13.1 | 99.57012 | 20 | 20
291.823 | 13.15 | 99.56962 | 20 | 20
292.82401 | 13.2 | 99.56889 | 20 | 20
293.82199 | 13.25 | 99.56827 | 20 | 20
294.82001 | 13.3 | 99.56716 | 20 | 20
295.82001 | 13.35 | 99.56605 | 20 | 20
296.81699 | 13.4 | 99.56507 | 20 | 20
297.81601 | 13.45 | 99.56433 | 20 | 20
298.81601 | 13.5 | 99.5631 | 20 | 20
299.814 | 13.55 | 99.56223 | 20 | 20
300.81299 | 13.6 | 99.56125 | 20 | 20
301.811 | 13.65 | 99.56063 | 20 | 20
302.811 | 13.7 | 99.56014 | 20 | 20
303.80701 | 13.75 | 99.55903 | 20 | 20
304.80701 | 13.8 | 99.55817 | 20 | 20
305.80399 | 13.85 | 99.55768 | 20 | 20
306.80399 | 13.9 | 99.55694 | 20 | 20
307.80499 | 13.95 | 99.55595 | 20 | 20
308.80399 | 14 | 99.55484 | 20 | 20
309.802 | 14.05 | 99.55386 | 20 | 20
310.802 | 14.1 | 99.55312 | 20 | 20
311.79901 | 14.15 | 99.55226 | 20 | 20
312.79901 | 14.2 | 99.55164 | 20 | 20
313.79599 | 14.25 | 99.55115 | 20 | 20
314.793 | 14.3 | 99.5509 | 20 | 20
315.793 | 14.35 | 99.55053 | 20 | 20
316.793 | 14.4 | 99.54992 | 20 | 20
317.79099 | 14.45 | 99.54893 | 20 | 20
318.79001 | 14.5 | 99.54819 | 20 | 20
319.79001 | 14.55 | 99.54733 | 20 | 20
320.78699 | 14.6 | 99.54622 | 20 | 20
321.78699 | 14.65 | 99.54499 | 20 | 20
322.78299 | 14.7 | 99.54425 | 20 | 20
323.78 | 14.75 | 99.54351 | 20 | 20
324.78101 | 14.8 | 99.54265 | 20 | 20
325.77802 | 14.85 | 99.54142 | 20 | 20
326.776 | 14.9 | 99.54056 | 20 | 20
327.77301 | 14.95 | 99.53982 | 20 | 20
328.77301 | 15 | 99.53871 | 20 | 20
329.772 | 15.05 | 99.53748 | 20 | 20
330.76999 | 15.1 | 99.53649 | 20 | 20
331.76999 | 15.15 | 99.536 | 20 | 20
332.76901 | 15.2 | 99.53526 | 20 | 20
333.76801 | 15.25 | 99.53501 | 20 | 20
334.76599 | 15.3 | 99.53452 | 20 | 20
335.76401 | 15.35 | 99.53353 | 20 | 20
336.76401 | 15.4 | 99.53119 | 20 | 20
337.76001 | 15.45 | 99.53033 | 20 | 20
338.758 | 15.5 | 99.52996 | 20 | 20
339.759 | 15.55 | 99.52947 | 20 | 20
340.759 | 15.6 | 99.52935 | 20 | 20
341.76099 | 15.65 | 99.52898 | 20 | 20
342.76099 | 15.7 | 99.52799 | 20 | 20
343.76001 | 15.75 | 99.52676 | 20 | 20
344.758 | 15.8 | 99.52602 | 20 | 20
345.75699 | 15.85 | 99.52528 | 20 | 20
346.758 | 15.9 | 99.52454 | 20 | 20
347.75699 | 15.95 | 99.52393 | 20 | 20
348.755 | 16 | 99.52331 | 20 | 20
349.75101 | 16.05 | 99.52257 | 20 | 20
350.75101 | 16.1 | 99.52208 | 20 | 20
351.745 | 16.15 | 99.52122 | 20 | 20
352.746 | 16.2 | 99.51974 | 20 | 20
353.74399 | 16.25 | 99.51875 | 20 | 20
354.742 | 16.3 | 99.51789 | 20 | 20
355.742 | 16.35 | 99.5174 | 20 | 20
356.73999 | 16.4 | 99.51691 | 20 | 20
357.73999 | 16.45 | 99.51617 | 20 | 20
358.73901 | 16.5 | 99.51494 | 20 | 20
359.73801 | 16.55 | 99.51395 | 20 | 20
360.73901 | 16.6 | 99.51296 | 20 | 20
361.737 | 16.65 | 99.5121 | 20 | 20
362.737 | 16.7 | 99.51124 | 20 | 20
363.73499 | 16.75 | 99.51001 | 20 | 20
364.73199 | 16.8 | 99.50927 | 20 | 20
365.73099 | 16.85 | 99.50915 | 20 | 20
366.73199 | 16.9 | 99.50902 | 20 | 20
367.72699 | 16.95 | 99.50878 | 20 | 20
368.72601 | 17 | 99.50853 | 20 | 20
369.724 | 17.05 | 99.50804 | 20 | 20
370.724 | 17.1 | 99.50656 | 20 | 20
371.72601 | 17.15 | 99.50545 | 20 | 20
372.72601 | 17.2 | 99.50508 | 20 | 20
373.72601 | 17.25 | 99.50459 | 20 | 20
374.72699 | 17.3 | 99.50373 | 20 | 20
375.72601 | 17.35 | 99.50274 | 20 | 20
376.724 | 17.4 | 99.50126 | 20 | 20
377.72501 | 17.45 | 99.49917 | 20 | 20
378.72501 | 17.5 | 99.49806 | 20 | 20
379.72299 | 17.55 | 99.49732 | 20 | 20
380.72 | 17.6 | 99.49597 | 20 | 20
381.72 | 17.65 | 99.49473 | 20 | 20
382.71799 | 17.7 | 99.49412 | 20 | 20
383.715 | 17.75 | 99.49375 | 20 | 20
384.715 | 17.8 | 99.49301 | 20 | 20
385.71301 | 17.85 | 99.49215 | 20 | 20
386.71201 | 17.9 | 99.49092 | 20 | 20
387.70901 | 17.95 | 99.48944 | 20 | 20
388.70999 | 18 | 99.48907 | 20 | 20
389.70801 | 18.05 | 99.48858 | 20 | 20
390.70401 | 18.1 | 99.48784 | 20 | 20
391.70099 | 18.15 | 99.48685 | 20 | 20
392.69901 | 18.2 | 99.48636 | 20 | 20
393.698 | 18.25 | 99.48574 | 20 | 20
394.69501 | 18.3 | 99.48488 | 20 | 20
395.694 | 18.35 | 99.48389 | 20 | 20
396.69199 | 18.4 | 99.48303 | 20 | 20
397.689 | 18.45 | 99.48217 | 20 | 20
398.69101 | 18.5 | 99.48118 | 20 | 20
399.68799 | 18.55 | 99.48045 | 20 | 20
400.68701 | 18.6 | 99.47971 | 20 | 20
401.685 | 18.65 | 99.47872 | 20 | 20
402.68201 | 18.7 | 99.47737 | 20 | 20
403.681 | 18.75 | 99.47675 | 20 | 20
404.67801 | 18.8 | 99.47613 | 20 | 20
405.67599 | 18.85 | 99.47552 | 20 | 20
406.673 | 18.9 | 99.47441 | 20 | 20
407.67001 | 18.95 | 99.47244 | 20 | 20
408.66501 | 19 | 99.47121 | 20 | 20
409.66299 | 19.05 | 99.47022 | 20 | 20
410.66 | 19.1 | 99.46973 | 20 | 20
411.65799 | 19.15 | 99.46887 | 20 | 20
412.65601 | 19.2 | 99.46801 | 20 | 20
413.65399 | 19.25 | 99.46727 | 20 | 20
414.65399 | 19.3 | 99.46677 | 20 | 20
415.651 | 19.35 | 99.46628 | 20 | 20
416.647 | 19.4 | 99.46505 | 20 | 20
417.64499 | 19.45 | 99.46332 | 20 | 20
418.64099 | 19.5 | 99.46234 | 20 | 20
419.64001 | 19.55 | 99.46148 | 20 | 20
420.63901 | 19.6 | 99.46049 | 20 | 20
421.63901 | 19.65 | 99.45963 | 20 | 20
422.642 | 19.7 | 99.45864 | 20 | 20
423.642 | 19.75 | 99.4579 | 20 | 20
424.64301 | 19.8 | 99.4568 | 20 | 20
425.64001 | 19.85 | 99.45606 | 20 | 20
426.64099 | 19.9 | 99.45532 | 20 | 20
427.638 | 19.95 | 99.45483 | 20 | 20
428.63901 | 20 | 99.45409 | 20 | 20
429.638 | 20.05 | 99.45298 | 20 | 20
430.638 | 20.1 | 99.45224 | 20 | 20
431.63501 | 20.15 | 99.45138 | 20 | 20
432.63501 | 20.2 | 99.45014 | 20 | 20
433.634 | 20.25 | 99.44891 | 20 | 20
434.633 | 20.3 | 99.44842 | 20 | 20
435.63199 | 20.35 | 99.44756 | 20 | 20
436.63199 | 20.4 | 99.44682 | 20 | 20
437.633 | 20.45 | 99.44583 | 20 | 20
438.63 | 20.5 | 99.44497 | 20 | 20
439.62601 | 20.55 | 99.44337 | 20 | 20
440.62201 | 20.6 | 99.44165 | 20 | 20
441.61801 | 20.65 | 99.44078 | 20 | 20
442.616 | 20.7 | 99.4398 | 20 | 20
443.616 | 20.75 | 99.43832 | 20 | 20
444.61801 | 20.8 | 99.43672 | 20 | 20
445.62 | 20.85 | 99.43573 | 20 | 20
446.62299 | 20.9 | 99.4345 | 20 | 20
447.62299 | 20.95 | 99.4329 | 20 | 20
448.62399 | 21 | 99.43105 | 20 | 20
449.625 | 21.05 | 99.43019 | 20 | 20
450.62399 | 21.1 | 99.42957 | 20 | 20
451.62201 | 21.15 | 99.42871 | 20 | 20
452.62201 | 21.2 | 99.42785 | 20 | 20
453.62 | 21.25 | 99.42699 | 20 | 20
454.617 | 21.3 | 99.42662 | 20 | 20
455.61499 | 21.35 | 99.42625 | 20 | 20
456.61301 | 21.4 | 99.42526 | 20 | 20
457.61099 | 21.45 | 99.42415 | 20 | 20
458.61099 | 21.5 | 99.42317 | 20 | 20
459.60999 | 21.55 | 99.42268 | 20 | 20
460.60599 | 21.6 | 99.42132 | 20 | 20
461.603 | 21.65 | 99.4196 | 20 | 20
462.60199 | 21.7 | 99.41713 | 20 | 20
463.60001 | 21.75 | 99.41566 | 20 | 20
464.599 | 21.8 | 99.41479 | 20 | 20
465.59799 | 21.85 | 99.41381 | 20 | 20
466.59299 | 21.9 | 99.41233 | 20 | 20
467.58801 | 21.95 | 99.41171 | 20 | 20
468.582 | 22 | 99.41048 | 20 | 20
469.58099 | 22.05 | 99.40925 | 20 | 20
470.57501 | 22.1 | 99.40827 | 20 | 20
471.57001 | 22.15 | 99.40679 | 20 | 20
472.56699 | 22.2 | 99.40592 | 20 | 20
473.564 | 22.25 | 99.40506 | 20 | 20
474.561 | 22.3 | 99.40371 | 20 | 20
475.55801 | 22.35 | 99.40198 | 20 | 20
476.55499 | 22.4 | 99.3994 | 20 | 20
477.55301 | 22.45 | 99.39903 | 20 | 20
478.54999 | 22.5 | 99.39915 | 20 | 20
479.548 | 22.55 | 99.39829 | 20 | 20
480.543 | 22.6 | 99.39706 | 20 | 20
481.54199 | 22.65 | 99.39607 | 20 | 20
482.54099 | 22.7 | 99.39496 | 20 | 20
483.54001 | 22.75 | 99.39373 | 20 | 20
484.54099 | 22.8 | 99.39213 | 20 | 20
485.539 | 22.85 | 99.3909 | 20 | 20
486.53699 | 22.9 | 99.38954 | 20 | 20
487.53799 | 22.95 | 99.38819 | 20 | 20
488.539 | 23 | 99.38671 | 20 | 20
489.539 | 23.05 | 99.38498 | 20 | 20
490.53799 | 23.1 | 99.38289 | 20 | 20
491.53601 | 23.15 | 99.38203 | 20 | 20
492.53299 | 23.2 | 99.38129 | 20 | 20
493.53101 | 23.25 | 99.38092 | 20 | 20
494.52899 | 23.3 | 99.38314 | 20 | 20
495.52301 | 23.35 | 99.3824 | 20 | 20
496.51801 | 23.4 | 99.37488 | 20 | 20
497.51401 | 23.45 | 99.37217 | 20 | 20
498.51401 | 23.5 | 99.36996 | 20 | 20
499.51199 | 23.55 | 99.36873 | 20 | 20
500.51199 | 23.6 | 99.36873 | 20 | 20
501.51199 | 23.65 | 99.36786 | 20 | 20
502.51401 | 23.7 | 99.36675 | 20 | 20
503.51599 | 23.75 | 99.36589 | 20 | 20
504.51901 | 23.8 | 99.36466 | 20 | 20
505.521 | 23.85 | 99.36417 | 20 | 20
506.52399 | 23.9 | 99.36318 | 20 | 20
507.52499 | 23.95 | 99.3622 | 20 | 20
508.52701 | 24 | 99.36084 | 20 | 20
509.522 | 24.05 | 99.35949 | 20 | 20
510.51801 | 24.1 | 99.35801 | 20 | 20
511.517 | 24.15 | 99.35592 | 20 | 20
512.51801 | 24.2 | 99.35419 | 20 | 20
513.51501 | 24.25 | 99.35259 | 20 | 20
514.51398 | 24.3 | 99.35099 | 20 | 20
515.51398 | 24.35 | 99.34939 | 20 | 20
516.513 | 24.4 | 99.34791 | 20 | 20
517.51099 | 24.45 | 99.34705 | 20 | 20
518.51599 | 24.5 | 99.34557 | 20 | 20
519.51398 | 24.55 | 99.34384 | 20 | 20
520.51001 | 24.6 | 99.34224 | 20 | 20
521.51001 | 24.65 | 99.3404 | 20 | 20
522.508 | 24.7 | 99.33916 | 20 | 20
523.50403 | 24.75 | 99.33769 | 20 | 20
524.50098 | 24.8 | 99.33473 | 20 | 20
525.50201 | 24.85 | 99.33227 | 20 | 20
526.50201 | 24.9 | 99.33066 | 20 | 20
527.50299 | 24.95 | 99.32869 | 20 | 20
528.50403 | 25 | 99.32722 | 20 | 20
529.50403 | 25.05 | 99.32574 | 20 | 20
530.50201 | 25.1 | 99.32414 | 20 | 20
531.49902 | 25.15 | 99.32266 | 20 | 20
532.49597 | 25.2 | 99.32155 | 20 | 20
533.49298 | 25.25 | 99.32019 | 20 | 20
534.48901 | 25.3 | 99.31884 | 20 | 20
535.48297 | 25.35 | 99.3165 | 20 | 20
536.48499 | 25.4 | 99.31379 | 20 | 20
537.48297 | 25.45 | 99.31194 | 20 | 20
538.48297 | 25.5 | 99.30972 | 20 | 20
539.48297 | 25.55 | 99.30775 | 20 | 20
540.47998 | 25.6 | 99.30504 | 20 | 20
541.47803 | 25.65 | 99.30381 | 20 | 20
542.47803 | 25.7 | 99.30172 | 20 | 20
543.47601 | 25.75 | 99.29925 | 20 | 20
544.47601 | 25.8 | 99.29654 | 20 | 20
545.47498 | 25.85 | 99.29433 | 20 | 20
546.474 | 25.9 | 99.29162 | 20 | 20
547.47101 | 25.95 | 99.28866 | 20 | 20
548.46899 | 26 | 99.28681 | 20 | 20
549.46899 | 26.05 | 99.28521 | 20 | 20
550.47101 | 26.1 | 99.28324 | 20 | 20
551.46899 | 26.15 | 99.28078 | 20 | 20
552.46997 | 26.2 | 99.27918 | 20 | 20
553.46997 | 26.25 | 99.27671 | 20 | 20
554.47101 | 26.3 | 99.274 | 20 | 20
555.47101 | 26.35 | 99.27092 | 20 | 20
556.466 | 26.4 | 99.26895 | 20 | 20
557.466 | 26.45 | 99.26698 | 20 | 20
558.461 | 26.5 | 99.26292 | 20 | 20
559.46002 | 26.55 | 99.25935 | 20 | 20
560.45801 | 26.6 | 99.25639 | 20 | 20
561.45502 | 26.65 | 99.25306 | 20 | 20
562.45398 | 26.7 | 99.2506 | 20 | 20
563.45203 | 26.75 | 99.24789 | 20 | 20
564.453 | 26.8 | 99.2458 | 20 | 20
565.45203 | 26.85 | 99.24358 | 20 | 20
566.45099 | 26.9 | 99.24124 | 20 | 20
567.45099 | 26.95 | 99.2389 | 20 | 20
568.44702 | 27 | 99.23619 | 20 | 20
569.44598 | 27.05 | 99.23262 | 20 | 20
570.44299 | 27.1 | 99.22978 | 20 | 20
571.44299 | 27.15 | 99.22633 | 20 | 20
572.44397 | 27.2 | 99.22227 | 20 | 20
573.44299 | 27.25 | 99.21907 | 20 | 20
574.44098 | 27.3 | 99.21623 | 20 | 20
575.44202 | 27.35 | 99.21279 | 20 | 20
576.44202 | 27.4 | 99.20958 | 20 | 20
577.44098 | 27.45 | 99.20564 | 20 | 20
578.44 | 27.5 | 99.20047 | 20 | 20
579.44098 | 27.55 | 99.19628 | 20 | 20
580.43903 | 27.6 | 99.19271 | 20 | 20
581.43903 | 27.65 | 99.19 | 20 | 20
582.44 | 27.7 | 99.1868 | 20 | 20
583.44202 | 27.75 | 99.18211 | 20 | 20
584.44202 | 27.8 | 99.17867 | 20 | 20
585.44299 | 27.85 | 99.1746 | 20 | 20
586.44299 | 27.9 | 99.17054 | 20 | 20
587.44397 | 27.95 | 99.16795 | 20 | 20
588.44501 | 28 | 99.16536 | 20 | 20
589.44397 | 28.05 | 99.16327 | 20 | 20
590.44299 | 28.1 | 99.16031 | 20 | 20
591.44299 | 28.15 | 99.15723 | 20 | 20
592.44299 | 28.2 | 99.15465 | 20 | 20
593.44202 | 28.25 | 99.15046 | 20 | 20
594.44202 | 28.3 | 99.14553 | 20 | 20
595.44202 | 28.35 | 99.13962 | 20 | 20
596.44 | 28.4 | 99.13445 | 20 | 20
597.44 | 28.45 | 99.12977 | 20 | 20
598.43701 | 28.5 | 99.12582 | 20 | 20
599.43597 | 28.55 | 99.12016 | 20 | 20
600.43701 | 28.6 | 99.11696 | 20 | 20
601.43402 | 28.65 | 99.11425 | 20 | 20
602.435 | 28.7 | 99.11104 | 20 | 20
603.43298 | 28.75 | 99.10846 | 20 | 20
604.43298 | 28.8 | 99.10464 | 20 | 20
605.43103 | 28.85 | 99.10119 | 20 | 20
606.42902 | 28.9 | 99.09836 | 20 | 20
607.43201 | 28.95 | 99.09515 | 20 | 20
608.43298 | 29 | 99.09023 | 20 | 20
609.43597 | 29.05 | 99.08628 | 20 | 20
610.43402 | 29.1 | 99.07926 | 20 | 20
611.43103 | 29.15 | 99.07335 | 20 | 20
612.42999 | 29.2 | 99.07027 | 20 | 20
613.42999 | 29.25 | 99.06732 | 20 | 20
614.427 | 29.3 | 99.06461 | 20 | 20
615.427 | 29.35 | 99.05919 | 20 | 20
616.42603 | 29.4 | 99.05364 | 20 | 20
617.42798 | 29.45 | 99.04662 | 20 | 20
618.42902 | 29.5 | 99.04219 | 20 | 20
619.42902 | 29.55 | 99.03763 | 20 | 20
620.42798 | 29.6 | 99.03135 | 20 | 20
621.43103 | 29.65 | 99.02605 | 20 | 20
622.427 | 29.7 | 99.01928 | 20 | 20
623.42102 | 29.75 | 99.01472 | 20 | 20
624.41803 | 29.8 | 99.01115 | 20 | 20
625.414 | 29.85 | 99.00881 | 20 | 20
626.40997 | 29.9 | 99.00277 | 20 | 20
627.40698 | 29.95 | 98.99686 | 20 | 20
628.40302 | 30 | 98.99193 | 20 | 20
629.40198 | 30.05 | 98.98602 | 20 | 20
630.40198 | 30.1 | 98.98134 | 20 | 20
631.40002 | 30.15 | 98.97727 | 20 | 20
632.39697 | 30.2 | 98.97222 | 20 | 20
633.39398 | 30.25 | 98.96594 | 20 | 20
634.39203 | 30.3 | 98.95966 | 20 | 20
635.39099 | 30.35 | 98.95436 | 20 | 20
636.39001 | 30.4 | 98.9482 | 20 | 20
637.38898 | 30.45 | 98.94278 | 20 | 20
638.383 | 30.5 | 98.93626 | 20 | 20
639.383 | 30.55 | 98.9285 | 20 | 20
640.38 | 30.6 | 98.9216 | 20 | 20
641.38 | 30.65 | 98.91778 | 20 | 20
642.37903 | 30.7 | 98.91273 | 20 | 20
643.37701 | 30.75 | 98.90546 | 20 | 20
644.37299 | 30.8 | 98.89549 | 20 | 20
645.37299 | 30.85 | 98.88748 | 20 | 20
646.37201 | 30.9 | 98.87984 | 20 | 20
647.36902 | 30.95 | 98.87233 | 20 | 20
648.36902 | 31 | 98.86432 | 20 | 20
649.367 | 31.05 | 98.85484 | 20 | 20
650.36902 | 31.1 | 98.84572 | 20 | 20
651.37 | 31.15 | 98.83759 | 20 | 20
652.36798 | 31.2 | 98.82712 | 20 | 20
653.36798 | 31.25 | 98.81776 | 20 | 20
654.36603 | 31.3 | 98.80742 | 20 | 20
655.36401 | 31.35 | 98.79658 | 20 | 20
656.36603 | 31.4 | 98.78574 | 20 | 20
657.36102 | 31.45 | 98.77527 | 20 | 20
658.36298 | 31.5 | 98.7664 | 20 | 20
659.35901 | 31.55 | 98.75519 | 20 | 20
660.35901 | 31.6 | 98.74275 | 20 | 20
661.35901 | 31.65 | 98.73105 | 20 | 20
662.35699 | 31.7 | 98.7191 | 20 | 20
663.354 | 31.75 | 98.70678 | 20 | 20
664.35199 | 31.8 | 98.69163 | 20 | 20
665.35303 | 31.85 | 98.67845 | 20 | 20
666.34998 | 31.9 | 98.66429 | 20 | 20
667.34998 | 31.95 | 98.64926 | 20 | 20
668.34698 | 32 | 98.63497 | 20 | 20
669.34802 | 32.05 | 98.61809 | 20 | 20
670.34601 | 32.1 | 98.60208 | 20 | 20
671.34802 | 32.15 | 98.58742 | 20 | 20
672.34698 | 32.2 | 98.57178 | 20 | 20
673.34698 | 32.25 | 98.55417 | 20 | 20
674.34497 | 32.3 | 98.53692 | 20 | 20
675.34399 | 32.35 | 98.51845 | 20 | 20
676.341 | 32.4 | 98.49911 | 20 | 20
677.341 | 32.45 | 98.48075 | 20 | 20
678.34003 | 32.5 | 98.46154 | 20 | 20
679.336 | 32.55 | 98.44208 | 20 | 20
680.33398 | 32.6 | 98.42311 | 20 | 20
681.33099 | 32.65 | 98.40278 | 20 | 20
682.32703 | 32.7 | 98.37975 | 20 | 20
683.323 | 32.75 | 98.35746 | 20 | 20
684.32202 | 32.8 | 98.33516 | 20 | 20
685.32501 | 32.85 | 98.31287 | 20 | 20
686.32599 | 32.9 | 98.28922 | 20 | 20
687.32202 | 32.95 | 98.26421 | 20 | 20
688.32001 | 33 | 98.24007 | 20 | 20
689.32001 | 33.05 | 98.21445 | 20 | 20
690.31897 | 33.1 | 98.19117 | 20 | 20
691.32202 | 33.15 | 98.16666 | 20 | 20
692.31897 | 33.2 | 98.13931 | 20 | 20
693.31702 | 33.25 | 98.11086 | 20 | 20
694.31598 | 33.3 | 98.08302 | 20 | 20
695.31201 | 33.35 | 98.05161 | 20 | 20
696.31201 | 33.4 | 98.02106 | 20 | 20
697.30798 | 33.45 | 97.99064 | 20 | 20
698.31299 | 33.5 | 97.96255 | 20 | 20
699.31201 | 33.55 | 97.93151 | 20 | 20
700.30902 | 33.6 | 97.86438 | 20 | 20
701.30701 | 33.65 | 97.84073 | 20 | 20
702.30603 | 33.7 | 97.81573 | 20 | 20
703.30402 | 33.75 | 97.78851 | 20 | 20
704.302 | 33.8 | 97.72901 | 20 | 20
705.29999 | 33.85 | 97.7029 | 20 | 20
706.29797 | 33.9 | 97.67235 | 20 | 20
707.297 | 33.95 | 97.64156 | 20 | 20
708.29498 | 34 | 97.57221 | 20 | 20
709.29199 | 34.05 | 97.53637 | 20 | 20
710.29102 | 34.1 | 97.51161 | 20 | 20
711.28802 | 34.15 | 97.45249 | 20 | 20
712.28601 | 34.2 | 97.41319 | 20 | 20
713.284 | 34.25 | 97.36651 | 20 | 20
714.28198 | 34.3 | 97.325 | 20 | 20
715.28302 | 34.35 | 97.27782 | 20 | 20
716.28302 | 34.4 | 97.23557 | 20 | 20
717.28101 | 34.45 | 97.18717 | 20 | 20
718.27899 | 34.5 | 97.13974 | 20 | 20
719.27802 | 34.55 | 97.09737 | 20 | 20
720.27698 | 34.6 | 97.0428 | 20 | 20
721.27399 | 34.65 | 96.99304 | 20 | 20
722.27002 | 34.7 | 96.937 | 20 | 20
723.26801 | 34.75 | 96.88957 | 20 | 20
724.26202 | 34.8 | 96.83821 | 20 | 20
725.26001 | 34.85 | 96.78475 | 20 | 20
726.25702 | 34.9 | 96.72735 | 20 | 20
727.25299 | 34.95 | 96.67192 | 20 | 20
728.25403 | 35 | 96.61748 | 20 | 20
729.25702 | 35.05 | 96.55835 | 20 | 20
730.25702 | 35.1 | 96.50564 | 20 | 20
731.258 | 35.15 | 96.44355 | 20 | 20
732.25897 | 35.2 | 96.38603 | 20 | 20
733.26099 | 35.25 | 96.32161 | 20 | 20
734.26202 | 35.3 | 96.26002 | 20 | 20
735.26099 | 35.35 | 96.19831 | 20 | 20
736.25897 | 35.4 | 96.13328 | 20 | 20
737.25598 | 35.45 | 96.07156 | 20 | 20
738.25299 | 35.5 | 96.00209 | 20 | 20
739.25201 | 35.55 | 95.93866 | 20 | 20
740.25299 | 35.6 | 95.87079 | 20 | 20
741.255 | 35.65 | 95.79972 | 20 | 20
742.25702 | 35.7 | 95.73825 | 20 | 20
743.26099 | 35.75 | 95.66447 | 20 | 20
744.26202 | 35.8 | 95.59438 | 20 | 20
745.26202 | 35.85 | 95.51555 | 20 | 20
746.26202 | 35.9 | 95.4467 | 20 | 20
747.263 | 35.95 | 95.37402 | 20 | 20
748.26398 | 36 | 95.30517 | 20 | 20
749.26398 | 36.05 | 95.23188 | 20 | 20
750.26599 | 36.1 | 95.15723 | 20 | 20
751.28101 | 36.15 | 95.08099 | 20 | 20
752.284 | 36.2 | 95.00548 | 20 | 20
753.28601 | 36.25 | 94.92542 | 20 | 20
754.28802 | 36.3 | 94.84893 | 20 | 20
755.28998 | 36.35 | 94.77096 | 20 | 20
756.28699 | 36.4 | 94.69175 | 20 | 20
757.28998 | 36.45 | 94.61612 | 20 | 20
758.29303 | 36.5 | 94.53532 | 20 | 20
759.29303 | 36.55 | 94.45292 | 20 | 20
760.29602 | 36.6 | 94.37803 | 20 | 20
761.29901 | 36.65 | 94.29673 | 20 | 20
762.30499 | 36.7 | 94.21864 | 20 | 20
763.30603 | 36.75 | 94.14054 | 20 | 20
764.31 | 36.8 | 94.05925 | 20 | 20
765.31201 | 36.85 | 93.97512 | 20 | 20
766.31403 | 36.9 | 93.8969 | 20 | 20
767.31897 | 36.95 | 93.81622 | 20 | 20
768.32098 | 37 | 93.7369 | 20 | 20
769.32599 | 37.05 | 93.65991 | 20 | 20
770.32898 | 37.1 | 93.58009 | 20 | 20
771.33301 | 37.15 | 93.49868 | 20 | 20
772.33801 | 37.2 | 93.42292 | 20 | 20
773.34497 | 37.25 | 93.34064 | 20 | 20
774.349 | 37.3 | 93.26846 | 20 | 20
775.35498 | 37.35 | 93.18877 | 20 | 20
776.362 | 37.4 | 93.11264 | 20 | 20
777.37097 | 37.45 | 93.04083 | 20 | 20
778.38098 | 37.5 | 92.96754 | 20 | 20
779.39398 | 37.55 | 92.89869 | 20 | 20
780.40802 | 37.6 | 92.8355 | 20 | 20
781.42102 | 37.65 | 92.76738 | 20 | 20
782.43597 | 37.7 | 92.70814 | 20 | 20
783.45203 | 37.75 | 92.64987 | 20 | 20
784.46802 | 37.8 | 92.59937 | 20 | 20
785.48499 | 37.85 | 92.54862 | 20 | 20
786.50299 | 37.9 | 92.50847 | 20 | 20
787.521 | 37.95 | 92.48506 | 20 | 20
788.53802 | 38 | 92.46043 | 20 | 20
789.55298 | 38.05 | 92.43752 | 20 | 20
790.565 | 38.1 | 92.41769 | 20 | 20
791.57001 | 38.15 | 92.40463 | 20 | 20
792.573 | 38.2 | 92.39675 | 20 | 20
793.56598 | 38.25 | 92.39034 | 20 | 20
794.55603 | 38.3 | 92.38652 | 20 | 20
795.54102 | 38.35 | 92.38357 | 20 | 20
796.52197 | 38.4 | 92.38098 | 20 | 20
797.50201 | 38.45 | 92.38024 | 20 | 20
798.48297 | 38.5 | 92.3795 | 20 | 20
799.46198 | 38.55 | 92.37815 | 20 | 20
800.44397 | 38.6 | 92.37667 | 20 | 20
801.427 | 38.65 | 92.37593 | 20 | 20
802.41101 | 38.7 | 92.37495 | 20 | 20
803.39502 | 38.75 | 92.37384 | 20 | 20
804.38 | 38.8 | 92.37248 | 20 | 20
805.36401 | 38.85 | 92.37039 | 20 | 20
806.35101 | 38.9 | 92.36891 | 20 | 20
807.34003 | 38.95 | 92.36756 | 20 | 20
808.32898 | 39 | 92.36645 | 20 | 20
809.31702 | 39.05 | 92.36522 | 20 | 20
810.30499 | 39.1 | 92.36386 | 20 | 20
811.29498 | 39.15 | 92.36324 | 20 | 20
812.284 | 39.2 | 92.36189 | 20 | 20
813.27502 | 39.25 | 92.36004 | 20 | 20
814.26501 | 39.3 | 92.35807 | 20 | 20
815.26001 | 39.35 | 92.35511 | 20 | 20
816.25299 | 39.4 | 92.35314 | 20 | 20
817.24902 | 39.45 | 92.35241 | 20 | 20
818.242 | 39.5 | 92.3513 | 20 | 20
819.23798 | 39.55 | 92.34982 | 20 | 20
820.23602 | 39.6 | 92.34822 | 20 | 20
821.23297 | 39.65 | 92.3476 | 20 | 20
822.22998 | 39.7 | 92.34612 | 20 | 20
823.22803 | 39.75 | 92.34477 | 20 | 20
824.22601 | 39.8 | 92.34206 | 20 | 20
825.224 | 39.85 | 92.34107 | 20 | 20
826.22198 | 39.9 | 92.34046 | 20 | 20
827.21899 | 39.95 | 92.33947 | 20 | 20
828.216 | 40 | 92.33812 | 20 | 20
829.21301 | 40.05 | 92.33688 | 20 | 20
830.21198 | 40.1 | 92.33652 | 20 | 20
831.20898 | 40.15 | 92.33504 | 20 | 20
832.20801 | 40.2 | 92.33356 | 20 | 20
833.20398 | 40.25 | 92.33208 | 20 | 20
834.20203 | 40.3 | 92.33048 | 20 | 20
835.20099 | 40.35 | 92.32888 | 20 | 20
836.198 | 40.4 | 92.32691 | 20 | 20
837.19598 | 40.45 | 92.32555 | 20 | 20
838.19501 | 40.5 | 92.32395 | 20 | 20
839.19098 | 40.55 | 92.32309 | 20 | 20
840.18701 | 40.6 | 92.3221 | 20 | 20
841.18701 | 40.65 | 92.32063 | 20 | 20
842.18597 | 40.7 | 92.31902 | 20 | 20
843.18402 | 40.75 | 92.31668 | 20 | 20
844.18103 | 40.8 | 92.31521 | 20 | 20
845.17798 | 40.85 | 92.31385 | 20 | 20
846.17603 | 40.9 | 92.31287 | 20 | 20
847.17499 | 40.95 | 92.31213 | 20 | 20
848.17499 | 41 | 92.31163 | 20 | 20
849.17401 | 41.05 | 92.31151 | 20 | 20
850.177 | 41.1 | 92.31151 | 20 | 20
851.17499 | 41.15 | 92.31065 | 20 | 20
852.17102 | 41.2 | 92.30929 | 20 | 20
853.17102 | 41.25 | 92.30855 | 20 | 20
854.16602 | 41.3 | 92.30757 | 20 | 20
855.16101 | 41.35 | 92.3056 | 20 | 20
856.15698 | 41.4 | 92.30338 | 20 | 20
857.15503 | 41.45 | 92.3019 | 20 | 20
858.151 | 41.5 | 92.30055 | 20 | 20
859.14697 | 41.55 | 92.29956 | 20 | 20
860.14203 | 41.6 | 92.29796 | 20 | 20
861.14001 | 41.65 | 92.29673 | 20 | 20
862.13702 | 41.7 | 92.29599 | 20 | 20
863.13397 | 41.75 | 92.29501 | 20 | 20
864.12598 | 41.8 | 92.29414 | 20 | 20
865.12 | 41.85 | 92.2934 | 20 | 20
866.11298 | 41.9 | 92.2923 | 20 | 20
867.10901 | 41.95 | 92.29082 | 20 | 20
868.10199 | 42 | 92.28946 | 20 | 20
869.09698 | 42.05 | 92.28848 | 20 | 20
870.09302 | 42.1 | 92.28823 | 20 | 20
871.091 | 42.15 | 92.2886 | 20 | 20
872.08698 | 42.2 | 92.28835 | 20 | 20
873.08099 | 42.25 | 92.28725 | 20 | 20
874.07599 | 42.3 | 92.28552 | 20 | 20
875.07001 | 42.35 | 92.28441 | 20 | 20
876.06299 | 42.4 | 92.2833 | 20 | 20
877.06 | 42.45 | 92.28219 | 20 | 20
878.05402 | 42.5 | 92.28084 | 20 | 20
879.04901 | 42.55 | 92.27924 | 20 | 20
880.04498 | 42.6 | 92.2785 | 20 | 20
881.04199 | 42.65 | 92.27776 | 20 | 20
882.03699 | 42.7 | 92.27714 | 20 | 20
883.03497 | 42.75 | 92.27653 | 20 | 20
884.03302 | 42.8 | 92.27542 | 20 | 20
885.034 | 42.85 | 92.27419 | 20 | 20
886.03198 | 42.9 | 92.27308 | 20 | 20
887.02802 | 42.95 | 92.27197 | 20 | 20
888.026 | 43 | 92.27062 | 20 | 20
889.02301 | 43.05 | 92.26938 | 20 | 20
890.021 | 43.1 | 92.26828 | 20 | 20
891.02002 | 43.15 | 92.26729 | 20 | 20
892.01898 | 43.2 | 92.26729 | 20 | 20
893.01801 | 43.25 | 92.26729 | 20 | 20
894.01599 | 43.3 | 92.26692 | 20 | 20
895.01501 | 43.35 | 92.26618 | 20 | 20
896.01501 | 43.4 | 92.26433 | 20 | 20
897.01398 | 43.45 | 92.26372 | 20 | 20
898.013 | 43.5 | 92.2636 | 20 | 20
899.01099 | 43.55 | 92.2636 | 20 | 20
900.00897 | 43.6 | 92.26199 | 20 | 20
901.00897 | 43.65 | 92.26002 | 20 | 20
902.00598 | 43.7 | 92.25891 | 20 | 20
903.00598 | 43.75 | 92.25768 | 20 | 20
904.00702 | 43.8 | 92.25768 | 20 | 20
905.008 | 43.85 | 92.25793 | 20 | 20
906.00403 | 43.9 | 92.25756 | 20 | 20
907.00299 | 43.95 | 92.25584 | 20 | 20
908 | 44 | 92.25411 | 20 | 20
908.99799 | 44.05 | 92.253 | 20 | 20
909.99701 | 44.1 | 92.25263 | 20 | 20
910.99597 | 44.15 | 92.25239 | 20 | 20
911.99298 | 44.2 | 92.25152 | 20 | 20
912.99103 | 44.25 | 92.2498 | 20 | 20
913.98901 | 44.3 | 92.24844 | 20 | 20
914.98901 | 44.35 | 92.24758 | 20 | 20
915.987 | 44.4 | 92.24684 | 20 | 20
916.98401 | 44.45 | 92.2466 | 20 | 20
917.98297 | 44.5 | 92.24561 | 20 | 20
918.97998 | 44.55 | 92.24524 | 20 | 20
919.97699 | 44.6 | 92.24413 | 20 | 20
920.97699 | 44.65 | 92.24303 | 20 | 20
921.97498 | 44.7 | 92.2429 | 20 | 20
922.97198 | 44.75 | 92.24266 | 20 | 20
923.96899 | 44.8 | 92.24266 | 20 | 20
924.96802 | 44.85 | 92.24204 | 20 | 20
925.96301 | 44.9 | 92.2413 | 20 | 20
926.96002 | 44.95 | 92.24044 | 20 | 20
927.95697 | 45 | 92.23859 | 20 | 20
928.953 | 45.05 | 92.23674 | 20 | 20
929.95099 | 45.1 | 92.23662 | 20 | 20
930.94702 | 45.15 | 92.23539 | 20 | 20
931.94397 | 45.2 | 92.23342 | 20 | 20
932.94299 | 45.25 | 92.23268 | 20 | 20
933.94 | 45.3 | 92.23169 | 20 | 20
934.935 | 45.35 | 92.23058 | 20 | 20
935.93298 | 45.4 | 92.22935 | 20 | 20
936.92798 | 45.45 | 92.22861 | 20 | 20
937.92499 | 45.5 | 92.22812 | 20 | 20
938.92297 | 45.55 | 92.22689 | 20 | 20
939.91699 | 45.6 | 92.2259 | 20 | 20
940.914 | 45.65 | 92.22553 | 20 | 20
941.91498 | 45.7 | 92.2248 | 20 | 20
942.90997 | 45.75 | 92.22492 | 20 | 20
943.90302 | 45.8 | 92.22529 | 20 | 20
944.90399 | 45.85 | 92.22467 | 20 | 20
945.89899 | 45.9 | 92.22381 | 20 | 20
946.89398 | 45.95 | 92.22258 | 20 | 20
947.888 | 46 | 92.22135 | 20 | 20
948.88397 | 46.05 | 92.22048 | 20 | 20
949.87903 | 46.1 | 92.21938 | 20 | 20
950.875 | 46.15 | 92.21654 | 20 | 20
951.87299 | 46.2 | 92.21494 | 20 | 20
952.87 | 46.25 | 92.21445 | 20 | 20
953.86603 | 46.3 | 92.21272 | 20 | 20
954.86401 | 46.35 | 92.21088 | 20 | 20
955.85901 | 46.4 | 92.21051 | 20 | 20
956.85303 | 46.45 | 92.20964 | 20 | 20
957.84497 | 46.5 | 92.20878 | 20 | 20
958.83801 | 46.55 | 92.20817 | 20 | 20
959.836 | 46.6 | 92.2073 | 20 | 20
960.83398 | 46.65 | 92.20644 | 20 | 20
961.82898 | 46.7 | 92.20595 | 20 | 20
962.82501 | 46.75 | 92.2062 | 20 | 20
963.82001 | 46.8 | 92.20669 | 20 | 20
964.81702 | 46.85 | 92.2062 | 20 | 20
965.815 | 46.9 | 92.20558 | 20 | 20
966.80798 | 46.95 | 92.20398 | 20 | 20
967.80103 | 47 | 92.20176 | 20 | 20
968.79498 | 47.05 | 92.20041 | 20 | 20
969.78998 | 47.1 | 92.19954 | 20 | 20
970.78497 | 47.15 | 92.19844 | 20 | 20
971.78198 | 47.2 | 92.19708 | 20 | 20
972.78101 | 47.25 | 92.19412 | 20 | 20
973.77698 | 47.3 | 92.1924 | 20 | 20
974.771 | 47.35 | 92.19228 | 20 | 20
975.76703 | 47.4 | 92.19166 | 20 | 20
976.76099 | 47.45 | 92.19092 | 20 | 20
977.75598 | 47.5 | 92.18981 | 20 | 20
978.75098 | 47.55 | 92.18846 | 20 | 20
979.75098 | 47.6 | 92.1876 | 20 | 20
980.74701 | 47.65 | 92.18649 | 20 | 20
981.745 | 47.7 | 92.18513 | 20 | 20
982.74402 | 47.75 | 92.18415 | 20 | 20
983.737 | 47.8 | 92.1839 | 20 | 20
984.73199 | 47.85 | 92.1839 | 20 | 20
985.72699 | 47.9 | 92.1839 | 20 | 20
986.72101 | 47.95 | 92.18341 | 20 | 20
987.72198 | 48 | 92.18267 | 20 | 20
988.716 | 48.05 | 92.18131 | 20 | 20
989.711 | 48.1 | 92.17984 | 20 | 20
990.70801 | 48.15 | 92.17836 | 20 | 20
991.70599 | 48.2 | 92.17713 | 20 | 20
992.69897 | 48.25 | 92.1754 | 20 | 20
993.69202 | 48.3 | 92.17343 | 20 | 20
994.68903 | 48.35 | 92.17195 | 20 | 20
995.685 | 48.4 | 92.17146 | 20 | 20
996.68201 | 48.45 | 92.16986 | 20 | 20