## Sheet
#EXPORTTYPE: | DATA ALL
#FILE: | Org-Woll-5min.ngb-sta
#FORMAT: | NETZSCH5
#FTYPE: | UNICODE
#IDENTITY: | Org-Woll-5min
#MTYPE: | TG
#INSTRUMENT: | NETZSCH TG 309 Classic
#PROJECT: | CO2Valorize
#DATE/TIME: | 07/02/2026 11:21:11 (UTC+1)
#CORR. FILE:
#TEMPCAL: | 21-08-2025 14:31
#LABORATORY: | HIF
#OPERATOR: | Sahra
#REMARK:
#SAMPLE: | Org-Woll-5min
#SAMPLE MASS /mg: | 50.2306
#MATERIAL: | WOLL
#TYPE OF CRUCIBLE: | Al2O3 85 µl, open
#SAMPLE CRUCIBLE MASS /mg: | 133.113
#REFERENCE CRUCIBLE MASS /mg:
#PURGE 1 MFC: | OXYGEN,252.5 ml/min
#PURGE 2 MFC: | NITROGEN,250.0 ml/min
#PROTECTIVE MFC: | NITROGEN,250.0 ml/min
#M.RANGE /mg: | 2000
#CORR. CODE: | 0
#RANGE: | 30°C/20.0(K/min)/1000°C
#SEGMENT: | S1/1
#SEG. 1: | 30°C/20.0(K/min)/1000°C
##Temp./°C | Time/min | Mass/% | Gas Flow(purge2)/(ml/min) | Gas Flow(protective)/(ml/min) | DTG/(%/min)
29.904 | 0 | 100 | 20 | 20 | -0.01107393
34.904 | 0.51346 | 100.03325 | 20 | 20 | 0.04676572
39.904 | 0.78825 | 100.04156 | 20 | 20 | 0.03166756
44.904 | 1.02626 | 100.04788 | 20 | 20 | 0.01616935
49.904 | 1.25022 | 100.05047 | 20 | 20 | 0.006172162
54.904 | 1.46919 | 100.05027 | 20 | 20 | -0.001415551
59.904 | 1.68795 | 100.04785 | 20 | 20 | -0.01036991
64.904 | 1.90934 | 100.04481 | 20 | 20 | -0.01583194
69.904 | 2.13456 | 100.04038 | 20 | 20 | -0.01990108
74.904 | 2.36421 | 100.0347 | 20 | 20 | -0.02151372
79.904 | 2.5983 | 100.02913 | 20 | 20 | -0.02232464
84.904 | 2.83622 | 100.0239 | 20 | 20 | -0.02085477
89.904 | 3.07721 | 100.0188 | 20 | 20 | -0.01981152
94.904 | 3.3208 | 100.01431 | 20 | 20 | -0.0198251
99.904 | 3.56651 | 100.01046 | 20 | 20 | -0.01800242
104.904 | 3.81392 | 100.00435 | 20 | 20 | -0.01815051
109.904 | 4.06247 | 100.0008 | 20 | 20 | -0.01773876
114.904 | 4.31172 | 99.99632 | 20 | 20 | -0.01717955
119.904 | 4.56136 | 99.99244 | 20 | 20 | -0.01577264
124.904 | 4.81106 | 99.98872 | 20 | 20 | -0.01636825
129.904 | 5.06055 | 99.98526 | 20 | 20 | -0.01461772
134.904 | 5.31017 | 99.98109 | 20 | 20 | -0.01466028
139.904 | 5.55965 | 99.97751 | 20 | 20 | -0.01531399
144.904 | 5.8091 | 99.97442 | 20 | 20 | -0.01424436
149.904 | 6.05852 | 99.96978 | 20 | 20 | -0.01358632
154.904 | 6.30798 | 99.96685 | 20 | 20 | -0.01397764
159.904 | 6.55765 | 99.96295 | 20 | 20 | -0.01271546
164.904 | 6.80729 | 99.95988 | 20 | 20 | -0.01323699
169.904 | 7.05691 | 99.9568 | 20 | 20 | -0.01416483
174.904 | 7.30652 | 99.95352 | 20 | 20 | -0.0157407
179.904 | 7.55625 | 99.94934 | 20 | 20 | -0.01678752
184.904 | 7.80589 | 99.94467 | 20 | 20 | -0.01768055
189.904 | 8.05571 | 99.93928 | 20 | 20 | -0.0170401
194.904 | 8.30507 | 99.9354 | 20 | 20 | -0.01664051
199.904 | 8.55454 | 99.93232 | 20 | 20 | -0.01475259
204.904 | 8.80395 | 99.92833 | 20 | 20 | -0.01360339
209.904 | 9.05364 | 99.92464 | 20 | 20 | -0.0129314
214.904 | 9.30344 | 99.92136 | 20 | 20 | -0.01234941
219.904 | 9.5531 | 99.91927 | 20 | 20 | -0.01007985
224.904 | 9.80306 | 99.91619 | 20 | 20 | -0.009051555
229.904 | 10.05314 | 99.91469 | 20 | 20 | -0.01048855
234.904 | 10.30324 | 99.9125 | 20 | 20 | -0.009329233
239.904 | 10.5533 | 99.90912 | 20 | 20 | -0.009500859
244.904 | 10.80316 | 99.90703 | 20 | 20 | -0.009353408
249.904 | 11.0532 | 99.90474 | 20 | 20 | -0.009599489
254.904 | 11.30337 | 99.90315 | 20 | 20 | -0.008835646
259.904 | 11.55349 | 99.90026 | 20 | 20 | -0.01005782
264.904 | 11.80363 | 99.89839 | 20 | 20 | -0.01044486
269.904 | 12.05368 | 99.89518 | 20 | 20 | -0.01047213
274.904 | 12.30363 | 99.8919 | 20 | 20 | -0.0108983
279.904 | 12.55366 | 99.89 | 20 | 20 | -0.009266892
284.904 | 12.80393 | 99.88762 | 20 | 20 | -0.00813237
289.904 | 13.05424 | 99.8863 | 20 | 20 | -0.005584289
294.904 | 13.30443 | 99.88423 | 20 | 20 | -0.007105231
299.904 | 13.5548 | 99.87884 | 20 | 20 | -0.008720738
304.904 | 13.80491 | 99.8818 | 20 | 20 | -0.008518845
309.904 | 14.05523 | 99.87788 | 20 | 20 | -0.009785783
314.904 | 14.30555 | 99.87498 | 20 | 20 | -0.01092492
319.904 | 14.5558 | 99.87401 | 20 | 20 | -0.008591399
324.904 | 14.8063 | 99.8715 | 20 | 20 | -0.007825813
329.904 | 15.05666 | 99.8689 | 20 | 20 | -0.009336908
334.904 | 15.30682 | 99.86741 | 20 | 20 | -0.00829361
339.904 | 15.55706 | 99.86501 | 20 | 20 | -0.009143711
344.904 | 15.80719 | 99.86302 | 20 | 20 | -0.008873609
349.904 | 16.0575 | 99.85886 | 20 | 20 | -0.009555468
354.904 | 16.30772 | 99.85865 | 20 | 20 | -0.009458903
359.904 | 16.55802 | 99.85513 | 20 | 20 | -0.009824668
364.904 | 16.80824 | 99.85353 | 20 | 20 | -0.01070614
369.904 | 17.05849 | 99.85059 | 20 | 20 | -0.01110601
374.904 | 17.30887 | 99.84763 | 20 | 20 | -0.01157904
379.904 | 17.55906 | 99.84444 | 20 | 20 | -0.01223542
384.904 | 17.80939 | 99.84191 | 20 | 20 | -0.01056247
389.904 | 18.05983 | 99.83885 | 20 | 20 | -0.01007896
394.904 | 18.31025 | 99.83665 | 20 | 20 | -0.009982703
399.904 | 18.5606 | 99.83434 | 20 | 20 | -0.01034813
404.904 | 18.81115 | 99.83145 | 20 | 20 | -0.01020163
409.904 | 19.06164 | 99.82829 | 20 | 20 | -0.01123279
414.904 | 19.31217 | 99.8263 | 20 | 20 | -0.01194317
419.904 | 19.5626 | 99.82362 | 20 | 20 | -0.0130967
424.904 | 19.81302 | 99.81973 | 20 | 20 | -0.01369839
429.904 | 20.06311 | 99.81575 | 20 | 20 | -0.01437348
434.904 | 20.31336 | 99.81217 | 20 | 20 | -0.01463733
439.904 | 20.56366 | 99.80878 | 20 | 20 | -0.01548353
444.904 | 20.8139 | 99.80599 | 20 | 20 | -0.01655904
449.904 | 21.06436 | 99.80169 | 20 | 20 | -0.01688641
454.904 | 21.31456 | 99.79591 | 20 | 20 | -0.01951392
459.904 | 21.56499 | 99.7911 | 20 | 20 | -0.01859511
464.904 | 21.81549 | 99.78556 | 20 | 20 | -0.01790065
469.904 | 22.06561 | 99.78271 | 20 | 20 | -0.01907095
474.904 | 22.3164 | 99.77852 | 20 | 20 | -0.02074231
479.904 | 22.56731 | 99.77243 | 20 | 20 | -0.0215405
484.904 | 22.81813 | 99.76693 | 20 | 20 | -0.02314721
489.904 | 23.06846 | 99.75995 | 20 | 20 | -0.02318877
494.904 | 23.31882 | 99.7548 | 20 | 20 | -0.02273665
499.904 | 23.56901 | 99.74908 | 20 | 20 | -0.01821933
504.904 | 23.81894 | 99.74381 | 20 | 20 | -0.0259923
509.904 | 24.06908 | 99.7403 | 20 | 20 | -0.02453087
514.904 | 24.31971 | 99.72716 | 20 | 20 | -0.02483599
519.904 | 24.56989 | 99.72437 | 20 | 20 | -0.02977441
524.904 | 24.81988 | 99.7185 | 20 | 20 | -0.02868237
529.904 | 25.07033 | 99.7098 | 20 | 20 | -0.03319686
534.904 | 25.32061 | 99.70037 | 20 | 20 | -0.03662037
539.904 | 25.57114 | 99.6895 | 20 | 20 | -0.04033141
544.904 | 25.82134 | 99.68142 | 20 | 20 | -0.03869717
549.904 | 26.07158 | 99.67023 | 20 | 20 | -0.04761049
554.904 | 26.32204 | 99.65925 | 20 | 20 | -0.04809721
559.904 | 26.57236 | 99.6447 | 20 | 20 | -0.05155688
564.904 | 26.82299 | 99.63201 | 20 | 20 | -0.0556809
569.904 | 27.07361 | 99.62023 | 20 | 20 | -0.06066625
574.904 | 27.32363 | 99.605 | 20 | 20 | -0.05306593
579.904 | 27.57361 | 99.58979 | 20 | 20 | -0.05951905
584.904 | 27.82359 | 99.57842 | 20 | 20 | -0.05719585
589.904 | 28.07345 | 99.55972 | 20 | 20 | -0.05734772
594.904 | 28.32355 | 99.54588 | 20 | 20 | -0.06527706
599.904 | 28.57344 | 99.53096 | 20 | 20 | -0.06625065
604.904 | 28.82339 | 99.51523 | 20 | 20 | -0.06693155
609.904 | 29.07368 | 99.49479 | 20 | 20 | -0.06997247
614.904 | 29.32384 | 99.48105 | 20 | 20 | -0.07315731
619.904 | 29.57461 | 99.46052 | 20 | 20 | -0.0734521
624.904 | 29.8249 | 99.44375 | 20 | 20 | -0.07355042
629.904 | 30.07522 | 99.42244 | 20 | 20 | -0.0780151
634.904 | 30.32529 | 99.40529 | 20 | 20 | -0.08525347
639.904 | 30.57562 | 99.38393 | 20 | 20 | -0.0920264
644.904 | 30.8257 | 99.35937 | 20 | 20 | -0.10659
649.904 | 31.07615 | 99.33162 | 20 | 20 | -0.12545
654.904 | 31.32623 | 99.29888 | 20 | 20 | -0.1427
659.904 | 31.57638 | 99.26047 | 20 | 20 | -0.16581
664.904 | 31.82663 | 99.21612 | 20 | 20 | -0.19013
669.904 | 32.07706 | 99.16666 | 20 | 20 | -0.21501
674.904 | 32.32737 | 99.10853 | 20 | 20 | -0.24337
679.904 | 32.57748 | 99.04716 | 20 | 20 | -0.27573
684.904 | 32.82778 | 98.97369 | 20 | 20 | -0.31505
689.904 | 33.07836 | 98.89078 | 20 | 20 | -0.35059
694.904 | 33.32842 | 98.79681 | 20 | 20 | -0.39382
699.904 | 33.57882 | 98.6923 | 20 | 20 | -0.43814
704.904 | 33.82914 | 98.58072 | 20 | 20 | -0.495
709.904 | 34.07962 | 98.44722 | 20 | 20 | -0.52739
714.904 | 34.32917 | 98.31534 | 20 | 20 | -0.56957
719.904 | 34.5792 | 98.16725 | 20 | 20 | -0.58768
724.904 | 34.82956 | 97.99594 | 20 | 20 | -0.60337
729.904 | 35.07952 | 97.8511 | 20 | 20 | -0.62578
734.904 | 35.32845 | 97.68407 | 20 | 20 | -0.63677
739.904 | 35.57827 | 97.52153 | 20 | 20 | -0.65422
744.904 | 35.82848 | 97.37238 | 20 | 20 | -0.66021
749.904 | 36.07866 | 97.19993 | 20 | 20 | -0.65148
754.904 | 36.3287 | 97.0404 | 20 | 20 | -0.64552
759.904 | 36.57848 | 96.87055 | 20 | 20 | -0.60543
764.904 | 36.82818 | 96.72523 | 20 | 20 | -0.54004
769.904 | 37.07717 | 96.58428 | 20 | 20 | -0.45261
774.904 | 37.32618 | 96.48916 | 20 | 20 | -0.35019
779.904 | 37.57598 | 96.41434 | 20 | 20 | -0.27598
784.904 | 37.82717 | 96.36332 | 20 | 20 | -0.19783
789.904 | 38.07871 | 96.32907 | 20 | 20 | -0.14629
794.904 | 38.33015 | 96.30085 | 20 | 20 | -0.11467
799.904 | 38.58147 | 96.27471 | 20 | 20 | -0.09920847
804.904 | 38.83258 | 96.25051 | 20 | 20 | -0.078805
809.904 | 39.0833 | 96.23228 | 20 | 20 | -0.0652794
814.904 | 39.3342 | 96.21869 | 20 | 20 | -0.04914046
819.904 | 39.58508 | 96.20953 | 20 | 20 | -0.03575985
824.904 | 39.83561 | 96.20275 | 20 | 20 | -0.02709494
829.904 | 40.08606 | 96.19627 | 20 | 20 | -0.02484757
834.904 | 40.33641 | 96.19187 | 20 | 20 | -0.0219518
839.904 | 40.58676 | 96.18688 | 20 | 20 | -0.0201527
844.904 | 40.83749 | 96.1805 | 20 | 20 | -0.01780569
849.904 | 41.08752 | 96.17493 | 20 | 20 | -0.01821805
854.904 | 41.33763 | 96.17414 | 20 | 20 | -0.01515824
859.904 | 41.58817 | 96.16923 | 20 | 20 | -0.01511792
864.904 | 41.83856 | 96.16628 | 20 | 20 | -0.01528161
869.904 | 42.08914 | 96.16081 | 20 | 20 | -0.01469205
874.904 | 42.33977 | 96.15633 | 20 | 20 | -0.01328848
879.904 | 42.59084 | 96.15461 | 20 | 20 | -0.01437702
884.904 | 42.84131 | 96.15175 | 20 | 20 | -0.01272414
889.904 | 43.09189 | 96.14691 | 20 | 20 | -0.01412304
894.904 | 43.34255 | 96.1437 | 20 | 20 | -0.01552691
899.904 | 43.59324 | 96.1398 | 20 | 20 | -0.01562689
904.904 | 43.84374 | 96.13651 | 20 | 20 | -0.01359142
909.904 | 44.09448 | 96.132 | 20 | 20 | -0.01321711
914.904 | 44.3448 | 96.12896 | 20 | 20 | -0.01428037
919.904 | 44.5956 | 96.12556 | 20 | 20 | -0.01293756
924.904 | 44.84613 | 96.1228 | 20 | 20 | -0.0123375
929.904 | 45.09706 | 96.1195 | 20 | 20 | -0.014752
934.904 | 45.34755 | 96.11584 | 20 | 20 | -0.01631044
939.904 | 45.59865 | 96.11163 | 20 | 20 | -0.01459076
944.904 | 45.84943 | 96.10706 | 20 | 20 | -0.01457026
949.904 | 46.10011 | 96.10446 | 20 | 20 | -0.01390216
954.904 | 46.35074 | 96.09917 | 20 | 20 | -0.01377166
959.904 | 46.602 | 96.09629 | 20 | 20 | -0.01440667
964.904 | 46.85304 | 96.09292 | 20 | 20 | -0.01569179
969.904 | 47.10408 | 96.08953 | 20 | 20 | -0.01552268
974.904 | 47.35508 | 96.08407 | 20 | 20 | -0.0186592
979.904 | 47.60591 | 96.08011 | 20 | 20 | -0.01916752
984.904 | 47.85693 | 96.07499 | 20 | 20 | -0.01635066
989.904 | 48.10761 | 96.07103 | 20 | 20 | -0.016567
994.904 | 48.35821 | 96.06705 | 20 | 20 | -0.007330174