## Sheet
#EXPORTTYPE: | DATA ALL
#FILE: | Org-Woll-60min .ngb-sta
#FORMAT: | NETZSCH5
#FTYPE: | UNICODE
#IDENTITY: | Org-Woll-60min
#MTYPE: | TG
#INSTRUMENT: | NETZSCH TG 309 Classic
#PROJECT: | CO2Valorize
#DATE/TIME: | 07/02/2026 19:06:35 (UTC+1)
#CORR. FILE:
#TEMPCAL: | 21-08-2025 14:31
#LABORATORY: | HIF
#OPERATOR: | Sahra
#REMARK:
#SAMPLE: | Org-Woll-60min
#SAMPLE MASS /mg: | 42.88545
#MATERIAL: | WOLL
#TYPE OF CRUCIBLE: | Al2O3 85 µl, open
#SAMPLE CRUCIBLE MASS /mg: | 133.0829
#REFERENCE CRUCIBLE MASS /mg:
#PURGE 1 MFC: | OXYGEN,252.5 ml/min
#PURGE 2 MFC: | NITROGEN,250.0 ml/min
#PROTECTIVE MFC: | NITROGEN,250.0 ml/min
#M.RANGE /mg: | 2000
#CORR. CODE: | 0
#RANGE: | 30°C/20.0(K/min)/1000°C
#SEGMENT: | S1/1
#SEG. 1: | 30°C/20.0(K/min)/1000°C
##Temp./°C | Time/min | Mass/% | Gas Flow(purge2)/(ml/min) | Gas Flow(protective)/(ml/min) | DTG/(%/min)
31.15 | 0 | 100 | 20 | 20 | -0.03150003
36.15 | 0.54791 | 100.01543 | 20 | 20 | 0.01200925
41.15 | 0.82725 | 100.0184 | 20 | 20 | -0.01008488
46.15 | 1.06944 | 100.01401 | 20 | 20 | -0.04085256
51.15 | 1.29733 | 100.00173 | 20 | 20 | -0.06828087
56.15 | 1.51997 | 99.98077 | 20 | 20 | -0.09059521
61.15 | 1.74224 | 99.95562 | 20 | 20 | -0.10891
66.15 | 1.96662 | 99.92912 | 20 | 20 | -0.12029
71.15 | 2.19428 | 99.89986 | 20 | 20 | -0.12543
76.15 | 2.42575 | 99.87022 | 20 | 20 | -0.12596
81.15 | 2.66084 | 99.83961 | 20 | 20 | -0.12264
86.15 | 2.89913 | 99.80948 | 20 | 20 | -0.1196
91.15 | 3.13983 | 99.78199 | 20 | 20 | -0.10955
96.15 | 3.38309 | 99.75635 | 20 | 20 | -0.0986559
101.15 | 3.62843 | 99.73556 | 20 | 20 | -0.08455477
106.15 | 3.87547 | 99.7131 | 20 | 20 | -0.07419926
111.15 | 4.12358 | 99.69813 | 20 | 20 | -0.06441795
116.15 | 4.37263 | 99.6839 | 20 | 20 | -0.05706602
121.15 | 4.62211 | 99.67035 | 20 | 20 | -0.05043703
126.15 | 4.87184 | 99.65798 | 20 | 20 | -0.04667033
131.15 | 5.12168 | 99.64644 | 20 | 20 | -0.04186494
136.15 | 5.37151 | 99.6377 | 20 | 20 | -0.03879885
141.15 | 5.62116 | 99.62885 | 20 | 20 | -0.0357352
146.15 | 5.87081 | 99.61942 | 20 | 20 | -0.03467177
151.15 | 6.12037 | 99.6114 | 20 | 20 | -0.03427509
156.15 | 6.36998 | 99.60266 | 20 | 20 | -0.031023
161.15 | 6.62 | 99.59438 | 20 | 20 | -0.03108155
166.15 | 6.86983 | 99.58891 | 20 | 20 | -0.03056182
171.15 | 7.11979 | 99.58029 | 20 | 20 | -0.03038037
176.15 | 7.36957 | 99.57202 | 20 | 20 | -0.03114424
181.15 | 7.61933 | 99.56363 | 20 | 20 | -0.03140691
186.15 | 7.86912 | 99.55667 | 20 | 20 | -0.03053807
191.15 | 8.11885 | 99.54908 | 20 | 20 | -0.02983215
196.15 | 8.36838 | 99.54203 | 20 | 20 | -0.02904566
201.15 | 8.61784 | 99.5342 | 20 | 20 | -0.02725699
206.15 | 8.86755 | 99.52812 | 20 | 20 | -0.02583432
211.15 | 9.11745 | 99.52186 | 20 | 20 | -0.02374368
216.15 | 9.36751 | 99.51624 | 20 | 20 | -0.02394465
221.15 | 9.61731 | 99.51067 | 20 | 20 | -0.02223459
226.15 | 9.86718 | 99.50564 | 20 | 20 | -0.02199668
231.15 | 10.11629 | 99.50008 | 20 | 20 | -0.02123332
236.15 | 10.36613 | 99.49412 | 20 | 20 | -0.02166872
241.15 | 10.61594 | 99.48899 | 20 | 20 | -0.02088205
246.15 | 10.86594 | 99.4848 | 20 | 20 | -0.02029579
251.15 | 11.11591 | 99.47911 | 20 | 20 | -0.018864
256.15 | 11.36601 | 99.47442 | 20 | 20 | -0.0188577
261.15 | 11.61633 | 99.46964 | 20 | 20 | -0.01885486
266.15 | 11.8664 | 99.46544 | 20 | 20 | -0.0192995
271.15 | 12.11656 | 99.46008 | 20 | 20 | -0.01780843
276.15 | 12.36673 | 99.45471 | 20 | 20 | -0.01823071
281.15 | 12.61688 | 99.45121 | 20 | 20 | -0.01707262
286.15 | 12.86699 | 99.44714 | 20 | 20 | -0.01656967
291.15 | 13.11727 | 99.44314 | 20 | 20 | -0.01689298
296.15 | 13.36752 | 99.43836 | 20 | 20 | -0.01687859
301.15 | 13.61773 | 99.43463 | 20 | 20 | -0.01838151
306.15 | 13.8681 | 99.4301 | 20 | 20 | -0.01749344
311.15 | 14.11854 | 99.42492 | 20 | 20 | -0.01791195
316.15 | 14.36885 | 99.42094 | 20 | 20 | -0.01678712
321.15 | 14.61922 | 99.41728 | 20 | 20 | -0.01812425
326.15 | 14.86966 | 99.41309 | 20 | 20 | -0.0201536
331.15 | 15.1199 | 99.40784 | 20 | 20 | -0.01894588
336.15 | 15.37026 | 99.40177 | 20 | 20 | -0.01862237
341.15 | 15.6204 | 99.39618 | 20 | 20 | -0.01902478
346.15 | 15.87059 | 99.39362 | 20 | 20 | -0.0185528
351.15 | 16.12122 | 99.38928 | 20 | 20 | -0.01784359
356.15 | 16.3714 | 99.38354 | 20 | 20 | -0.02019826
361.15 | 16.62149 | 99.37852 | 20 | 20 | -0.02066105
366.15 | 16.87195 | 99.37186 | 20 | 20 | -0.01930063
371.15 | 17.12222 | 99.36765 | 20 | 20 | -0.01964194
376.15 | 17.37236 | 99.36451 | 20 | 20 | -0.01793288
381.15 | 17.62262 | 99.35971 | 20 | 20 | -0.01785279
386.15 | 17.87293 | 99.35352 | 20 | 20 | -0.02046151
391.15 | 18.12329 | 99.35013 | 20 | 20 | -0.02129788
396.15 | 18.37387 | 99.34393 | 20 | 20 | -0.01912483
401.15 | 18.62444 | 99.33844 | 20 | 20 | -0.02091487
406.15 | 18.87503 | 99.33357 | 20 | 20 | -0.02038167
411.15 | 19.12551 | 99.33 | 20 | 20 | -0.02083999
416.15 | 19.376 | 99.32427 | 20 | 20 | -0.02048788
421.15 | 19.62662 | 99.31772 | 20 | 20 | -0.02265546
426.15 | 19.87659 | 99.31247 | 20 | 20 | -0.02321703
431.15 | 20.12688 | 99.3071 | 20 | 20 | -0.02219888
436.15 | 20.37727 | 99.30242 | 20 | 20 | -0.02302674
441.15 | 20.62755 | 99.29523 | 20 | 20 | -0.02486937
446.15 | 20.87789 | 99.28822 | 20 | 20 | -0.02596764
451.15 | 21.12817 | 99.2824 | 20 | 20 | -0.02719558
456.15 | 21.37837 | 99.2752 | 20 | 20 | -0.02523628
461.15 | 21.62862 | 99.26816 | 20 | 20 | -0.02521092
466.15 | 21.87915 | 99.26268 | 20 | 20 | -0.0260146
471.15 | 22.13018 | 99.25883 | 20 | 20 | -0.02620372
476.15 | 22.38058 | 99.24938 | 20 | 20 | -0.02577998
481.15 | 22.63154 | 99.24254 | 20 | 20 | -0.02894279
486.15 | 22.88204 | 99.23622 | 20 | 20 | -0.02802646
491.15 | 23.1328 | 99.22948 | 20 | 20 | -0.03135652
496.15 | 23.38235 | 99.22049 | 20 | 20 | -0.03088204
501.15 | 23.63243 | 99.21118 | 20 | 20 | -0.03248993
506.15 | 23.88293 | 99.20451 | 20 | 20 | -0.03302547
511.15 | 24.13323 | 99.19694 | 20 | 20 | -0.03475592
516.15 | 24.38328 | 99.18714 | 20 | 20 | -0.03505959
521.15 | 24.63393 | 99.17756 | 20 | 20 | -0.03937347
526.15 | 24.88394 | 99.16802 | 20 | 20 | -0.04080381
531.15 | 25.13381 | 99.1583 | 20 | 20 | -0.04275699
536.15 | 25.38418 | 99.14617 | 20 | 20 | -0.04596215
541.15 | 25.63454 | 99.13462 | 20 | 20 | -0.05019476
546.15 | 25.88519 | 99.1202 | 20 | 20 | -0.05649923
551.15 | 26.13574 | 99.1084 | 20 | 20 | -0.06115658
556.15 | 26.38616 | 99.08959 | 20 | 20 | -0.06686895
561.15 | 26.63626 | 99.07439 | 20 | 20 | -0.07224493
566.15 | 26.88634 | 99.05308 | 20 | 20 | -0.07716989
571.15 | 27.13695 | 99.0345 | 20 | 20 | -0.08300216
576.15 | 27.38697 | 99.01188 | 20 | 20 | -0.08610341
581.15 | 27.63697 | 98.99193 | 20 | 20 | -0.08920235
586.15 | 27.88697 | 98.96593 | 20 | 20 | -0.09483113
591.15 | 28.13687 | 98.94392 | 20 | 20 | -0.09942392
596.15 | 28.38702 | 98.91905 | 20 | 20 | -0.10121
601.15 | 28.63709 | 98.89178 | 20 | 20 | -0.10414
606.15 | 28.88785 | 98.86463 | 20 | 20 | -0.10493
611.15 | 29.13839 | 98.83969 | 20 | 20 | -0.10586
616.15 | 29.38914 | 98.81043 | 20 | 20 | -0.10915
621.15 | 29.63937 | 98.78605 | 20 | 20 | -0.11177
626.15 | 29.88939 | 98.75537 | 20 | 20 | -0.11335
631.15 | 30.13974 | 98.72514 | 20 | 20 | -0.12258
636.15 | 30.39018 | 98.69499 | 20 | 20 | -0.13346
641.15 | 30.64036 | 98.66477 | 20 | 20 | -0.14839
646.15 | 30.89075 | 98.624 | 20 | 20 | -0.16601
651.15 | 31.14117 | 98.5796 | 20 | 20 | -0.19618
656.15 | 31.39111 | 98.5325 | 20 | 20 | -0.22542
661.15 | 31.64133 | 98.47253 | 20 | 20 | -0.25783
666.15 | 31.8919 | 98.39952 | 20 | 20 | -0.29511
671.15 | 32.14212 | 98.32108 | 20 | 20 | -0.34037
676.15 | 32.39249 | 98.2325 | 20 | 20 | -0.38124
681.15 | 32.64285 | 98.13223 | 20 | 20 | -0.43207
686.15 | 32.89342 | 98.01887 | 20 | 20 | -0.50669
691.15 | 33.14346 | 97.88919 | 20 | 20 | -0.56633
696.15 | 33.39369 | 97.7482 | 20 | 20 | -0.63129
701.15 | 33.64401 | 97.55854 | 20 | 20 | -0.71314
706.15 | 33.89436 | 97.38303 | 20 | 20 | -0.78897
711.15 | 34.14501 | 97.17109 | 20 | 20 | -0.85959
716.15 | 34.39543 | 96.95196 | 20 | 20 | -0.92774
721.15 | 34.64594 | 96.71315 | 20 | 20 | -1.0196
726.15 | 34.89652 | 96.44279 | 20 | 20 | -1.11481
731.15 | 35.14682 | 96.15049 | 20 | 20 | -1.21353
736.15 | 35.39734 | 95.83572 | 20 | 20 | -1.31471
741.15 | 35.64767 | 95.49001 | 20 | 20 | -1.41671
746.15 | 35.89768 | 95.12753 | 20 | 20 | -1.50814
751.15 | 36.1478 | 94.73574 | 20 | 20 | -1.5968
756.15 | 36.39759 | 94.3234 | 20 | 20 | -1.66875
761.15 | 36.64665 | 93.88991 | 20 | 20 | -1.72868
766.15 | 36.89574 | 93.45882 | 20 | 20 | -1.75542
771.15 | 37.14478 | 93.00404 | 20 | 20 | -1.75727
776.15 | 37.39346 | 92.5672 | 20 | 20 | -1.72469
781.15 | 37.64235 | 92.13326 | 20 | 20 | -1.62162
786.15 | 37.89042 | 91.72758 | 20 | 20 | -1.38298
791.15 | 38.13759 | 91.37788 | 20 | 20 | -1.06599
796.15 | 38.38338 | 91.14441 | 20 | 20 | -0.72515
801.15 | 38.63047 | 91.05737 | 20 | 20 | -0.41728
806.15 | 38.88395 | 91.03385 | 20 | 20 | -0.17836
811.15 | 39.13864 | 91.01215 | 20 | 20 | -0.08168461
816.15 | 39.39217 | 90.99491 | 20 | 20 | -0.06043054
821.15 | 39.64477 | 90.98121 | 20 | 20 | -0.0580767
826.15 | 39.8965 | 90.9699 | 20 | 20 | -0.05046122
831.15 | 40.14762 | 90.95641 | 20 | 20 | -0.04829811
836.15 | 40.39875 | 90.94639 | 20 | 20 | -0.04361761
841.15 | 40.64939 | 90.93274 | 20 | 20 | -0.04144297
846.15 | 40.89976 | 90.92408 | 20 | 20 | -0.03632006
851.15 | 41.1505 | 90.91487 | 20 | 20 | -0.03183856
856.15 | 41.40138 | 90.90775 | 20 | 20 | -0.02560372
861.15 | 41.65241 | 90.90138 | 20 | 20 | -0.02346016
866.15 | 41.90351 | 90.8968 | 20 | 20 | -0.02360984
871.15 | 42.15502 | 90.89078 | 20 | 20 | -0.01794491
876.15 | 42.40659 | 90.88549 | 20 | 20 | -0.01816527
881.15 | 42.65748 | 90.88305 | 20 | 20 | -0.01665672
886.15 | 42.90815 | 90.87865 | 20 | 20 | -0.02009476
891.15 | 43.15885 | 90.87491 | 20 | 20 | -0.01863825
896.15 | 43.40908 | 90.86619 | 20 | 20 | -0.01948682
901.15 | 43.65895 | 90.8629 | 20 | 20 | -0.01763666
906.15 | 43.90921 | 90.85847 | 20 | 20 | -0.01822335
911.15 | 44.15929 | 90.85766 | 20 | 20 | -0.01642542
916.15 | 44.40963 | 90.85181 | 20 | 20 | -0.01893556
921.15 | 44.65993 | 90.84573 | 20 | 20 | -0.01884024
926.15 | 44.91041 | 90.83931 | 20 | 20 | -0.01733868
931.15 | 45.16053 | 90.83675 | 20 | 20 | -0.01930149
936.15 | 45.41142 | 90.83555 | 20 | 20 | -0.01660706
941.15 | 45.66218 | 90.82718 | 20 | 20 | -0.01488364
946.15 | 45.91287 | 90.82347 | 20 | 20 | -0.02064606
951.15 | 46.1638 | 90.82124 | 20 | 20 | -0.01979078
956.15 | 46.41512 | 90.81347 | 20 | 20 | -0.01763212
961.15 | 46.66609 | 90.80854 | 20 | 20 | -0.01877348
966.15 | 46.91714 | 90.80503 | 20 | 20 | -0.02130462
971.15 | 47.16798 | 90.80095 | 20 | 20 | -0.0185888
976.15 | 47.41896 | 90.79565 | 20 | 20 | -0.01996181
981.15 | 47.67002 | 90.79023 | 20 | 20 | -0.01824877
986.15 | 47.92072 | 90.78484 | 20 | 20 | -0.02169673
991.15 | 48.17169 | 90.78114 | 20 | 20 | -0.02044605
996.15 | 48.42263 | 90.7759 | 20 | 20 | -0.03741242