## Sheet
#EXPORTTYPE: | DATA ALL
#FILE: | Org-Woll-75min .ngb-sta
#FORMAT: | NETZSCH5
#FTYPE: | UNICODE
#IDENTITY: | Org-Woll-75min
#MTYPE: | TG
#INSTRUMENT: | NETZSCH TG 309 Classic
#PROJECT: | CO2Valorize
#DATE/TIME: | 07/02/2026 20:24:11 (UTC+1)
#CORR. FILE:
#TEMPCAL: | 21-08-2025 14:31
#LABORATORY: | HIF
#OPERATOR: | Sahra
#REMARK:
#SAMPLE: | Org-Woll-75min
#SAMPLE MASS /mg: | 35.99165
#MATERIAL: | WOLL
#TYPE OF CRUCIBLE: | Al2O3 85 µl, open
#SAMPLE CRUCIBLE MASS /mg: | 132.72095
#REFERENCE CRUCIBLE MASS /mg:
#PURGE 1 MFC: | OXYGEN,252.5 ml/min
#PURGE 2 MFC: | NITROGEN,250.0 ml/min
#PROTECTIVE MFC: | NITROGEN,250.0 ml/min
#M.RANGE /mg: | 2000
#CORR. CODE: | 0
#RANGE: | 30°C/20.0(K/min)/1000°C
#SEGMENT: | S1/1
#SEG. 1: | 30°C/20.0(K/min)/1000°C
##Temp./°C | Time/min | Mass/% | Gas Flow(purge2)/(ml/min) | Gas Flow(protective)/(ml/min) | DTG/(%/min)
31.157 | 0 | 100 | 20 | 20 | -0.07672911
36.157 | 0.54639 | 100.0182 | 20 | 20 | 0.0174997
41.157 | 0.82548 | 100.02459 | 20 | 20 | -0.007865949
46.157 | 1.06759 | 100.01956 | 20 | 20 | -0.04170351
51.157 | 1.29559 | 100.00567 | 20 | 20 | -0.07358712
56.157 | 1.51843 | 99.98317 | 20 | 20 | -0.09693238
61.157 | 1.741 | 99.95532 | 20 | 20 | -0.11859
66.157 | 1.96579 | 99.92607 | 20 | 20 | -0.1305
71.157 | 2.19388 | 99.89572 | 20 | 20 | -0.13555
76.157 | 2.42561 | 99.86397 | 20 | 20 | -0.13492
81.157 | 2.66104 | 99.83123 | 20 | 20 | -0.12837
86.157 | 2.89957 | 99.79957 | 20 | 20 | -0.11796
91.157 | 3.14055 | 99.77326 | 20 | 20 | -0.10756
96.157 | 3.38391 | 99.74851 | 20 | 20 | -0.09677989
101.157 | 3.62945 | 99.72609 | 20 | 20 | -0.08458993
106.157 | 3.87653 | 99.70425 | 20 | 20 | -0.07636068
111.157 | 4.12475 | 99.6893 | 20 | 20 | -0.06891769
116.157 | 4.37375 | 99.67393 | 20 | 20 | -0.06087609
121.157 | 4.62318 | 99.65895 | 20 | 20 | -0.05282692
126.157 | 4.87282 | 99.64746 | 20 | 20 | -0.04936551
131.157 | 5.12253 | 99.6362 | 20 | 20 | -0.04751469
136.157 | 5.37232 | 99.62466 | 20 | 20 | -0.04376702
141.157 | 5.62188 | 99.61418 | 20 | 20 | -0.04150965
146.157 | 5.8714 | 99.60263 | 20 | 20 | -0.03767802
151.157 | 6.12089 | 99.59484 | 20 | 20 | -0.03844471
156.157 | 6.37051 | 99.58615 | 20 | 20 | -0.0354303
161.157 | 6.62042 | 99.57683 | 20 | 20 | -0.03629787
166.157 | 6.87026 | 99.56822 | 20 | 20 | -0.03541211
171.157 | 7.12023 | 99.55823 | 20 | 20 | -0.03576317
176.157 | 7.37008 | 99.55003 | 20 | 20 | -0.03434121
181.157 | 7.61981 | 99.54226 | 20 | 20 | -0.03297731
186.157 | 7.86951 | 99.53338 | 20 | 20 | -0.03182472
191.157 | 8.11905 | 99.52576 | 20 | 20 | -0.03130857
196.157 | 8.36868 | 99.51769 | 20 | 20 | -0.02897716
201.157 | 8.61829 | 99.51037 | 20 | 20 | -0.02720236
206.157 | 8.86798 | 99.5046 | 20 | 20 | -0.0251659
211.157 | 9.1177 | 99.49941 | 20 | 20 | -0.02563599
216.157 | 9.36762 | 99.49236 | 20 | 20 | -0.02114205
221.157 | 9.61758 | 99.48612 | 20 | 20 | -0.0247189
226.157 | 9.8672 | 99.48058 | 20 | 20 | -0.02344893
231.157 | 10.11647 | 99.4753 | 20 | 20 | -0.02294606
236.157 | 10.36637 | 99.46751 | 20 | 20 | -0.02118258
241.157 | 10.61613 | 99.46391 | 20 | 20 | -0.02508213
246.157 | 10.86622 | 99.45779 | 20 | 20 | -0.0215006
251.157 | 11.11627 | 99.45281 | 20 | 20 | -0.02351854
256.157 | 11.36636 | 99.44585 | 20 | 20 | -0.02202656
261.157 | 11.61654 | 99.4421 | 20 | 20 | -0.02108011
266.157 | 11.86649 | 99.43417 | 20 | 20 | -0.02160471
271.157 | 12.11647 | 99.4314 | 20 | 20 | -0.02297879
276.157 | 12.36677 | 99.42348 | 20 | 20 | -0.01733528
281.157 | 12.61687 | 99.41778 | 20 | 20 | -0.01922325
286.157 | 12.86694 | 99.41486 | 20 | 20 | -0.01949666
291.157 | 13.11734 | 99.41109 | 20 | 20 | -0.01775982
296.157 | 13.36754 | 99.40455 | 20 | 20 | -0.01817645
301.157 | 13.61789 | 99.40023 | 20 | 20 | -0.02004848
306.157 | 13.86816 | 99.39676 | 20 | 20 | -0.01814496
311.157 | 14.11855 | 99.39194 | 20 | 20 | -0.0198545
316.157 | 14.36893 | 99.38648 | 20 | 20 | -0.01849982
321.157 | 14.61936 | 99.38028 | 20 | 20 | -0.01978349
326.157 | 14.86973 | 99.37722 | 20 | 20 | -0.01894105
331.157 | 15.11999 | 99.37249 | 20 | 20 | -0.02022335
336.157 | 15.37032 | 99.36596 | 20 | 20 | -0.02158031
341.157 | 15.6204 | 99.36097 | 20 | 20 | -0.02060831
346.157 | 15.87052 | 99.35469 | 20 | 20 | -0.0191406
351.157 | 16.12115 | 99.35178 | 20 | 20 | -0.02033961
356.157 | 16.37135 | 99.34757 | 20 | 20 | -0.01965957
361.157 | 16.62144 | 99.34035 | 20 | 20 | -0.01961702
366.157 | 16.87166 | 99.3354 | 20 | 20 | -0.02143983
371.157 | 17.12196 | 99.33066 | 20 | 20 | -0.01845316
376.157 | 17.37221 | 99.32433 | 20 | 20 | -0.01790458
381.157 | 17.62273 | 99.3218 | 20 | 20 | -0.01942648
386.157 | 17.87301 | 99.31665 | 20 | 20 | -0.02223203
391.157 | 18.12345 | 99.31123 | 20 | 20 | -0.0222989
396.157 | 18.37407 | 99.30289 | 20 | 20 | -0.02273762
401.157 | 18.62461 | 99.29953 | 20 | 20 | -0.02348526
406.157 | 18.87502 | 99.294 | 20 | 20 | -0.02289083
411.157 | 19.12563 | 99.28682 | 20 | 20 | -0.02336088
416.157 | 19.37621 | 99.2811 | 20 | 20 | -0.02201894
421.157 | 19.62677 | 99.27483 | 20 | 20 | -0.02284687
426.157 | 19.87676 | 99.27136 | 20 | 20 | -0.02624127
431.157 | 20.12704 | 99.26551 | 20 | 20 | -0.02535921
436.157 | 20.37766 | 99.2546 | 20 | 20 | -0.02659812
441.157 | 20.62773 | 99.24988 | 20 | 20 | -0.02890342
446.157 | 20.87814 | 99.24413 | 20 | 20 | -0.02775229
451.157 | 21.12825 | 99.23676 | 20 | 20 | -0.02557855
456.157 | 21.37844 | 99.23002 | 20 | 20 | -0.02659585
461.157 | 21.62882 | 99.22348 | 20 | 20 | -0.02464493
466.157 | 21.87912 | 99.21691 | 20 | 20 | -0.02656742
471.157 | 22.1302 | 99.21093 | 20 | 20 | -0.02829482
476.157 | 22.3812 | 99.20315 | 20 | 20 | -0.02877288
481.157 | 22.63182 | 99.19474 | 20 | 20 | -0.02889071
486.157 | 22.8823 | 99.18833 | 20 | 20 | -0.03098336
491.157 | 23.1325 | 99.18148 | 20 | 20 | -0.02958913
496.157 | 23.38272 | 99.17082 | 20 | 20 | -0.03088622
501.157 | 23.63282 | 99.16537 | 20 | 20 | -0.03269407
506.157 | 23.88311 | 99.15842 | 20 | 20 | -0.03502751
511.157 | 24.13326 | 99.14883 | 20 | 20 | -0.03809011
516.157 | 24.38373 | 99.13633 | 20 | 20 | -0.03819399
521.157 | 24.634 | 99.12672 | 20 | 20 | -0.03748675
526.157 | 24.88377 | 99.11798 | 20 | 20 | -0.04040588
531.157 | 25.13393 | 99.10978 | 20 | 20 | -0.0430061
536.157 | 25.38471 | 99.09629 | 20 | 20 | -0.04479496
541.157 | 25.63517 | 99.08511 | 20 | 20 | -0.04956828
546.157 | 25.88538 | 99.07261 | 20 | 20 | -0.05982491
551.157 | 26.13589 | 99.05787 | 20 | 20 | -0.06250063
556.157 | 26.38632 | 99.03911 | 20 | 20 | -0.06471666
561.157 | 26.63642 | 99.02367 | 20 | 20 | -0.07165143
566.157 | 26.88679 | 99.00657 | 20 | 20 | -0.08024061
571.157 | 27.13746 | 98.9858 | 20 | 20 | -0.08266221
576.157 | 27.38771 | 98.96052 | 20 | 20 | -0.08550181
581.157 | 27.63793 | 98.93881 | 20 | 20 | -0.09064778
586.157 | 27.88752 | 98.91487 | 20 | 20 | -0.09376289
591.157 | 28.13729 | 98.8979 | 20 | 20 | -0.09554853
596.157 | 28.38751 | 98.86555 | 20 | 20 | -0.09617866
601.157 | 28.63778 | 98.84268 | 20 | 20 | -0.105
606.157 | 28.88791 | 98.8193 | 20 | 20 | -0.10321
611.157 | 29.13815 | 98.78938 | 20 | 20 | -0.10766
616.157 | 29.38853 | 98.76462 | 20 | 20 | -0.11039
621.157 | 29.63861 | 98.7374 | 20 | 20 | -0.11337
626.157 | 29.88838 | 98.71052 | 20 | 20 | -0.1214
631.157 | 30.13885 | 98.67747 | 20 | 20 | -0.12853
636.157 | 30.389 | 98.64369 | 20 | 20 | -0.14696
641.157 | 30.63901 | 98.60847 | 20 | 20 | -0.16209
646.157 | 30.88904 | 98.56364 | 20 | 20 | -0.1924
651.157 | 31.14017 | 98.5124 | 20 | 20 | -0.22138
656.157 | 31.39083 | 98.45343 | 20 | 20 | -0.25551
661.157 | 31.6413 | 98.3861 | 20 | 20 | -0.28917
666.157 | 31.89171 | 98.3111 | 20 | 20 | -0.3326
671.157 | 32.14203 | 98.22396 | 20 | 20 | -0.37637
676.157 | 32.39259 | 98.12264 | 20 | 20 | -0.43075
681.157 | 32.64301 | 98.00537 | 20 | 20 | -0.49193
686.157 | 32.89332 | 97.88104 | 20 | 20 | -0.54737
691.157 | 33.14363 | 97.73123 | 20 | 20 | -0.63917
696.157 | 33.39388 | 97.57185 | 20 | 20 | -0.71747
701.157 | 33.64416 | 97.35892 | 20 | 20 | -0.81291
706.157 | 33.89473 | 97.15887 | 20 | 20 | -0.90342
711.157 | 34.14523 | 96.91203 | 20 | 20 | -1.00442
716.157 | 34.39576 | 96.66045 | 20 | 20 | -1.0923
721.157 | 34.64615 | 96.38445 | 20 | 20 | -1.18312
726.157 | 34.89656 | 96.07116 | 20 | 20 | -1.2854
731.157 | 35.14687 | 95.73983 | 20 | 20 | -1.40134
736.157 | 35.39727 | 95.37541 | 20 | 20 | -1.51233
741.157 | 35.64736 | 94.98529 | 20 | 20 | -1.6219
746.157 | 35.89727 | 94.5596 | 20 | 20 | -1.73043
751.157 | 36.14708 | 94.10854 | 20 | 20 | -1.83029
756.157 | 36.39622 | 93.63977 | 20 | 20 | -1.91515
761.157 | 36.64601 | 93.1511 | 20 | 20 | -1.98497
766.157 | 36.89497 | 92.6402 | 20 | 20 | -2.03209
771.157 | 37.14402 | 92.12208 | 20 | 20 | -2.04393
776.157 | 37.39295 | 91.60546 | 20 | 20 | -1.99937
781.157 | 37.64159 | 91.10721 | 20 | 20 | -1.85691
786.157 | 37.88926 | 90.63749 | 20 | 20 | -1.54274
791.157 | 38.13575 | 90.24411 | 20 | 20 | -1.13324
796.157 | 38.38142 | 90.03224 | 20 | 20 | -0.72152
801.157 | 38.63077 | 89.9657 | 20 | 20 | -0.36258
806.157 | 38.8861 | 89.95798 | 20 | 20 | -0.11797
811.157 | 39.14069 | 89.94946 | 20 | 20 | -0.03418282
816.157 | 39.39378 | 89.94309 | 20 | 20 | -0.02947976
821.157 | 39.64631 | 89.93599 | 20 | 20 | -0.02946557
826.157 | 39.89798 | 89.92724 | 20 | 20 | -0.02727381
831.157 | 40.14893 | 89.92022 | 20 | 20 | -0.02459171
836.157 | 40.39958 | 89.91476 | 20 | 20 | -0.02667686
841.157 | 40.65023 | 89.90863 | 20 | 20 | -0.02801025
846.157 | 40.90065 | 89.90069 | 20 | 20 | -0.02726572
851.157 | 41.15079 | 89.89332 | 20 | 20 | -0.02873941
856.157 | 41.40119 | 89.88792 | 20 | 20 | -0.03077274
861.157 | 41.65128 | 89.8812 | 20 | 20 | -0.02466139
866.157 | 41.90166 | 89.87316 | 20 | 20 | -0.02821479
871.157 | 42.1524 | 89.86805 | 20 | 20 | -0.02641246
876.157 | 42.40443 | 89.85913 | 20 | 20 | -0.02438864
881.157 | 42.65603 | 89.85417 | 20 | 20 | -0.02429908
886.157 | 42.90729 | 89.8489 | 20 | 20 | -0.02570964
891.157 | 43.15841 | 89.84496 | 20 | 20 | -0.02021698
896.157 | 43.40933 | 89.83488 | 20 | 20 | -0.01984598
901.157 | 43.6597 | 89.83042 | 20 | 20 | -0.02303765
906.157 | 43.90981 | 89.82736 | 20 | 20 | -0.01988671
911.157 | 44.16011 | 89.82069 | 20 | 20 | -0.01847379
916.157 | 44.41027 | 89.81583 | 20 | 20 | -0.02184282
921.157 | 44.66033 | 89.81096 | 20 | 20 | -0.01831585
926.157 | 44.91075 | 89.80648 | 20 | 20 | -0.02136358
931.157 | 45.16087 | 89.80138 | 20 | 20 | -0.01797605
936.157 | 45.41162 | 89.79567 | 20 | 20 | -0.02054859
941.157 | 45.66252 | 89.79194 | 20 | 20 | -0.01924398
946.157 | 45.91322 | 89.78638 | 20 | 20 | -0.0178097
951.157 | 46.16419 | 89.78053 | 20 | 20 | -0.01990091
956.157 | 46.41534 | 89.77657 | 20 | 20 | -0.02131661
961.157 | 46.66645 | 89.77097 | 20 | 20 | -0.02275467
966.157 | 46.91742 | 89.76567 | 20 | 20 | -0.02101265
971.157 | 47.1686 | 89.75866 | 20 | 20 | -0.02330558
976.157 | 47.4196 | 89.75401 | 20 | 20 | -0.02538918
981.157 | 47.67075 | 89.74776 | 20 | 20 | -0.02373888
986.157 | 47.92196 | 89.74172 | 20 | 20 | -0.02212813
991.157 | 48.17289 | 89.73581 | 20 | 20 | -0.0202179
996.157 | 48.42396 | 89.73121 | 20 | 20 | -0.01629083