## Sheet
#EXPORTTYPE: | DATA ALL
#FILE: | Org-Woll-90min .ngb-sta
#FORMAT: | NETZSCH5
#FTYPE: | UNICODE
#IDENTITY: | Org-Woll-90min
#MTYPE: | TG
#INSTRUMENT: | NETZSCH TG 309 Classic
#PROJECT: | CO2Valorize
#DATE/TIME: | 07/02/2026 21:41:46 (UTC+1)
#CORR. FILE:
#TEMPCAL: | 21-08-2025 14:31
#LABORATORY: | HIF
#OPERATOR: | Sahra
#REMARK:
#SAMPLE: | Org-Woll-90min
#SAMPLE MASS /mg: | 36.4602
#MATERIAL: | WOLL
#TYPE OF CRUCIBLE: | Al2O3 85 µl, open
#SAMPLE CRUCIBLE MASS /mg: | 132.4198
#REFERENCE CRUCIBLE MASS /mg:
#PURGE 1 MFC: | OXYGEN,252.5 ml/min
#PURGE 2 MFC: | NITROGEN,250.0 ml/min
#PROTECTIVE MFC: | NITROGEN,250.0 ml/min
#M.RANGE /mg: | 2000
#CORR. CODE: | 0
#RANGE: | 30°C/20.0(K/min)/1000°C
#SEGMENT: | S1/1
#SEG. 1: | 30°C/20.0(K/min)/1000°C
##Temp./°C | Time/min | Mass/% | Gas Flow(purge2)/(ml/min) | Gas Flow(protective)/(ml/min)
31.132 | 0 | 100 | 20 | 20
31.14 | 0.05 | 99.99808 | 20 | 20
31.282 | 0.1 | 99.99781 | 20 | 20
31.573 | 0.15 | 99.99945 | 20 | 20
31.945 | 0.2 | 100.00151 | 20 | 20
32.371 | 0.25 | 100.00329 | 20 | 20
32.855 | 0.3 | 100.0048 | 20 | 20
33.406 | 0.35 | 100.00603 | 20 | 20
34.023 | 0.4 | 100.00754 | 20 | 20
34.699 | 0.45 | 100.00946 | 20 | 20
35.428 | 0.5 | 100.01152 | 20 | 20
36.202 | 0.55 | 100.01275 | 20 | 20
37.021 | 0.6 | 100.01344 | 20 | 20
37.88 | 0.65 | 100.0144 | 20 | 20
38.776 | 0.7 | 100.01495 | 20 | 20
39.706 | 0.75 | 100.01522 | 20 | 20
40.66 | 0.8 | 100.01495 | 20 | 20
41.646 | 0.85 | 100.01385 | 20 | 20
42.653 | 0.9 | 100.01221 | 20 | 20
43.68 | 0.95 | 100.01001 | 20 | 20
44.726 | 1 | 100.00686 | 20 | 20
45.789 | 1.05 | 100.00466 | 20 | 20
46.864 | 1.1 | 100.00192 | 20 | 20
47.952 | 1.15 | 99.99808 | 20 | 20
49.047 | 1.2 | 99.99575 | 20 | 20
50.152 | 1.25 | 99.99191 | 20 | 20
51.265 | 1.3 | 99.98793 | 20 | 20
52.381 | 1.35 | 99.98204 | 20 | 20
53.501 | 1.4 | 99.97518 | 20 | 20
54.625 | 1.45 | 99.96818 | 20 | 20
55.75 | 1.5 | 99.96174 | 20 | 20
56.873 | 1.55 | 99.9542 | 20 | 20
57.998 | 1.6 | 99.94652 | 20 | 20
59.123 | 1.65 | 99.93966 | 20 | 20
60.243 | 1.7 | 99.93212 | 20 | 20
61.363 | 1.75 | 99.92458 | 20 | 20
62.479 | 1.8 | 99.91635 | 20 | 20
63.593 | 1.85 | 99.90839 | 20 | 20
64.704 | 1.9 | 99.89948 | 20 | 20
65.811 | 1.95 | 99.88878 | 20 | 20
66.915 | 2 | 99.88151 | 20 | 20
68.016 | 2.05 | 99.87411 | 20 | 20
69.113 | 2.1 | 99.86574 | 20 | 20
70.206 | 2.15 | 99.85752 | 20 | 20
71.294 | 2.2 | 99.84792 | 20 | 20
72.379 | 2.25 | 99.83804 | 20 | 20
73.463 | 2.3 | 99.82913 | 20 | 20
74.538 | 2.35 | 99.82049 | 20 | 20
75.612 | 2.4 | 99.80993 | 20 | 20
76.683 | 2.45 | 99.80129 | 20 | 20
77.749 | 2.5 | 99.79279 | 20 | 20
78.812 | 2.55 | 99.78483 | 20 | 20
79.872 | 2.6 | 99.77592 | 20 | 20
80.931 | 2.65 | 99.76701 | 20 | 20
81.985 | 2.7 | 99.75782 | 20 | 20
83.039 | 2.75 | 99.74932 | 20 | 20
84.087 | 2.8 | 99.74164 | 20 | 20
85.133 | 2.85 | 99.73396 | 20 | 20
86.178 | 2.9 | 99.72518 | 20 | 20
87.218 | 2.95 | 99.7164 | 20 | 20
88.26 | 3 | 99.70804 | 20 | 20
89.299 | 3.05 | 99.70077 | 20 | 20
90.334 | 3.1 | 99.69268 | 20 | 20
91.369 | 3.15 | 99.68472 | 20 | 20
92.402 | 3.2 | 99.67787 | 20 | 20
93.431 | 3.25 | 99.67101 | 20 | 20
94.46 | 3.3 | 99.66429 | 20 | 20
95.486 | 3.35 | 99.65702 | 20 | 20
96.51 | 3.4 | 99.65126 | 20 | 20
97.533 | 3.45 | 99.64496 | 20 | 20
98.553 | 3.5 | 99.6392 | 20 | 20
99.572 | 3.55 | 99.63289 | 20 | 20
100.59 | 3.6 | 99.62576 | 20 | 20
101.604 | 3.65 | 99.62068 | 20 | 20
102.62 | 3.7 | 99.61575 | 20 | 20
103.633 | 3.75 | 99.60944 | 20 | 20
104.646 | 3.8 | 99.60299 | 20 | 20
105.657 | 3.85 | 99.59888 | 20 | 20
106.666 | 3.9 | 99.59408 | 20 | 20
107.675 | 3.95 | 99.58887 | 20 | 20
108.683 | 4 | 99.5853 | 20 | 20
109.69 | 4.05 | 99.5827 | 20 | 20
110.696 | 4.1 | 99.57954 | 20 | 20
111.702 | 4.15 | 99.57584 | 20 | 20
112.708 | 4.2 | 99.57255 | 20 | 20
113.711 | 4.25 | 99.56939 | 20 | 20
114.715 | 4.3 | 99.56597 | 20 | 20
115.718 | 4.35 | 99.56309 | 20 | 20
116.722 | 4.4 | 99.56021 | 20 | 20
117.724 | 4.45 | 99.55719 | 20 | 20
118.726 | 4.5 | 99.55445 | 20 | 20
119.727 | 4.55 | 99.55047 | 20 | 20
120.73 | 4.6 | 99.54745 | 20 | 20
121.73 | 4.65 | 99.54457 | 20 | 20
122.732 | 4.7 | 99.5421 | 20 | 20
123.733 | 4.75 | 99.53895 | 20 | 20
124.735 | 4.8 | 99.53662 | 20 | 20
125.736 | 4.85 | 99.53346 | 20 | 20
126.735 | 4.9 | 99.52935 | 20 | 20
127.736 | 4.95 | 99.52482 | 20 | 20
128.737 | 5 | 99.52126 | 20 | 20
129.739 | 5.05 | 99.51906 | 20 | 20
130.73801 | 5.1 | 99.51701 | 20 | 20
131.73801 | 5.15 | 99.51399 | 20 | 20
132.73599 | 5.2 | 99.51139 | 20 | 20
133.73599 | 5.25 | 99.50851 | 20 | 20
134.737 | 5.3 | 99.50659 | 20 | 20
135.73801 | 5.35 | 99.50439 | 20 | 20
136.739 | 5.4 | 99.50247 | 20 | 20
137.74001 | 5.45 | 99.50014 | 20 | 20
138.741 | 5.5 | 99.49808 | 20 | 20
139.743 | 5.55 | 99.49616 | 20 | 20
140.745 | 5.6 | 99.49438 | 20 | 20
141.746 | 5.65 | 99.49232 | 20 | 20
142.74699 | 5.7 | 99.49068 | 20 | 20
143.74699 | 5.75 | 99.48862 | 20 | 20
144.75101 | 5.8 | 99.48629 | 20 | 20
145.75301 | 5.85 | 99.48423 | 20 | 20
146.75301 | 5.9 | 99.48218 | 20 | 20
147.756 | 5.95 | 99.47998 | 20 | 20
148.754 | 6 | 99.4782 | 20 | 20
149.758 | 6.05 | 99.47642 | 20 | 20
150.757 | 6.1 | 99.47477 | 20 | 20
151.759 | 6.15 | 99.47285 | 20 | 20
152.761 | 6.2 | 99.47093 | 20 | 20
153.76401 | 6.25 | 99.4675 | 20 | 20
154.76401 | 6.3 | 99.46421 | 20 | 20
155.76601 | 6.35 | 99.46188 | 20 | 20
156.76801 | 6.4 | 99.459 | 20 | 20
157.767 | 6.45 | 99.45749 | 20 | 20
158.767 | 6.5 | 99.45598 | 20 | 20
159.769 | 6.55 | 99.45475 | 20 | 20
160.769 | 6.6 | 99.45365 | 20 | 20
161.77 | 6.65 | 99.45187 | 20 | 20
162.771 | 6.7 | 99.4505 | 20 | 20
163.77 | 6.75 | 99.44885 | 20 | 20
164.769 | 6.8 | 99.44762 | 20 | 20
165.771 | 6.85 | 99.44597 | 20 | 20
166.77 | 6.9 | 99.44405 | 20 | 20
167.77 | 6.95 | 99.44227 | 20 | 20
168.772 | 7 | 99.4398 | 20 | 20
169.772 | 7.05 | 99.43815 | 20 | 20
170.772 | 7.1 | 99.43637 | 20 | 20
171.772 | 7.15 | 99.43486 | 20 | 20
172.772 | 7.2 | 99.43281 | 20 | 20
173.77299 | 7.25 | 99.43089 | 20 | 20
174.77299 | 7.3 | 99.42897 | 20 | 20
175.774 | 7.35 | 99.42705 | 20 | 20
176.776 | 7.4 | 99.42472 | 20 | 20
177.776 | 7.45 | 99.42376 | 20 | 20
178.77699 | 7.5 | 99.4228 | 20 | 20
179.77901 | 7.55 | 99.42142 | 20 | 20
180.77901 | 7.6 | 99.41937 | 20 | 20
181.77901 | 7.65 | 99.41758 | 20 | 20
182.78101 | 7.7 | 99.41608 | 20 | 20
183.78101 | 7.75 | 99.41402 | 20 | 20
184.782 | 7.8 | 99.41086 | 20 | 20
185.783 | 7.85 | 99.40881 | 20 | 20
186.785 | 7.9 | 99.40757 | 20 | 20
187.785 | 7.95 | 99.40661 | 20 | 20
188.786 | 8 | 99.40538 | 20 | 20
189.78799 | 8.05 | 99.40428 | 20 | 20
190.78799 | 8.1 | 99.40332 | 20 | 20
191.791 | 8.15 | 99.40113 | 20 | 20
192.793 | 8.2 | 99.39921 | 20 | 20
193.79401 | 8.25 | 99.39729 | 20 | 20
194.79601 | 8.3 | 99.39633 | 20 | 20
195.798 | 8.35 | 99.39482 | 20 | 20
196.8 | 8.4 | 99.39304 | 20 | 20
197.80099 | 8.45 | 99.39002 | 20 | 20
198.802 | 8.5 | 99.38769 | 20 | 20
199.804 | 8.55 | 99.38632 | 20 | 20
200.80701 | 8.6 | 99.38549 | 20 | 20
201.81 | 8.65 | 99.38481 | 20 | 20
202.811 | 8.7 | 99.38357 | 20 | 20
203.813 | 8.75 | 99.38234 | 20 | 20
204.813 | 8.8 | 99.38028 | 20 | 20
205.813 | 8.85 | 99.37809 | 20 | 20
206.815 | 8.9 | 99.37658 | 20 | 20
207.815 | 8.95 | 99.37507 | 20 | 20
208.815 | 9 | 99.37356 | 20 | 20
209.81799 | 9.05 | 99.37219 | 20 | 20
210.817 | 9.1 | 99.37027 | 20 | 20
211.819 | 9.15 | 99.36849 | 20 | 20
212.82001 | 9.2 | 99.36794 | 20 | 20
213.819 | 9.25 | 99.36712 | 20 | 20
214.82201 | 9.3 | 99.36602 | 20 | 20
215.82001 | 9.35 | 99.36465 | 20 | 20
216.82001 | 9.4 | 99.36355 | 20 | 20
217.82201 | 9.45 | 99.36287 | 20 | 20
218.82201 | 9.5 | 99.36204 | 20 | 20
219.82201 | 9.55 | 99.36108 | 20 | 20
220.821 | 9.6 | 99.35944 | 20 | 20
221.821 | 9.65 | 99.35834 | 20 | 20
222.821 | 9.7 | 99.35711 | 20 | 20
223.82201 | 9.75 | 99.35546 | 20 | 20
224.82401 | 9.8 | 99.35436 | 20 | 20
225.825 | 9.85 | 99.35272 | 20 | 20
226.832 | 9.9 | 99.35135 | 20 | 20
227.83501 | 9.95 | 99.35011 | 20 | 20
228.83701 | 10 | 99.34902 | 20 | 20
229.84 | 10.05 | 99.34819 | 20 | 20
230.84 | 10.1 | 99.34696 | 20 | 20
231.842 | 10.15 | 99.346 | 20 | 20
232.84399 | 10.2 | 99.34422 | 20 | 20
233.842 | 10.25 | 99.34189 | 20 | 20
234.842 | 10.3 | 99.34038 | 20 | 20
235.845 | 10.35 | 99.33928 | 20 | 20
236.84399 | 10.4 | 99.33846 | 20 | 20
237.847 | 10.45 | 99.33763 | 20 | 20
238.84801 | 10.5 | 99.3364 | 20 | 20
239.849 | 10.55 | 99.33558 | 20 | 20
240.85001 | 10.6 | 99.33503 | 20 | 20
241.849 | 10.65 | 99.33448 | 20 | 20
242.851 | 10.7 | 99.33366 | 20 | 20
243.85001 | 10.75 | 99.33283 | 20 | 20
244.849 | 10.8 | 99.33174 | 20 | 20
245.85001 | 10.85 | 99.33009 | 20 | 20
246.84801 | 10.9 | 99.32886 | 20 | 20
247.849 | 10.95 | 99.3279 | 20 | 20
248.85001 | 11 | 99.32735 | 20 | 20
249.851 | 11.05 | 99.32625 | 20 | 20
250.85201 | 11.1 | 99.32461 | 20 | 20
251.851 | 11.15 | 99.32296 | 20 | 20
252.85001 | 11.2 | 99.32186 | 20 | 20
253.85001 | 11.25 | 99.3209 | 20 | 20
254.849 | 11.3 | 99.31967 | 20 | 20
255.84801 | 11.35 | 99.31843 | 20 | 20
256.84698 | 11.4 | 99.31734 | 20 | 20
257.84601 | 11.45 | 99.31665 | 20 | 20
258.84201 | 11.5 | 99.31583 | 20 | 20
259.84201 | 11.55 | 99.3146 | 20 | 20
260.83899 | 11.6 | 99.3135 | 20 | 20
261.84 | 11.65 | 99.31295 | 20 | 20
262.83801 | 11.7 | 99.31199 | 20 | 20
263.83801 | 11.75 | 99.31089 | 20 | 20
264.83801 | 11.8 | 99.30938 | 20 | 20
265.83701 | 11.85 | 99.3076 | 20 | 20
266.83701 | 11.9 | 99.3065 | 20 | 20
267.83801 | 11.95 | 99.30541 | 20 | 20
268.83701 | 12 | 99.30458 | 20 | 20
269.83499 | 12.05 | 99.30362 | 20 | 20
270.83401 | 12.1 | 99.30239 | 20 | 20
271.83401 | 12.15 | 99.30061 | 20 | 20
272.83401 | 12.2 | 99.29896 | 20 | 20
273.83301 | 12.25 | 99.29786 | 20 | 20
274.83401 | 12.3 | 99.2969 | 20 | 20
275.83401 | 12.35 | 99.29622 | 20 | 20
276.83301 | 12.4 | 99.2954 | 20 | 20
277.83401 | 12.45 | 99.29526 | 20 | 20
278.83499 | 12.5 | 99.29498 | 20 | 20
279.83401 | 12.55 | 99.29444 | 20 | 20
280.83401 | 12.6 | 99.29334 | 20 | 20
281.83301 | 12.65 | 99.29224 | 20 | 20
282.83301 | 12.7 | 99.29073 | 20 | 20
283.83099 | 12.75 | 99.28964 | 20 | 20
284.82999 | 12.8 | 99.28813 | 20 | 20
285.82901 | 12.85 | 99.28635 | 20 | 20
286.828 | 12.9 | 99.28456 | 20 | 20
287.828 | 12.95 | 99.28292 | 20 | 20
288.827 | 13 | 99.28196 | 20 | 20
289.82501 | 13.05 | 99.28127 | 20 | 20
290.82501 | 13.1 | 99.28072 | 20 | 20
291.82401 | 13.15 | 99.2799 | 20 | 20
292.82101 | 13.2 | 99.27853 | 20 | 20
293.82101 | 13.25 | 99.27729 | 20 | 20
294.82199 | 13.3 | 99.27633 | 20 | 20
295.82001 | 13.35 | 99.27565 | 20 | 20
296.81799 | 13.4 | 99.27469 | 20 | 20
297.815 | 13.45 | 99.27428 | 20 | 20
298.815 | 13.5 | 99.27332 | 20 | 20
299.814 | 13.55 | 99.27249 | 20 | 20
300.81299 | 13.6 | 99.27167 | 20 | 20
301.81201 | 13.65 | 99.27085 | 20 | 20
302.814 | 13.7 | 99.27044 | 20 | 20
303.811 | 13.75 | 99.26961 | 20 | 20
304.811 | 13.8 | 99.26838 | 20 | 20
305.811 | 13.85 | 99.26756 | 20 | 20
306.80801 | 13.9 | 99.26646 | 20 | 20
307.806 | 13.95 | 99.26454 | 20 | 20
308.80399 | 14 | 99.26289 | 20 | 20
309.80099 | 14.05 | 99.26193 | 20 | 20
310.798 | 14.1 | 99.26111 | 20 | 20
311.798 | 14.15 | 99.25974 | 20 | 20
312.79401 | 14.2 | 99.25782 | 20 | 20
313.79199 | 14.25 | 99.25672 | 20 | 20
314.79199 | 14.3 | 99.2559 | 20 | 20
315.79199 | 14.35 | 99.25522 | 20 | 20
316.79099 | 14.4 | 99.25426 | 20 | 20
317.79001 | 14.45 | 99.25343 | 20 | 20
318.78799 | 14.5 | 99.25234 | 20 | 20
319.78601 | 14.55 | 99.2511 | 20 | 20
320.78299 | 14.6 | 99.24959 | 20 | 20
321.78201 | 14.65 | 99.24836 | 20 | 20
322.78101 | 14.7 | 99.24699 | 20 | 20
323.78 | 14.75 | 99.2463 | 20 | 20
324.77802 | 14.8 | 99.24575 | 20 | 20
325.77701 | 14.85 | 99.24452 | 20 | 20
326.77499 | 14.9 | 99.24342 | 20 | 20
327.77301 | 14.95 | 99.24205 | 20 | 20
328.771 | 15 | 99.24054 | 20 | 20
329.76901 | 15.05 | 99.23903 | 20 | 20
330.76999 | 15.1 | 99.23807 | 20 | 20
331.76999 | 15.15 | 99.23725 | 20 | 20
332.767 | 15.2 | 99.23656 | 20 | 20
333.76801 | 15.25 | 99.23588 | 20 | 20
334.767 | 15.3 | 99.23506 | 20 | 20
335.76999 | 15.35 | 99.23396 | 20 | 20
336.76801 | 15.4 | 99.23341 | 20 | 20
337.76401 | 15.45 | 99.233 | 20 | 20
338.76401 | 15.5 | 99.23218 | 20 | 20
339.76099 | 15.55 | 99.23122 | 20 | 20
340.76001 | 15.6 | 99.22971 | 20 | 20
341.75601 | 15.65 | 99.22847 | 20 | 20
342.75601 | 15.7 | 99.22697 | 20 | 20
343.75699 | 15.75 | 99.22559 | 20 | 20
344.75601 | 15.8 | 99.22395 | 20 | 20
345.75699 | 15.85 | 99.22258 | 20 | 20
346.754 | 15.9 | 99.22121 | 20 | 20
347.75601 | 15.95 | 99.21929 | 20 | 20
348.754 | 16 | 99.21819 | 20 | 20
349.75299 | 16.05 | 99.21695 | 20 | 20
350.75 | 16.1 | 99.21668 | 20 | 20
351.74701 | 16.15 | 99.21654 | 20 | 20
352.74701 | 16.2 | 99.21627 | 20 | 20
353.745 | 16.25 | 99.21531 | 20 | 20
354.74301 | 16.3 | 99.21298 | 20 | 20
355.74301 | 16.35 | 99.21147 | 20 | 20
356.742 | 16.4 | 99.21065 | 20 | 20
357.74399 | 16.45 | 99.2101 | 20 | 20
358.742 | 16.5 | 99.20914 | 20 | 20
359.742 | 16.55 | 99.20804 | 20 | 20
360.742 | 16.6 | 99.20722 | 20 | 20
361.742 | 16.65 | 99.20667 | 20 | 20
362.741 | 16.7 | 99.20516 | 20 | 20
363.73901 | 16.75 | 99.20393 | 20 | 20
364.73599 | 16.8 | 99.20228 | 20 | 20
365.73401 | 16.85 | 99.20105 | 20 | 20
366.73199 | 16.9 | 99.20022 | 20 | 20
367.728 | 16.95 | 99.19885 | 20 | 20
368.728 | 17 | 99.19776 | 20 | 20
369.728 | 17.05 | 99.19638 | 20 | 20
370.72699 | 17.1 | 99.19488 | 20 | 20
371.72601 | 17.15 | 99.1935 | 20 | 20
372.72601 | 17.2 | 99.19254 | 20 | 20
373.72699 | 17.25 | 99.19213 | 20 | 20
374.72601 | 17.3 | 99.19158 | 20 | 20
375.72601 | 17.35 | 99.19021 | 20 | 20
376.72601 | 17.4 | 99.18843 | 20 | 20
377.72601 | 17.45 | 99.18665 | 20 | 20
378.72601 | 17.5 | 99.18555 | 20 | 20
379.724 | 17.55 | 99.18432 | 20 | 20
380.72198 | 17.6 | 99.18294 | 20 | 20
381.72 | 17.65 | 99.1813 | 20 | 20
382.71899 | 17.7 | 99.1802 | 20 | 20
383.71701 | 17.75 | 99.17924 | 20 | 20
384.71399 | 17.8 | 99.17801 | 20 | 20
385.71399 | 17.85 | 99.17664 | 20 | 20
386.71201 | 17.9 | 99.17513 | 20 | 20
387.711 | 17.95 | 99.17417 | 20 | 20
388.70901 | 18 | 99.17307 | 20 | 20
389.70901 | 18.05 | 99.17197 | 20 | 20
390.70801 | 18.1 | 99.17101 | 20 | 20
391.707 | 18.15 | 99.17005 | 20 | 20
392.70401 | 18.2 | 99.16909 | 20 | 20
393.702 | 18.25 | 99.16813 | 20 | 20
394.70001 | 18.3 | 99.16676 | 20 | 20
395.69699 | 18.35 | 99.16539 | 20 | 20
396.694 | 18.4 | 99.16375 | 20 | 20
397.69299 | 18.45 | 99.16224 | 20 | 20
398.69199 | 18.5 | 99.16128 | 20 | 20
399.69 | 18.55 | 99.16073 | 20 | 20
400.68701 | 18.6 | 99.15963 | 20 | 20
401.685 | 18.65 | 99.15826 | 20 | 20
402.68201 | 18.7 | 99.15661 | 20 | 20
403.67999 | 18.75 | 99.15469 | 20 | 20
404.67801 | 18.8 | 99.15332 | 20 | 20
405.67401 | 18.85 | 99.15236 | 20 | 20
406.67099 | 18.9 | 99.15099 | 20 | 20
407.66901 | 18.95 | 99.14907 | 20 | 20
408.668 | 19 | 99.14743 | 20 | 20
409.66199 | 19.05 | 99.14619 | 20 | 20
410.66299 | 19.1 | 99.14482 | 20 | 20
411.66199 | 19.15 | 99.14372 | 20 | 20
412.65799 | 19.2 | 99.14276 | 20 | 20
413.65701 | 19.25 | 99.14139 | 20 | 20
414.65601 | 19.3 | 99.1403 | 20 | 20
415.655 | 19.35 | 99.13906 | 20 | 20
416.651 | 19.4 | 99.13851 | 20 | 20
417.64899 | 19.45 | 99.13755 | 20 | 20
418.647 | 19.5 | 99.13618 | 20 | 20
419.642 | 19.55 | 99.13495 | 20 | 20
420.64001 | 19.6 | 99.13344 | 20 | 20
421.64001 | 19.65 | 99.13207 | 20 | 20
422.63699 | 19.7 | 99.13097 | 20 | 20
423.638 | 19.75 | 99.12919 | 20 | 20
424.63699 | 19.8 | 99.12713 | 20 | 20
425.638 | 19.85 | 99.12548 | 20 | 20
426.63699 | 19.9 | 99.12439 | 20 | 20
427.63699 | 19.95 | 99.12288 | 20 | 20
428.63599 | 20 | 99.12082 | 20 | 20
429.63699 | 20.05 | 99.11973 | 20 | 20
430.63699 | 20.1 | 99.11931 | 20 | 20
431.63599 | 20.15 | 99.11849 | 20 | 20
432.634 | 20.2 | 99.11753 | 20 | 20
433.633 | 20.25 | 99.11602 | 20 | 20
434.63101 | 20.3 | 99.11479 | 20 | 20
435.629 | 20.35 | 99.11301 | 20 | 20
436.62701 | 20.4 | 99.11054 | 20 | 20
437.62601 | 20.45 | 99.10889 | 20 | 20
438.62299 | 20.5 | 99.10834 | 20 | 20
439.61899 | 20.55 | 99.10711 | 20 | 20
440.617 | 20.6 | 99.10519 | 20 | 20
441.61499 | 20.65 | 99.10313 | 20 | 20
442.60901 | 20.7 | 99.1019 | 20 | 20
443.60999 | 20.75 | 99.10053 | 20 | 20
444.60901 | 20.8 | 99.09915 | 20 | 20
445.60699 | 20.85 | 99.09792 | 20 | 20
446.60901 | 20.9 | 99.09586 | 20 | 20
447.60901 | 20.95 | 99.09435 | 20 | 20
448.61401 | 21 | 99.09326 | 20 | 20
449.61401 | 21.05 | 99.09244 | 20 | 20
450.61099 | 21.1 | 99.09216 | 20 | 20
451.61301 | 21.15 | 99.09106 | 20 | 20
452.61099 | 21.2 | 99.08969 | 20 | 20
453.60999 | 21.25 | 99.08791 | 20 | 20
454.60699 | 21.3 | 99.08654 | 20 | 20
455.60699 | 21.35 | 99.08517 | 20 | 20
456.60699 | 21.4 | 99.08338 | 20 | 20
457.60501 | 21.45 | 99.08064 | 20 | 20
458.60501 | 21.5 | 99.07886 | 20 | 20
459.60199 | 21.55 | 99.07666 | 20 | 20
460.603 | 21.6 | 99.07502 | 20 | 20
461.60199 | 21.65 | 99.07365 | 20 | 20
462.60001 | 21.7 | 99.07132 | 20 | 20
463.59799 | 21.75 | 99.07008 | 20 | 20
464.59601 | 21.8 | 99.06871 | 20 | 20
465.595 | 21.85 | 99.06761 | 20 | 20
466.59201 | 21.9 | 99.06679 | 20 | 20
467.59 | 21.95 | 99.06528 | 20 | 20
468.58701 | 22 | 99.06377 | 20 | 20
469.58099 | 22.05 | 99.06185 | 20 | 20
470.577 | 22.1 | 99.06007 | 20 | 20
471.57501 | 22.15 | 99.05678 | 20 | 20
472.569 | 22.2 | 99.05541 | 20 | 20
473.56299 | 22.25 | 99.05417 | 20 | 20
474.55801 | 22.3 | 99.0528 | 20 | 20
475.55801 | 22.35 | 99.05143 | 20 | 20
476.55301 | 22.4 | 99.05006 | 20 | 20
477.55301 | 22.45 | 99.04869 | 20 | 20
478.54999 | 22.5 | 99.04759 | 20 | 20
479.54901 | 22.55 | 99.04595 | 20 | 20
480.548 | 22.6 | 99.04457 | 20 | 20
481.543 | 22.65 | 99.0432 | 20 | 20
482.539 | 22.7 | 99.04087 | 20 | 20
483.534 | 22.75 | 99.03895 | 20 | 20
484.53 | 22.8 | 99.03703 | 20 | 20
485.52899 | 22.85 | 99.03566 | 20 | 20
486.52701 | 22.9 | 99.0347 | 20 | 20
487.52701 | 22.95 | 99.03333 | 20 | 20
488.52499 | 23 | 99.03182 | 20 | 20
489.526 | 23.05 | 99.02784 | 20 | 20
490.52399 | 23.1 | 99.02579 | 20 | 20
491.51901 | 23.15 | 99.02387 | 20 | 20
492.51599 | 23.2 | 99.02222 | 20 | 20
493.51401 | 23.25 | 99.02044 | 20 | 20
494.51401 | 23.3 | 99.01852 | 20 | 20
495.51999 | 23.35 | 99.01674 | 20 | 20
496.52701 | 23.4 | 99.01536 | 20 | 20
497.52899 | 23.45 | 99.01331 | 20 | 20
498.53201 | 23.5 | 99.01029 | 20 | 20
499.53299 | 23.55 | 99.00755 | 20 | 20
500.53299 | 23.6 | 99.00577 | 20 | 20
501.53299 | 23.65 | 99.00412 | 20 | 20
502.53 | 23.7 | 99.00193 | 20 | 20
503.52701 | 23.75 | 99.00028 | 20 | 20
504.52301 | 23.8 | 98.99795 | 20 | 20
505.51901 | 23.85 | 98.99562 | 20 | 20
506.51901 | 23.9 | 98.99383 | 20 | 20
507.51401 | 23.95 | 98.9926 | 20 | 20
508.51501 | 24 | 98.99123 | 20 | 20
509.51401 | 24.05 | 98.99068 | 20 | 20
510.51401 | 24.1 | 98.9889 | 20 | 20
511.51199 | 24.15 | 98.98533 | 20 | 20
512.51001 | 24.2 | 98.98327 | 20 | 20
513.50897 | 24.25 | 98.98026 | 20 | 20
514.508 | 24.3 | 98.97779 | 20 | 20
515.50702 | 24.35 | 98.97477 | 20 | 20
516.50702 | 24.4 | 98.97244 | 20 | 20
517.50702 | 24.45 | 98.9708 | 20 | 20
518.50598 | 24.5 | 98.96956 | 20 | 20
519.50403 | 24.55 | 98.9686 | 20 | 20
520.50299 | 24.6 | 98.96682 | 20 | 20
521.50098 | 24.65 | 98.9638 | 20 | 20
522.49902 | 24.7 | 98.96147 | 20 | 20
523.49902 | 24.75 | 98.95996 | 20 | 20
524.49902 | 24.8 | 98.95777 | 20 | 20
525.5 | 24.85 | 98.95585 | 20 | 20
526.50201 | 24.9 | 98.95297 | 20 | 20
527.50201 | 24.95 | 98.95023 | 20 | 20
528.50098 | 25 | 98.94735 | 20 | 20
529.5 | 25.05 | 98.94405 | 20 | 20
530.5 | 25.1 | 98.94186 | 20 | 20
531.49597 | 25.15 | 98.93912 | 20 | 20
532.49402 | 25.2 | 98.93637 | 20 | 20
533.48999 | 25.25 | 98.93336 | 20 | 20
534.48999 | 25.3 | 98.9313 | 20 | 20
535.48901 | 25.35 | 98.92856 | 20 | 20
536.48901 | 25.4 | 98.9265 | 20 | 20
537.48901 | 25.45 | 98.92431 | 20 | 20
538.48999 | 25.5 | 98.92088 | 20 | 20
539.48999 | 25.55 | 98.91855 | 20 | 20
540.48901 | 25.6 | 98.91676 | 20 | 20
541.48901 | 25.65 | 98.91402 | 20 | 20
542.48499 | 25.7 | 98.91169 | 20 | 20
543.47803 | 25.75 | 98.9095 | 20 | 20
544.47302 | 25.8 | 98.90662 | 20 | 20
545.46802 | 25.85 | 98.9036 | 20 | 20
546.46301 | 25.9 | 98.90044 | 20 | 20
547.46198 | 25.95 | 98.89757 | 20 | 20
548.461 | 26 | 98.89373 | 20 | 20
549.46198 | 26.05 | 98.88947 | 20 | 20
550.46301 | 26.1 | 98.88673 | 20 | 20
551.46899 | 26.15 | 98.88371 | 20 | 20
552.47302 | 26.2 | 98.88029 | 20 | 20
553.47302 | 26.25 | 98.87631 | 20 | 20
554.47198 | 26.3 | 98.87137 | 20 | 20
555.47101 | 26.35 | 98.86753 | 20 | 20
556.46899 | 26.4 | 98.86314 | 20 | 20
557.466 | 26.45 | 98.86013 | 20 | 20
558.461 | 26.5 | 98.85697 | 20 | 20
559.46198 | 26.55 | 98.85354 | 20 | 20
560.46002 | 26.6 | 98.84984 | 20 | 20
561.45697 | 26.65 | 98.84504 | 20 | 20
562.45697 | 26.7 | 98.84148 | 20 | 20
563.45599 | 26.75 | 98.83764 | 20 | 20
564.45599 | 26.8 | 98.8338 | 20 | 20
565.45599 | 26.85 | 98.82982 | 20 | 20
566.453 | 26.9 | 98.82598 | 20 | 20
567.45099 | 26.95 | 98.82379 | 20 | 20
568.44897 | 27 | 98.81953 | 20 | 20
569.44702 | 27.05 | 98.81665 | 20 | 20
570.44098 | 27.1 | 98.81309 | 20 | 20
571.43799 | 27.15 | 98.81035 | 20 | 20
572.435 | 27.2 | 98.80445 | 20 | 20
573.43201 | 27.25 | 98.79746 | 20 | 20
574.43402 | 27.3 | 98.79005 | 20 | 20
575.43298 | 27.35 | 98.78457 | 20 | 20
576.435 | 27.4 | 98.78059 | 20 | 20
577.43903 | 27.45 | 98.77702 | 20 | 20
578.44202 | 27.5 | 98.77359 | 20 | 20
579.44098 | 27.55 | 98.76742 | 20 | 20
580.44202 | 27.6 | 98.76317 | 20 | 20
581.44299 | 27.65 | 98.7618 | 20 | 20
582.44202 | 27.7 | 98.75645 | 20 | 20
583.44 | 27.75 | 98.7485 | 20 | 20
584.43799 | 27.8 | 98.74 | 20 | 20
585.43799 | 27.85 | 98.73684 | 20 | 20
586.43597 | 27.9 | 98.73259 | 20 | 20
587.435 | 27.95 | 98.72903 | 20 | 20
588.435 | 28 | 98.7245 | 20 | 20
589.43903 | 28.05 | 98.72011 | 20 | 20
590.44 | 28.1 | 98.71655 | 20 | 20
591.44299 | 28.15 | 98.71175 | 20 | 20
592.44299 | 28.2 | 98.70695 | 20 | 20
593.44397 | 28.25 | 98.69954 | 20 | 20
594.44397 | 28.3 | 98.69543 | 20 | 20
595.44202 | 28.35 | 98.69022 | 20 | 20
596.44098 | 28.4 | 98.68583 | 20 | 20
597.44 | 28.45 | 98.67979 | 20 | 20
598.44 | 28.5 | 98.67458 | 20 | 20
599.43701 | 28.55 | 98.66869 | 20 | 20
600.435 | 28.6 | 98.66293 | 20 | 20
601.43201 | 28.65 | 98.65881 | 20 | 20
602.42798 | 28.7 | 98.65264 | 20 | 20
603.42401 | 28.75 | 98.64743 | 20 | 20
604.422 | 28.8 | 98.644 | 20 | 20
605.41602 | 28.85 | 98.63714 | 20 | 20
606.41498 | 28.9 | 98.63193 | 20 | 20
607.41101 | 28.95 | 98.6248 | 20 | 20
608.40802 | 29 | 98.61849 | 20 | 20
609.40698 | 29.05 | 98.61123 | 20 | 20
610.40503 | 29.1 | 98.60684 | 20 | 20
611.40198 | 29.15 | 98.60217 | 20 | 20
612.40002 | 29.2 | 98.59491 | 20 | 20
613.39899 | 29.25 | 98.58942 | 20 | 20
614.396 | 29.3 | 98.5849 | 20 | 20
615.39502 | 29.35 | 98.57886 | 20 | 20
616.39502 | 29.4 | 98.57338 | 20 | 20
617.39502 | 29.45 | 98.56954 | 20 | 20
618.39398 | 29.5 | 98.56378 | 20 | 20
619.39398 | 29.55 | 98.55335 | 20 | 20
620.39502 | 29.6 | 98.54746 | 20 | 20
621.39398 | 29.65 | 98.5395 | 20 | 20
622.39398 | 29.7 | 98.53333 | 20 | 20
623.39398 | 29.75 | 98.52689 | 20 | 20
624.39099 | 29.8 | 98.52195 | 20 | 20
625.38898 | 29.85 | 98.51688 | 20 | 20
626.38702 | 29.9 | 98.51208 | 20 | 20
627.388 | 29.95 | 98.50659 | 20 | 20
628.39001 | 30 | 98.49973 | 20 | 20
629.38898 | 30.05 | 98.49219 | 20 | 20
630.388 | 30.1 | 98.48424 | 20 | 20
631.38397 | 30.15 | 98.47656 | 20 | 20
632.38202 | 30.2 | 98.4686 | 20 | 20
633.37799 | 30.25 | 98.46326 | 20 | 20
634.37799 | 30.3 | 98.45736 | 20 | 20
635.375 | 30.35 | 98.44995 | 20 | 20
636.375 | 30.4 | 98.44255 | 20 | 20
637.37402 | 30.45 | 98.43624 | 20 | 20
638.37598 | 30.5 | 98.42938 | 20 | 20
639.375 | 30.55 | 98.4217 | 20 | 20
640.375 | 30.6 | 98.41224 | 20 | 20
641.37097 | 30.65 | 98.40497 | 20 | 20
642.37097 | 30.7 | 98.39606 | 20 | 20
643.37097 | 30.75 | 98.38934 | 20 | 20
644.37299 | 30.8 | 98.38097 | 20 | 20
645.37201 | 30.85 | 98.37069 | 20 | 20
646.37201 | 30.9 | 98.36136 | 20 | 20
647.36798 | 30.95 | 98.35135 | 20 | 20
648.36401 | 31 | 98.33901 | 20 | 20
649.36401 | 31.05 | 98.32694 | 20 | 20
650.36102 | 31.1 | 98.31748 | 20 | 20
651.36102 | 31.15 | 98.30486 | 20 | 20
652.362 | 31.2 | 98.29554 | 20 | 20
653.35999 | 31.25 | 98.28347 | 20 | 20
654.362 | 31.3 | 98.27058 | 20 | 20
655.36102 | 31.35 | 98.25741 | 20 | 20
656.36102 | 31.4 | 98.24494 | 20 | 20
657.362 | 31.45 | 98.23465 | 20 | 20
658.35901 | 31.5 | 98.22053 | 20 | 20
659.35602 | 31.55 | 98.20448 | 20 | 20
660.35199 | 31.6 | 98.18871 | 20 | 20
661.349 | 31.65 | 98.17321 | 20 | 20
662.34698 | 31.7 | 98.15827 | 20 | 20
663.34601 | 31.75 | 98.14291 | 20 | 20
664.34698 | 31.8 | 98.12782 | 20 | 20
665.34601 | 31.85 | 98.11205 | 20 | 20
666.34601 | 31.9 | 98.0945 | 20 | 20
667.34399 | 31.95 | 98.07475 | 20 | 20
668.34601 | 32 | 98.05761 | 20 | 20
669.34497 | 32.05 | 98.03772 | 20 | 20
670.34601 | 32.1 | 98.01948 | 20 | 20
671.34601 | 32.15 | 98.00125 | 20 | 20
672.34302 | 32.2 | 97.98109 | 20 | 20
673.34198 | 32.25 | 97.96106 | 20 | 20
674.34302 | 32.3 | 97.94049 | 20 | 20
675.34003 | 32.35 | 97.91869 | 20 | 20
676.33698 | 32.4 | 97.8951 | 20 | 20
677.33502 | 32.45 | 97.8711 | 20 | 20
678.33398 | 32.5 | 97.84875 | 20 | 20
679.33197 | 32.55 | 97.82516 | 20 | 20
680.33002 | 32.6 | 97.80034 | 20 | 20
681.32898 | 32.65 | 97.77785 | 20 | 20
682.32599 | 32.7 | 97.75111 | 20 | 20
683.32703 | 32.75 | 97.72615 | 20 | 20
684.32397 | 32.8 | 97.69982 | 20 | 20
685.32501 | 32.85 | 97.67239 | 20 | 20
686.323 | 32.9 | 97.64634 | 20 | 20
687.32098 | 32.95 | 97.61534 | 20 | 20
688.32098 | 33 | 97.58394 | 20 | 20
689.31702 | 33.05 | 97.55281 | 20 | 20
690.31403 | 33.1 | 97.52182 | 20 | 20
691.31299 | 33.15 | 97.48849 | 20 | 20
692.30798 | 33.2 | 97.45668 | 20 | 20
693.30902 | 33.25 | 97.4239 | 20 | 20
694.31097 | 33.3 | 97.39154 | 20 | 20
695.30902 | 33.35 | 97.35616 | 20 | 20
696.30902 | 33.4 | 97.28828 | 20 | 20
697.30603 | 33.45 | 97.2603 | 20 | 20
698.302 | 33.5 | 97.22862 | 20 | 20
699.29901 | 33.55 | 97.19804 | 20 | 20
700.29999 | 33.6 | 97.15896 | 20 | 20
701.297 | 33.65 | 97.10026 | 20 | 20
702.29602 | 33.7 | 97.07311 | 20 | 20
703.29401 | 33.75 | 97.03005 | 20 | 20
704.29102 | 33.8 | 96.97999 | 20 | 20
705.29102 | 33.85 | 96.9165 | 20 | 20
706.28998 | 33.9 | 96.88962 | 20 | 20
707.28802 | 33.95 | 96.82585 | 20 | 20
708.289 | 34 | 96.79349 | 20 | 20
709.28998 | 34.05 | 96.75098 | 20 | 20
710.28601 | 34.1 | 96.68186 | 20 | 20
711.28003 | 34.15 | 96.65512 | 20 | 20
712.28003 | 34.2 | 96.58189 | 20 | 20
713.27802 | 34.25 | 96.53156 | 20 | 20
714.27502 | 34.3 | 96.47383 | 20 | 20
715.27399 | 34.35 | 96.42473 | 20 | 20
716.271 | 34.4 | 96.36686 | 20 | 20
717.27002 | 34.45 | 96.31338 | 20 | 20
718.26898 | 34.5 | 96.25743 | 20 | 20
719.26501 | 34.55 | 96.19585 | 20 | 20
720.26398 | 34.6 | 96.13908 | 20 | 20
721.26202 | 34.65 | 96.0775 | 20 | 20
722.26202 | 34.7 | 96.01854 | 20 | 20
723.25897 | 34.75 | 95.94983 | 20 | 20
724.25598 | 34.8 | 95.88579 | 20 | 20
725.25201 | 34.85 | 95.82051 | 20 | 20
726.25098 | 34.9 | 95.75551 | 20 | 20
727.25098 | 34.95 | 95.6879 | 20 | 20
728.25098 | 35 | 95.6144 | 20 | 20
729.24902 | 35.05 | 95.54665 | 20 | 20
730.24701 | 35.1 | 95.47465 | 20 | 20
731.24597 | 35.15 | 95.40499 | 20 | 20
732.24402 | 35.2 | 95.32956 | 20 | 20
733.24103 | 35.25 | 95.25318 | 20 | 20
734.23999 | 35.3 | 95.17638 | 20 | 20
735.23901 | 35.35 | 95.1 | 20 | 20
736.23798 | 35.4 | 95.01936 | 20 | 20
737.23401 | 35.45 | 94.94216 | 20 | 20
738.23401 | 35.5 | 94.85631 | 20 | 20
739.23499 | 35.55 | 94.77567 | 20 | 20
740.23401 | 35.6 | 94.69092 | 20 | 20
741.23401 | 35.65 | 94.6085 | 20 | 20
742.23401 | 35.7 | 94.52238 | 20 | 20
743.23401 | 35.75 | 94.43174 | 20 | 20
744.23401 | 35.8 | 94.34027 | 20 | 20
745.23102 | 35.85 | 94.25044 | 20 | 20
746.22998 | 35.9 | 94.15801 | 20 | 20
747.22699 | 35.95 | 94.06462 | 20 | 20
748.22601 | 36 | 93.96657 | 20 | 20
749.23199 | 36.05 | 93.87058 | 20 | 20
750.23798 | 36.1 | 93.77074 | 20 | 20
751.23798 | 36.15 | 93.67365 | 20 | 20
752.24103 | 36.2 | 93.57656 | 20 | 20
753.24103 | 36.25 | 93.47549 | 20 | 20
754.23999 | 36.3 | 93.37483 | 20 | 20
755.23999 | 36.35 | 93.26896 | 20 | 20
756.23901 | 36.4 | 93.16638 | 20 | 20
757.23999 | 36.45 | 93.06189 | 20 | 20
758.23901 | 36.5 | 92.95766 | 20 | 20
759.23999 | 36.55 | 92.84987 | 20 | 20
760.245 | 36.6 | 92.74606 | 20 | 20
761.24902 | 36.65 | 92.63567 | 20 | 20
762.25201 | 36.7 | 92.52377 | 20 | 20
763.255 | 36.75 | 92.41515 | 20 | 20
764.25598 | 36.8 | 92.30133 | 20 | 20
765.263 | 36.85 | 92.19533 | 20 | 20
766.263 | 36.9 | 92.08246 | 20 | 20
767.26898 | 36.95 | 91.97015 | 20 | 20
768.27301 | 37 | 91.85468 | 20 | 20
769.276 | 37.05 | 91.7388 | 20 | 20
770.27899 | 37.1 | 91.62566 | 20 | 20
771.29102 | 37.15 | 91.50827 | 20 | 20
772.29602 | 37.2 | 91.3876 | 20 | 20
773.29797 | 37.25 | 91.27487 | 20 | 20
774.30402 | 37.3 | 91.16297 | 20 | 20
775.30701 | 37.35 | 91.0475 | 20 | 20
776.31403 | 37.4 | 90.93395 | 20 | 20
777.31897 | 37.45 | 90.81752 | 20 | 20
778.32501 | 37.5 | 90.7074 | 20 | 20
779.33197 | 37.55 | 90.58946 | 20 | 20
780.33801 | 37.6 | 90.47564 | 20 | 20
781.34399 | 37.65 | 90.35867 | 20 | 20
782.34998 | 37.7 | 90.23881 | 20 | 20
783.35999 | 37.75 | 90.12773 | 20 | 20
784.36902 | 37.8 | 90.01953 | 20 | 20
785.38098 | 37.85 | 89.91243 | 20 | 20
786.39398 | 37.9 | 89.80285 | 20 | 20
787.40601 | 37.95 | 89.70082 | 20 | 20
788.41998 | 38 | 89.59646 | 20 | 20
789.43597 | 38.05 | 89.49608 | 20 | 20
790.45099 | 38.1 | 89.39638 | 20 | 20
791.46997 | 38.15 | 89.3104 | 20 | 20
792.48499 | 38.2 | 89.21673 | 20 | 20
793.50299 | 38.25 | 89.13788 | 20 | 20
794.52399 | 38.3 | 89.06122 | 20 | 20
795.54303 | 38.35 | 88.99279 | 20 | 20
796.56097 | 38.4 | 88.93012 | 20 | 20
797.57898 | 38.45 | 88.87582 | 20 | 20
798.599 | 38.5 | 88.84085 | 20 | 20
799.61798 | 38.55 | 88.81753 | 20 | 20
800.63501 | 38.6 | 88.79778 | 20 | 20
801.651 | 38.65 | 88.78284 | 20 | 20
802.65601 | 38.7 | 88.77049 | 20 | 20
803.65198 | 38.75 | 88.76378 | 20 | 20
804.64203 | 38.8 | 88.76076 | 20 | 20
805.62402 | 38.85 | 88.75664 | 20 | 20
806.60199 | 38.9 | 88.7539 | 20 | 20
807.57397 | 38.95 | 88.75335 | 20 | 20
808.547 | 39 | 88.75253 | 20 | 20
809.52197 | 39.05 | 88.75075 | 20 | 20
810.49799 | 39.1 | 88.74883 | 20 | 20
811.47601 | 39.15 | 88.74773 | 20 | 20
812.45398 | 39.2 | 88.74636 | 20 | 20
813.43402 | 39.25 | 88.7443 | 20 | 20
814.41602 | 39.3 | 88.74307 | 20 | 20
815.40198 | 39.35 | 88.74142 | 20 | 20
816.38702 | 39.4 | 88.74005 | 20 | 20
817.37201 | 39.45 | 88.73909 | 20 | 20
818.35498 | 39.5 | 88.73772 | 20 | 20
819.34198 | 39.55 | 88.73703 | 20 | 20
820.33197 | 39.6 | 88.7358 | 20 | 20
821.31799 | 39.65 | 88.73539 | 20 | 20
822.30499 | 39.7 | 88.73361 | 20 | 20
823.29602 | 39.75 | 88.73196 | 20 | 20
824.28802 | 39.8 | 88.731 | 20 | 20
825.28003 | 39.85 | 88.72935 | 20 | 20
826.27197 | 39.9 | 88.72593 | 20 | 20
827.26202 | 39.95 | 88.7225 | 20 | 20
828.258 | 40 | 88.72181 | 20 | 20
829.25098 | 40.05 | 88.72071 | 20 | 20
830.245 | 40.1 | 88.71825 | 20 | 20
831.24103 | 40.15 | 88.71619 | 20 | 20
832.23499 | 40.2 | 88.71495 | 20 | 20
833.22998 | 40.25 | 88.71413 | 20 | 20
834.22601 | 40.3 | 88.71276 | 20 | 20
835.21899 | 40.35 | 88.71221 | 20 | 20
836.21802 | 40.4 | 88.71139 | 20 | 20
837.21399 | 40.45 | 88.7107 | 20 | 20
838.20502 | 40.5 | 88.70988 | 20 | 20
839.203 | 40.55 | 88.70755 | 20 | 20
840.19897 | 40.6 | 88.7059 | 20 | 20
841.19501 | 40.65 | 88.7044 | 20 | 20
842.19 | 40.7 | 88.70275 | 20 | 20
843.18799 | 40.75 | 88.70165 | 20 | 20
844.18701 | 40.8 | 88.70124 | 20 | 20
845.18402 | 40.85 | 88.69973 | 20 | 20
846.185 | 40.9 | 88.6974 | 20 | 20
847.185 | 40.95 | 88.69507 | 20 | 20
848.18201 | 41 | 88.69329 | 20 | 20
849.17798 | 41.05 | 88.69123 | 20 | 20
850.17902 | 41.1 | 88.68945 | 20 | 20
851.17999 | 41.15 | 88.68794 | 20 | 20
852.17798 | 41.2 | 88.68643 | 20 | 20
853.17798 | 41.25 | 88.6852 | 20 | 20
854.177 | 41.3 | 88.68355 | 20 | 20
855.17297 | 41.35 | 88.68245 | 20 | 20
856.172 | 41.4 | 88.68122 | 20 | 20
857.17401 | 41.45 | 88.68053 | 20 | 20
858.17603 | 41.5 | 88.68026 | 20 | 20
859.17499 | 41.55 | 88.6793 | 20 | 20
860.17297 | 41.6 | 88.67752 | 20 | 20
861.17297 | 41.65 | 88.67573 | 20 | 20
862.17102 | 41.7 | 88.67491 | 20 | 20
863.16699 | 41.75 | 88.67285 | 20 | 20
864.16602 | 41.8 | 88.66956 | 20 | 20
865.16498 | 41.85 | 88.66655 | 20 | 20
866.164 | 41.9 | 88.66504 | 20 | 20
867.16101 | 41.95 | 88.66353 | 20 | 20
868.16101 | 42 | 88.66243 | 20 | 20
869.16101 | 42.05 | 88.66133 | 20 | 20
870.15997 | 42.1 | 88.66024 | 20 | 20
871.159 | 42.15 | 88.65983 | 20 | 20
872.15698 | 42.2 | 88.65887 | 20 | 20
873.15198 | 42.25 | 88.6575 | 20 | 20
874.14398 | 42.3 | 88.65503 | 20 | 20
875.13599 | 42.35 | 88.65366 | 20 | 20
876.12799 | 42.4 | 88.65297 | 20 | 20
877.11902 | 42.45 | 88.65215 | 20 | 20
878.11401 | 42.5 | 88.65174 | 20 | 20
879.10602 | 42.55 | 88.65119 | 20 | 20
880.099 | 42.6 | 88.64995 | 20 | 20
881.091 | 42.65 | 88.64762 | 20 | 20
882.08197 | 42.7 | 88.64639 | 20 | 20
883.07397 | 42.75 | 88.6446 | 20 | 20
884.065 | 42.8 | 88.6431 | 20 | 20
885.05701 | 42.85 | 88.64131 | 20 | 20
886.04999 | 42.9 | 88.63939 | 20 | 20
887.04199 | 42.95 | 88.63761 | 20 | 20
888.03497 | 43 | 88.63692 | 20 | 20
889.02899 | 43.05 | 88.63624 | 20 | 20
890.02301 | 43.1 | 88.635 | 20 | 20
891.01599 | 43.15 | 88.63322 | 20 | 20
892.01202 | 43.2 | 88.6324 | 20 | 20
893.00598 | 43.25 | 88.63226 | 20 | 20
894.00201 | 43.3 | 88.6324 | 20 | 20
894.99799 | 43.35 | 88.6324 | 20 | 20
895.992 | 43.4 | 88.63295 | 20 | 20
896.98798 | 43.45 | 88.63048 | 20 | 20
897.98499 | 43.5 | 88.62925 | 20 | 20
898.98102 | 43.55 | 88.62774 | 20 | 20
899.97803 | 43.6 | 88.62595 | 20 | 20
900.97198 | 43.65 | 88.62554 | 20 | 20
901.96899 | 43.7 | 88.62376 | 20 | 20
902.96997 | 43.75 | 88.62129 | 20 | 20
903.96899 | 43.8 | 88.61978 | 20 | 20
904.96899 | 43.85 | 88.618 | 20 | 20
905.96802 | 43.9 | 88.61704 | 20 | 20
906.96802 | 43.95 | 88.61608 | 20 | 20
907.96802 | 44 | 88.61526 | 20 | 20
908.96503 | 44.05 | 88.61389 | 20 | 20
909.96698 | 44.1 | 88.6132 | 20 | 20
910.966 | 44.15 | 88.61293 | 20 | 20
911.96503 | 44.2 | 88.61251 | 20 | 20
912.961 | 44.25 | 88.61197 | 20 | 20
913.961 | 44.3 | 88.60799 | 20 | 20
914.96198 | 44.35 | 88.60662 | 20 | 20
915.961 | 44.4 | 88.60621 | 20 | 20
916.96002 | 44.45 | 88.60538 | 20 | 20
917.95697 | 44.5 | 88.60483 | 20 | 20
918.95898 | 44.55 | 88.60456 | 20 | 20
919.961 | 44.6 | 88.60374 | 20 | 20
920.96002 | 44.65 | 88.60305 | 20 | 20
921.961 | 44.7 | 88.60182 | 20 | 20
922.95898 | 44.75 | 88.601 | 20 | 20
923.95898 | 44.8 | 88.5999 | 20 | 20
924.96002 | 44.85 | 88.59962 | 20 | 20
925.96002 | 44.9 | 88.59935 | 20 | 20
926.95599 | 44.95 | 88.59812 | 20 | 20
927.95801 | 45 | 88.59688 | 20 | 20
928.95801 | 45.05 | 88.59606 | 20 | 20
929.95398 | 45.1 | 88.59496 | 20 | 20
930.95001 | 45.15 | 88.59304 | 20 | 20
931.95001 | 45.2 | 88.59194 | 20 | 20
932.94702 | 45.25 | 88.59167 | 20 | 20
933.94598 | 45.3 | 88.59098 | 20 | 20
934.94397 | 45.35 | 88.5903 | 20 | 20
935.94202 | 45.4 | 88.59002 | 20 | 20
936.93903 | 45.45 | 88.58893 | 20 | 20
937.935 | 45.5 | 88.58687 | 20 | 20
938.93103 | 45.55 | 88.58426 | 20 | 20
939.92902 | 45.6 | 88.58234 | 20 | 20
940.927 | 45.65 | 88.58001 | 20 | 20
941.922 | 45.7 | 88.57905 | 20 | 20
942.91998 | 45.75 | 88.57892 | 20 | 20
943.91699 | 45.8 | 88.57796 | 20 | 20
944.91199 | 45.85 | 88.57645 | 20 | 20
945.90802 | 45.9 | 88.57549 | 20 | 20
946.90601 | 45.95 | 88.57439 | 20 | 20
947.90302 | 46 | 88.57357 | 20 | 20
948.90002 | 46.05 | 88.57288 | 20 | 20
949.89899 | 46.1 | 88.57329 | 20 | 20
950.89502 | 46.15 | 88.57357 | 20 | 20
951.888 | 46.2 | 88.57302 | 20 | 20
952.88599 | 46.25 | 88.57302 | 20 | 20
953.87903 | 46.3 | 88.57192 | 20 | 20
954.87598 | 46.35 | 88.57055 | 20 | 20
955.867 | 46.4 | 88.56945 | 20 | 20
956.862 | 46.45 | 88.56781 | 20 | 20
957.854 | 46.5 | 88.56657 | 20 | 20
958.849 | 46.55 | 88.56575 | 20 | 20
959.84399 | 46.6 | 88.56465 | 20 | 20
960.84003 | 46.65 | 88.56411 | 20 | 20
961.83502 | 46.7 | 88.56328 | 20 | 20
962.83002 | 46.75 | 88.56177 | 20 | 20
963.82703 | 46.8 | 88.55889 | 20 | 20
964.823 | 46.85 | 88.55725 | 20 | 20
965.81799 | 46.9 | 88.55643 | 20 | 20
966.81299 | 46.95 | 88.55451 | 20 | 20
967.80603 | 47 | 88.55327 | 20 | 20
968.797 | 47.05 | 88.55259 | 20 | 20
969.79602 | 47.1 | 88.5519 | 20 | 20
970.79102 | 47.15 | 88.55108 | 20 | 20
971.78998 | 47.2 | 88.55039 | 20 | 20
972.78699 | 47.25 | 88.54929 | 20 | 20
973.78302 | 47.3 | 88.54902 | 20 | 20
974.77899 | 47.35 | 88.5482 | 20 | 20
975.771 | 47.4 | 88.54587 | 20 | 20
976.76599 | 47.45 | 88.54463 | 20 | 20
977.76001 | 47.5 | 88.54381 | 20 | 20
978.75201 | 47.55 | 88.54244 | 20 | 20
979.74902 | 47.6 | 88.53915 | 20 | 20
980.74799 | 47.65 | 88.53819 | 20 | 20
981.74799 | 47.7 | 88.53736 | 20 | 20
982.742 | 47.75 | 88.53613 | 20 | 20
983.73901 | 47.8 | 88.53517 | 20 | 20
984.73297 | 47.85 | 88.53298 | 20 | 20
985.72803 | 47.9 | 88.53188 | 20 | 20
986.72498 | 47.95 | 88.53119 | 20 | 20
987.71503 | 48 | 88.53078 | 20 | 20
988.71198 | 48.05 | 88.52968 | 20 | 20
989.71002 | 48.1 | 88.529 | 20 | 20
990.70697 | 48.15 | 88.52872 | 20 | 20
991.70502 | 48.2 | 88.52831 | 20 | 20
992.70203 | 48.25 | 88.52626 | 20 | 20
993.698 | 48.3 | 88.52447 | 20 | 20
994.69202 | 48.35 | 88.52392 | 20 | 20
995.68701 | 48.4 | 88.52379 | 20 | 20
996.68201 | 48.45 | 88.52269 | 20 | 20