## Sheet
#EXPORTTYPE: | DATA ALL
#FILE: | RT-120min.ngb-sta
#FORMAT: | NETZSCH5
#FTYPE: | UNICODE
#IDENTITY: | RT-120min
#MTYPE: | TG
#INSTRUMENT: | NETZSCH TG 309 Classic
#PROJECT: | CO2Valorize
#DATE/TIME: | 12/02/2026 13:37:01 (UTC+1)
#CORR. FILE:
#TEMPCAL: | 21-08-2025 14:31
#LABORATORY: | HIF
#OPERATOR: | Sahra
#REMARK:
#SAMPLE: | RT-120min
#SAMPLE MASS /mg: | 63.94035
#MATERIAL: | WOLL
#TYPE OF CRUCIBLE: | Al2O3 85 µl, open
#SAMPLE CRUCIBLE MASS /mg: | 132.70235
#REFERENCE CRUCIBLE MASS /mg:
#PURGE 1 MFC: | OXYGEN,252.5 ml/min
#PURGE 2 MFC: | NITROGEN,250.0 ml/min
#PROTECTIVE MFC: | NITROGEN,250.0 ml/min
#M.RANGE /mg: | 2000
#CORR. CODE: | 0
#RANGE: | 30°C/20.0(K/min)/1000°C
#SEGMENT: | S1/1
#SEG. 1: | 30°C/20.0(K/min)/1000°C
##Temp./°C | Time/min | Mass/% | Gas Flow(purge2)/(ml/min) | Gas Flow(protective)/(ml/min)
31.248 | 0 | 100 | 20 | 20
31.247 | 0.05 | 99.99906 | 20 | 20
31.383 | 0.1 | 99.99883 | 20 | 20
31.66 | 0.15 | 99.99953 | 20 | 20
32.018 | 0.2 | 100.00086 | 20 | 20
32.427 | 0.25 | 100.0018 | 20 | 20
32.889 | 0.3 | 100.00282 | 20 | 20
33.418 | 0.35 | 100.00461 | 20 | 20
34.013 | 0.4 | 100.00673 | 20 | 20
34.665 | 0.45 | 100.00805 | 20 | 20
35.371 | 0.5 | 100.00907 | 20 | 20
36.122 | 0.55 | 100.01032 | 20 | 20
36.918 | 0.6 | 100.01126 | 20 | 20
37.754 | 0.65 | 100.01204 | 20 | 20
38.633 | 0.7 | 100.01267 | 20 | 20
39.543 | 0.75 | 100.01353 | 20 | 20
40.485 | 0.8 | 100.01408 | 20 | 20
41.455 | 0.85 | 100.01439 | 20 | 20
42.45 | 0.9 | 100.01431 | 20 | 20
43.466 | 0.95 | 100.01408 | 20 | 20
44.505 | 1 | 100.01368 | 20 | 20
45.56 | 1.05 | 100.01267 | 20 | 20
46.632 | 1.1 | 100.01118 | 20 | 20
47.718 | 1.15 | 100.0097 | 20 | 20
48.815 | 1.2 | 100.00829 | 20 | 20
49.92 | 1.25 | 100.00688 | 20 | 20
51.035 | 1.3 | 100.0054 | 20 | 20
52.156 | 1.35 | 100.00383 | 20 | 20
53.285 | 1.4 | 100.00211 | 20 | 20
54.413 | 1.45 | 100.00008 | 20 | 20
55.544 | 1.5 | 99.99718 | 20 | 20
56.676 | 1.55 | 99.99343 | 20 | 20
57.81 | 1.6 | 99.98937 | 20 | 20
58.942 | 1.65 | 99.98522 | 20 | 20
60.075 | 1.7 | 99.98045 | 20 | 20
61.203 | 1.75 | 99.97701 | 20 | 20
62.331 | 1.8 | 99.97373 | 20 | 20
63.455 | 1.85 | 99.96997 | 20 | 20
64.577 | 1.9 | 99.96614 | 20 | 20
65.694 | 1.95 | 99.96278 | 20 | 20
66.808 | 2 | 99.95871 | 20 | 20
67.918 | 2.05 | 99.95457 | 20 | 20
69.023 | 2.1 | 99.95019 | 20 | 20
70.125 | 2.15 | 99.94589 | 20 | 20
71.221 | 2.2 | 99.94159 | 20 | 20
72.316 | 2.25 | 99.93721 | 20 | 20
73.406 | 2.3 | 99.93252 | 20 | 20
74.492 | 2.35 | 99.92861 | 20 | 20
75.575 | 2.4 | 99.9243 | 20 | 20
76.652 | 2.45 | 99.91985 | 20 | 20
77.726 | 2.5 | 99.91476 | 20 | 20
78.796 | 2.55 | 99.91046 | 20 | 20
79.862 | 2.6 | 99.90694 | 20 | 20
80.925 | 2.65 | 99.90311 | 20 | 20
81.984 | 2.7 | 99.89834 | 20 | 20
83.039 | 2.75 | 99.89326 | 20 | 20
84.092 | 2.8 | 99.88794 | 20 | 20
85.141 | 2.85 | 99.8827 | 20 | 20
86.189 | 2.9 | 99.87809 | 20 | 20
87.234 | 2.95 | 99.87457 | 20 | 20
88.276 | 3 | 99.87066 | 20 | 20
89.313 | 3.05 | 99.86636 | 20 | 20
90.35 | 3.1 | 99.86182 | 20 | 20
91.384 | 3.15 | 99.85713 | 20 | 20
92.416 | 3.2 | 99.85299 | 20 | 20
93.448 | 3.25 | 99.84963 | 20 | 20
94.477 | 3.3 | 99.84579 | 20 | 20
95.505 | 3.35 | 99.8422 | 20 | 20
96.527 | 3.4 | 99.83852 | 20 | 20
97.55 | 3.45 | 99.83461 | 20 | 20
98.571 | 3.5 | 99.8307 | 20 | 20
99.589 | 3.55 | 99.8271 | 20 | 20
100.606 | 3.6 | 99.82351 | 20 | 20
101.622 | 3.65 | 99.82014 | 20 | 20
102.636 | 3.7 | 99.81655 | 20 | 20
103.648 | 3.75 | 99.8135 | 20 | 20
104.66 | 3.8 | 99.8106 | 20 | 20
105.67 | 3.85 | 99.80716 | 20 | 20
106.681 | 3.9 | 99.80419 | 20 | 20
107.688 | 3.95 | 99.80106 | 20 | 20
108.696 | 4 | 99.79778 | 20 | 20
109.7 | 4.05 | 99.79418 | 20 | 20
110.709 | 4.1 | 99.79074 | 20 | 20
111.711 | 4.15 | 99.7884 | 20 | 20
112.716 | 4.2 | 99.78621 | 20 | 20
113.722 | 4.25 | 99.78417 | 20 | 20
114.726 | 4.3 | 99.78245 | 20 | 20
115.728 | 4.35 | 99.77987 | 20 | 20
116.729 | 4.4 | 99.77706 | 20 | 20
117.731 | 4.45 | 99.77479 | 20 | 20
118.734 | 4.5 | 99.77291 | 20 | 20
119.736 | 4.55 | 99.77088 | 20 | 20
120.738 | 4.6 | 99.76885 | 20 | 20
121.739 | 4.65 | 99.76674 | 20 | 20
122.74 | 4.7 | 99.7647 | 20 | 20
123.742 | 4.75 | 99.76275 | 20 | 20
124.743 | 4.8 | 99.75946 | 20 | 20
125.742 | 4.85 | 99.75634 | 20 | 20
126.744 | 4.9 | 99.75407 | 20 | 20
127.746 | 4.95 | 99.75282 | 20 | 20
128.74699 | 5 | 99.75102 | 20 | 20
129.746 | 5.05 | 99.74867 | 20 | 20
130.74699 | 5.1 | 99.74687 | 20 | 20
131.746 | 5.15 | 99.74531 | 20 | 20
132.74699 | 5.2 | 99.74421 | 20 | 20
133.748 | 5.25 | 99.74218 | 20 | 20
134.74699 | 5.3 | 99.73991 | 20 | 20
135.746 | 5.35 | 99.73843 | 20 | 20
136.74699 | 5.4 | 99.73671 | 20 | 20
137.748 | 5.45 | 99.73405 | 20 | 20
138.748 | 5.5 | 99.73186 | 20 | 20
139.75101 | 5.55 | 99.72944 | 20 | 20
140.75101 | 5.6 | 99.7274 | 20 | 20
141.75301 | 5.65 | 99.72584 | 20 | 20
142.754 | 5.7 | 99.72435 | 20 | 20
143.754 | 5.75 | 99.72271 | 20 | 20
144.755 | 5.8 | 99.72091 | 20 | 20
145.757 | 5.85 | 99.71966 | 20 | 20
146.757 | 5.9 | 99.71841 | 20 | 20
147.761 | 5.95 | 99.71716 | 20 | 20
148.75999 | 6 | 99.7152 | 20 | 20
149.761 | 6.05 | 99.71278 | 20 | 20
150.76401 | 6.1 | 99.71082 | 20 | 20
151.76199 | 6.15 | 99.70879 | 20 | 20
152.76401 | 6.2 | 99.70754 | 20 | 20
153.76601 | 6.25 | 99.70621 | 20 | 20
154.76801 | 6.3 | 99.70512 | 20 | 20
155.77299 | 6.35 | 99.7041 | 20 | 20
156.77499 | 6.4 | 99.70316 | 20 | 20
157.77699 | 6.45 | 99.70191 | 20 | 20
158.77901 | 6.5 | 99.7005 | 20 | 20
159.77901 | 6.55 | 99.69917 | 20 | 20
160.78 | 6.6 | 99.69761 | 20 | 20
161.78101 | 6.65 | 99.69659 | 20 | 20
162.78 | 6.7 | 99.69518 | 20 | 20
163.782 | 6.75 | 99.6937 | 20 | 20
164.784 | 6.8 | 99.69284 | 20 | 20
165.783 | 6.85 | 99.69112 | 20 | 20
166.78101 | 6.9 | 99.68924 | 20 | 20
167.78101 | 6.95 | 99.68729 | 20 | 20
168.782 | 7 | 99.68604 | 20 | 20
169.78101 | 7.05 | 99.68486 | 20 | 20
170.782 | 7.1 | 99.68338 | 20 | 20
171.783 | 7.15 | 99.68213 | 20 | 20
172.784 | 7.2 | 99.68064 | 20 | 20
173.783 | 7.25 | 99.67861 | 20 | 20
174.784 | 7.3 | 99.67704 | 20 | 20
175.784 | 7.35 | 99.67564 | 20 | 20
176.786 | 7.4 | 99.67391 | 20 | 20
177.786 | 7.45 | 99.67235 | 20 | 20
178.787 | 7.5 | 99.67087 | 20 | 20
179.789 | 7.55 | 99.66969 | 20 | 20
180.78799 | 7.6 | 99.66852 | 20 | 20
181.789 | 7.65 | 99.6675 | 20 | 20
182.789 | 7.7 | 99.6661 | 20 | 20
183.79201 | 7.75 | 99.66508 | 20 | 20
184.79201 | 7.8 | 99.66391 | 20 | 20
185.795 | 7.85 | 99.66219 | 20 | 20
186.795 | 7.9 | 99.66078 | 20 | 20
187.795 | 7.95 | 99.65968 | 20 | 20
188.79601 | 8 | 99.65859 | 20 | 20
189.797 | 8.05 | 99.65742 | 20 | 20
190.8 | 8.1 | 99.65593 | 20 | 20
191.799 | 8.15 | 99.65405 | 20 | 20
192.8 | 8.2 | 99.65272 | 20 | 20
193.802 | 8.25 | 99.65116 | 20 | 20
194.80299 | 8.3 | 99.65006 | 20 | 20
195.80499 | 8.35 | 99.64913 | 20 | 20
196.804 | 8.4 | 99.64772 | 20 | 20
197.806 | 8.45 | 99.64631 | 20 | 20
198.806 | 8.5 | 99.64498 | 20 | 20
199.80499 | 8.55 | 99.64357 | 20 | 20
200.806 | 8.6 | 99.64185 | 20 | 20
201.806 | 8.65 | 99.64037 | 20 | 20
202.808 | 8.7 | 99.63912 | 20 | 20
203.80701 | 8.75 | 99.63787 | 20 | 20
204.808 | 8.8 | 99.63669 | 20 | 20
205.81 | 8.85 | 99.63536 | 20 | 20
206.812 | 8.9 | 99.63411 | 20 | 20
207.81599 | 8.95 | 99.63325 | 20 | 20
208.82201 | 9 | 99.63231 | 20 | 20
209.826 | 9.05 | 99.63106 | 20 | 20
210.82899 | 9.1 | 99.62989 | 20 | 20
211.834 | 9.15 | 99.62879 | 20 | 20
212.838 | 9.2 | 99.62778 | 20 | 20
213.841 | 9.25 | 99.62621 | 20 | 20
214.842 | 9.3 | 99.62449 | 20 | 20
215.84399 | 9.35 | 99.62309 | 20 | 20
216.849 | 9.4 | 99.62207 | 20 | 20
217.85001 | 9.45 | 99.62137 | 20 | 20
218.853 | 9.5 | 99.61972 | 20 | 20
219.853 | 9.55 | 99.61832 | 20 | 20
220.854 | 9.6 | 99.61714 | 20 | 20
221.854 | 9.65 | 99.61605 | 20 | 20
222.856 | 9.7 | 99.61495 | 20 | 20
223.858 | 9.75 | 99.61378 | 20 | 20
224.858 | 9.8 | 99.61276 | 20 | 20
225.85699 | 9.85 | 99.61183 | 20 | 20
226.85899 | 9.9 | 99.61065 | 20 | 20
227.856 | 9.95 | 99.60956 | 20 | 20
228.85899 | 10 | 99.60846 | 20 | 20
229.86 | 10.05 | 99.6076 | 20 | 20
230.858 | 10.1 | 99.60659 | 20 | 20
231.858 | 10.15 | 99.60565 | 20 | 20
232.85899 | 10.2 | 99.60455 | 20 | 20
233.85699 | 10.25 | 99.60354 | 20 | 20
234.856 | 10.3 | 99.60283 | 20 | 20
235.854 | 10.35 | 99.60213 | 20 | 20
236.853 | 10.4 | 99.60111 | 20 | 20
237.855 | 10.45 | 99.60064 | 20 | 20
238.854 | 10.5 | 99.60002 | 20 | 20
239.851 | 10.55 | 99.59908 | 20 | 20
240.85201 | 10.6 | 99.59783 | 20 | 20
241.851 | 10.65 | 99.59697 | 20 | 20
242.849 | 10.7 | 99.5954 | 20 | 20
243.85001 | 10.75 | 99.59415 | 20 | 20
244.85001 | 10.8 | 99.59321 | 20 | 20
245.851 | 10.85 | 99.59251 | 20 | 20
246.85001 | 10.9 | 99.59196 | 20 | 20
247.849 | 10.95 | 99.59024 | 20 | 20
248.849 | 11 | 99.58915 | 20 | 20
249.84801 | 11.05 | 99.58782 | 20 | 20
250.847 | 11.1 | 99.58626 | 20 | 20
251.84599 | 11.15 | 99.585 | 20 | 20
252.84599 | 11.2 | 99.58399 | 20 | 20
253.84599 | 11.25 | 99.58321 | 20 | 20
254.84399 | 11.3 | 99.58235 | 20 | 20
255.84599 | 11.35 | 99.58172 | 20 | 20
256.845 | 11.4 | 99.58109 | 20 | 20
257.845 | 11.45 | 99.58039 | 20 | 20
258.845 | 11.5 | 99.57976 | 20 | 20
259.84399 | 11.55 | 99.57898 | 20 | 20
260.84299 | 11.6 | 99.5782 | 20 | 20
261.84201 | 11.65 | 99.57758 | 20 | 20
262.841 | 11.7 | 99.57711 | 20 | 20
263.841 | 11.75 | 99.57648 | 20 | 20
264.84201 | 11.8 | 99.57554 | 20 | 20
265.841 | 11.85 | 99.5746 | 20 | 20
266.84 | 11.9 | 99.57382 | 20 | 20
267.83801 | 11.95 | 99.57359 | 20 | 20
268.83499 | 12 | 99.57218 | 20 | 20
269.83401 | 12.05 | 99.57062 | 20 | 20
270.83301 | 12.1 | 99.56976 | 20 | 20
271.83499 | 12.15 | 99.56905 | 20 | 20
272.83401 | 12.2 | 99.56803 | 20 | 20
273.83401 | 12.25 | 99.56725 | 20 | 20
274.83401 | 12.3 | 99.56624 | 20 | 20
275.83301 | 12.35 | 99.56522 | 20 | 20
276.83301 | 12.4 | 99.56428 | 20 | 20
277.832 | 12.45 | 99.56358 | 20 | 20
278.82901 | 12.5 | 99.5628 | 20 | 20
279.82901 | 12.55 | 99.56201 | 20 | 20
280.82901 | 12.6 | 99.56123 | 20 | 20
281.82999 | 12.65 | 99.56029 | 20 | 20
282.82901 | 12.7 | 99.55967 | 20 | 20
283.82901 | 12.75 | 99.55889 | 20 | 20
284.828 | 12.8 | 99.5581 | 20 | 20
285.82599 | 12.85 | 99.55717 | 20 | 20
286.82401 | 12.9 | 99.55646 | 20 | 20
287.823 | 12.95 | 99.55576 | 20 | 20
288.82199 | 13 | 99.55498 | 20 | 20
289.823 | 13.05 | 99.55412 | 20 | 20
290.823 | 13.1 | 99.55326 | 20 | 20
291.82101 | 13.15 | 99.55224 | 20 | 20
292.823 | 13.2 | 99.55154 | 20 | 20
293.82101 | 13.25 | 99.55083 | 20 | 20
294.82199 | 13.3 | 99.55005 | 20 | 20
295.82101 | 13.35 | 99.54927 | 20 | 20
296.82101 | 13.4 | 99.54849 | 20 | 20
297.82001 | 13.45 | 99.54755 | 20 | 20
298.81601 | 13.5 | 99.54653 | 20 | 20
299.815 | 13.55 | 99.54551 | 20 | 20
300.81299 | 13.6 | 99.54372 | 20 | 20
301.81 | 13.65 | 99.54129 | 20 | 20
302.80801 | 13.7 | 99.54043 | 20 | 20
303.80801 | 13.75 | 99.53965 | 20 | 20
304.80801 | 13.8 | 99.53926 | 20 | 20
305.806 | 13.85 | 99.53879 | 20 | 20
306.80701 | 13.9 | 99.5384 | 20 | 20
307.806 | 13.95 | 99.53801 | 20 | 20
308.806 | 14 | 99.5373 | 20 | 20
309.80099 | 14.05 | 99.5366 | 20 | 20
310.79901 | 14.1 | 99.5359 | 20 | 20
311.79599 | 14.15 | 99.53519 | 20 | 20
312.793 | 14.2 | 99.53418 | 20 | 20
313.789 | 14.25 | 99.53261 | 20 | 20
314.79001 | 14.3 | 99.53175 | 20 | 20
315.78799 | 14.35 | 99.53089 | 20 | 20
316.789 | 14.4 | 99.53011 | 20 | 20
317.78799 | 14.45 | 99.52964 | 20 | 20
318.78699 | 14.5 | 99.52901 | 20 | 20
319.785 | 14.55 | 99.52878 | 20 | 20
320.78299 | 14.6 | 99.52823 | 20 | 20
321.78299 | 14.65 | 99.52761 | 20 | 20
322.78101 | 14.7 | 99.52706 | 20 | 20
323.78101 | 14.75 | 99.52628 | 20 | 20
324.78 | 14.8 | 99.52518 | 20 | 20
325.77802 | 14.85 | 99.52424 | 20 | 20
326.77701 | 14.9 | 99.52331 | 20 | 20
327.776 | 14.95 | 99.5219 | 20 | 20
328.77399 | 15 | 99.52096 | 20 | 20
329.77399 | 15.05 | 99.52033 | 20 | 20
330.772 | 15.1 | 99.51986 | 20 | 20
331.771 | 15.15 | 99.51916 | 20 | 20
332.771 | 15.2 | 99.51838 | 20 | 20
333.76801 | 15.25 | 99.51783 | 20 | 20
334.76599 | 15.3 | 99.51697 | 20 | 20
335.76501 | 15.35 | 99.51611 | 20 | 20
336.76501 | 15.4 | 99.51517 | 20 | 20
337.76401 | 15.45 | 99.51447 | 20 | 20
338.76099 | 15.5 | 99.51361 | 20 | 20
339.76001 | 15.55 | 99.51259 | 20 | 20
340.76001 | 15.6 | 99.51158 | 20 | 20
341.759 | 15.65 | 99.51087 | 20 | 20
342.75601 | 15.7 | 99.50993 | 20 | 20
343.75699 | 15.75 | 99.50907 | 20 | 20
344.75601 | 15.8 | 99.50845 | 20 | 20
345.754 | 15.85 | 99.50782 | 20 | 20
346.75101 | 15.9 | 99.50673 | 20 | 20
347.75 | 15.95 | 99.50587 | 20 | 20
348.75201 | 16 | 99.50509 | 20 | 20
349.75101 | 16.05 | 99.5043 | 20 | 20
350.75 | 16.1 | 99.50352 | 20 | 20
351.74899 | 16.15 | 99.50274 | 20 | 20
352.74899 | 16.2 | 99.50204 | 20 | 20
353.746 | 16.25 | 99.50125 | 20 | 20
354.74399 | 16.3 | 99.50008 | 20 | 20
355.73999 | 16.35 | 99.49891 | 20 | 20
356.73901 | 16.4 | 99.49797 | 20 | 20
357.737 | 16.45 | 99.49711 | 20 | 20
358.73599 | 16.5 | 99.49641 | 20 | 20
359.73499 | 16.55 | 99.4957 | 20 | 20
360.73401 | 16.6 | 99.49508 | 20 | 20
361.73499 | 16.65 | 99.49437 | 20 | 20
362.73401 | 16.7 | 99.49343 | 20 | 20
363.73099 | 16.75 | 99.49234 | 20 | 20
364.73099 | 16.8 | 99.49156 | 20 | 20
365.73001 | 16.85 | 99.49078 | 20 | 20
366.73001 | 16.9 | 99.48984 | 20 | 20
367.729 | 16.95 | 99.48874 | 20 | 20
368.73001 | 17 | 99.48819 | 20 | 20
369.728 | 17.05 | 99.48749 | 20 | 20
370.728 | 17.1 | 99.48608 | 20 | 20
371.72699 | 17.15 | 99.48507 | 20 | 20
372.728 | 17.2 | 99.48452 | 20 | 20
373.729 | 17.25 | 99.48468 | 20 | 20
374.72699 | 17.3 | 99.48468 | 20 | 20
375.72299 | 17.35 | 99.48163 | 20 | 20
376.72198 | 17.4 | 99.47975 | 20 | 20
377.71899 | 17.45 | 99.47881 | 20 | 20
378.71899 | 17.5 | 99.47795 | 20 | 20
379.716 | 17.55 | 99.47686 | 20 | 20
380.71399 | 17.6 | 99.47592 | 20 | 20
381.71399 | 17.65 | 99.47506 | 20 | 20
382.71301 | 17.7 | 99.47428 | 20 | 20
383.711 | 17.75 | 99.47373 | 20 | 20
384.70901 | 17.8 | 99.47302 | 20 | 20
385.707 | 17.85 | 99.47224 | 20 | 20
386.70499 | 17.9 | 99.47138 | 20 | 20
387.70599 | 17.95 | 99.47044 | 20 | 20
388.703 | 18 | 99.46974 | 20 | 20
389.703 | 18.05 | 99.46904 | 20 | 20
390.702 | 18.1 | 99.4681 | 20 | 20
391.70001 | 18.15 | 99.46732 | 20 | 20
392.69601 | 18.2 | 99.46646 | 20 | 20
393.69299 | 18.25 | 99.4656 | 20 | 20
394.69101 | 18.3 | 99.4645 | 20 | 20
395.69 | 18.35 | 99.46302 | 20 | 20
396.68799 | 18.4 | 99.46161 | 20 | 20
397.68701 | 18.45 | 99.46083 | 20 | 20
398.686 | 18.5 | 99.45981 | 20 | 20
399.68701 | 18.55 | 99.45887 | 20 | 20
400.685 | 18.6 | 99.45809 | 20 | 20
401.68399 | 18.65 | 99.45738 | 20 | 20
402.681 | 18.7 | 99.45629 | 20 | 20
403.67999 | 18.75 | 99.45512 | 20 | 20
404.67499 | 18.8 | 99.45402 | 20 | 20
405.67401 | 18.85 | 99.45316 | 20 | 20
406.673 | 18.9 | 99.45191 | 20 | 20
407.67001 | 18.95 | 99.45097 | 20 | 20
408.668 | 19 | 99.45003 | 20 | 20
409.66599 | 19.05 | 99.44863 | 20 | 20
410.664 | 19.1 | 99.44769 | 20 | 20
411.664 | 19.15 | 99.44667 | 20 | 20
412.66299 | 19.2 | 99.44589 | 20 | 20
413.66299 | 19.25 | 99.44526 | 20 | 20
414.66299 | 19.3 | 99.44456 | 20 | 20
415.66299 | 19.35 | 99.44386 | 20 | 20
416.664 | 19.4 | 99.44354 | 20 | 20
417.66199 | 19.45 | 99.44292 | 20 | 20
418.65799 | 19.5 | 99.44175 | 20 | 20
419.65701 | 19.55 | 99.44081 | 20 | 20
420.65302 | 19.6 | 99.43963 | 20 | 20
421.651 | 19.65 | 99.43862 | 20 | 20
422.64899 | 19.7 | 99.43737 | 20 | 20
423.646 | 19.75 | 99.43635 | 20 | 20
424.64401 | 19.8 | 99.43494 | 20 | 20
425.64099 | 19.85 | 99.43385 | 20 | 20
426.63901 | 19.9 | 99.43291 | 20 | 20
427.63901 | 19.95 | 99.43181 | 20 | 20
428.638 | 20 | 99.43088 | 20 | 20
429.638 | 20.05 | 99.42947 | 20 | 20
430.63501 | 20.1 | 99.42814 | 20 | 20
431.634 | 20.15 | 99.42728 | 20 | 20
432.634 | 20.2 | 99.42657 | 20 | 20
433.633 | 20.25 | 99.42548 | 20 | 20
434.63 | 20.3 | 99.42368 | 20 | 20
435.62799 | 20.35 | 99.42251 | 20 | 20
436.62399 | 20.4 | 99.4211 | 20 | 20
437.62399 | 20.45 | 99.42008 | 20 | 20
438.62 | 20.5 | 99.41891 | 20 | 20
439.62201 | 20.55 | 99.41735 | 20 | 20
440.62399 | 20.6 | 99.41633 | 20 | 20
441.62 | 20.65 | 99.41539 | 20 | 20
442.621 | 20.7 | 99.41453 | 20 | 20
443.62 | 20.75 | 99.41367 | 20 | 20
444.61899 | 20.8 | 99.41273 | 20 | 20
445.61801 | 20.85 | 99.41164 | 20 | 20
446.61499 | 20.9 | 99.41047 | 20 | 20
447.61301 | 20.95 | 99.40921 | 20 | 20
448.61301 | 21 | 99.4082 | 20 | 20
449.61099 | 21.05 | 99.40648 | 20 | 20
450.608 | 21.1 | 99.40531 | 20 | 20
451.60699 | 21.15 | 99.40405 | 20 | 20
452.60599 | 21.2 | 99.40272 | 20 | 20
453.60501 | 21.25 | 99.40163 | 20 | 20
454.603 | 21.3 | 99.40077 | 20 | 20
455.60501 | 21.35 | 99.39967 | 20 | 20
456.60101 | 21.4 | 99.3985 | 20 | 20
457.599 | 21.45 | 99.39717 | 20 | 20
458.59698 | 21.5 | 99.396 | 20 | 20
459.595 | 21.55 | 99.39459 | 20 | 20
460.59299 | 21.6 | 99.39311 | 20 | 20
461.59201 | 21.65 | 99.39193 | 20 | 20
462.59 | 21.7 | 99.39053 | 20 | 20
463.59 | 21.75 | 99.38849 | 20 | 20
464.58899 | 21.8 | 99.38779 | 20 | 20
465.591 | 21.85 | 99.38701 | 20 | 20
466.58899 | 21.9 | 99.38607 | 20 | 20
467.58801 | 21.95 | 99.38474 | 20 | 20
468.58701 | 22 | 99.38388 | 20 | 20
469.58499 | 22.05 | 99.38278 | 20 | 20
470.58301 | 22.1 | 99.38161 | 20 | 20
471.58099 | 22.15 | 99.38044 | 20 | 20
472.578 | 22.2 | 99.37919 | 20 | 20
473.57599 | 22.25 | 99.37754 | 20 | 20
474.57199 | 22.3 | 99.37614 | 20 | 20
475.57101 | 22.35 | 99.37512 | 20 | 20
476.57001 | 22.4 | 99.37371 | 20 | 20
477.569 | 22.45 | 99.37199 | 20 | 20
478.569 | 22.5 | 99.3709 | 20 | 20
479.56699 | 22.55 | 99.36949 | 20 | 20
480.56299 | 22.6 | 99.36832 | 20 | 20
481.561 | 22.65 | 99.36714 | 20 | 20
482.55899 | 22.7 | 99.36589 | 20 | 20
483.55701 | 22.75 | 99.36433 | 20 | 20
484.55399 | 22.8 | 99.36323 | 20 | 20
485.552 | 22.85 | 99.36198 | 20 | 20
486.548 | 22.9 | 99.36034 | 20 | 20
487.547 | 22.95 | 99.35886 | 20 | 20
488.54401 | 23 | 99.35768 | 20 | 20
489.54099 | 23.05 | 99.35635 | 20 | 20
490.54001 | 23.1 | 99.35455 | 20 | 20
491.53799 | 23.15 | 99.35291 | 20 | 20
492.53601 | 23.2 | 99.35119 | 20 | 20
493.53601 | 23.25 | 99.34939 | 20 | 20
494.53299 | 23.3 | 99.34783 | 20 | 20
495.53101 | 23.35 | 99.34642 | 20 | 20
496.52899 | 23.4 | 99.34455 | 20 | 20
497.526 | 23.45 | 99.34314 | 20 | 20
498.52399 | 23.5 | 99.34189 | 20 | 20
499.521 | 23.55 | 99.34009 | 20 | 20
500.52399 | 23.6 | 99.33868 | 20 | 20
501.522 | 23.65 | 99.33704 | 20 | 20
502.52399 | 23.7 | 99.33594 | 20 | 20
503.522 | 23.75 | 99.33461 | 20 | 20
504.51901 | 23.8 | 99.33383 | 20 | 20
505.51901 | 23.85 | 99.33242 | 20 | 20
506.51901 | 23.9 | 99.33078 | 20 | 20
507.51901 | 23.95 | 99.32875 | 20 | 20
508.51901 | 24 | 99.32672 | 20 | 20
509.51599 | 24.05 | 99.32476 | 20 | 20
510.51599 | 24.1 | 99.32288 | 20 | 20
511.51199 | 24.15 | 99.32109 | 20 | 20
512.513 | 24.2 | 99.31944 | 20 | 20
513.51001 | 24.25 | 99.3178 | 20 | 20
514.50897 | 24.3 | 99.31569 | 20 | 20
515.51001 | 24.35 | 99.31381 | 20 | 20
516.50702 | 24.4 | 99.31186 | 20 | 20
517.508 | 24.45 | 99.31053 | 20 | 20
518.50702 | 24.5 | 99.3085 | 20 | 20
519.50598 | 24.55 | 99.30701 | 20 | 20
520.508 | 24.6 | 99.30521 | 20 | 20
521.50598 | 24.65 | 99.30326 | 20 | 20
522.505 | 24.7 | 99.30154 | 20 | 20
523.50598 | 24.75 | 99.29935 | 20 | 20
524.505 | 24.8 | 99.29692 | 20 | 20
525.50299 | 24.85 | 99.29379 | 20 | 20
526.50201 | 24.9 | 99.29098 | 20 | 20
527.50299 | 24.95 | 99.28723 | 20 | 20
528.50098 | 25 | 99.28519 | 20 | 20
529.49799 | 25.05 | 99.28402 | 20 | 20
530.49597 | 25.1 | 99.28207 | 20 | 20
531.49701 | 25.15 | 99.28042 | 20 | 20
532.492 | 25.2 | 99.278 | 20 | 20
533.49298 | 25.25 | 99.27495 | 20 | 20
534.48999 | 25.3 | 99.2708 | 20 | 20
535.48798 | 25.35 | 99.26846 | 20 | 20
536.48901 | 25.4 | 99.26674 | 20 | 20
537.48798 | 25.45 | 99.26541 | 20 | 20
538.487 | 25.5 | 99.26306 | 20 | 20
539.48602 | 25.55 | 99.259 | 20 | 20
540.48499 | 25.6 | 99.25517 | 20 | 20
541.48499 | 25.65 | 99.25282 | 20 | 20
542.48199 | 25.7 | 99.25094 | 20 | 20
543.48199 | 25.75 | 99.24867 | 20 | 20
544.48199 | 25.8 | 99.24617 | 20 | 20
545.48297 | 25.85 | 99.24414 | 20 | 20
546.48199 | 25.9 | 99.24203 | 20 | 20
547.47699 | 25.95 | 99.23992 | 20 | 20
548.47803 | 26 | 99.2364 | 20 | 20
549.47498 | 26.05 | 99.2328 | 20 | 20
550.47601 | 26.1 | 99.22952 | 20 | 20
551.47699 | 26.15 | 99.22623 | 20 | 20
552.47998 | 26.2 | 99.22436 | 20 | 20
553.479 | 26.25 | 99.22263 | 20 | 20
554.47803 | 26.3 | 99.21857 | 20 | 20
555.47699 | 26.35 | 99.21333 | 20 | 20
556.47803 | 26.4 | 99.20872 | 20 | 20
557.47498 | 26.45 | 99.20481 | 20 | 20
558.474 | 26.5 | 99.20097 | 20 | 20
559.47198 | 26.55 | 99.19957 | 20 | 20
560.47601 | 26.6 | 99.19753 | 20 | 20
561.47498 | 26.65 | 99.1955 | 20 | 20
562.47498 | 26.7 | 99.19198 | 20 | 20
563.46997 | 26.75 | 99.18932 | 20 | 20
564.47101 | 26.8 | 99.18604 | 20 | 20
565.46997 | 26.85 | 99.18252 | 20 | 20
566.46997 | 26.9 | 99.17892 | 20 | 20
567.46997 | 26.95 | 99.17462 | 20 | 20
568.46503 | 27 | 99.17165 | 20 | 20
569.45697 | 27.05 | 99.16774 | 20 | 20
570.44702 | 27.1 | 99.16391 | 20 | 20
571.43799 | 27.15 | 99.15961 | 20 | 20
572.43298 | 27.2 | 99.1557 | 20 | 20
573.42999 | 27.25 | 99.15132 | 20 | 20
574.42902 | 27.3 | 99.14866 | 20 | 20
575.427 | 27.35 | 99.14436 | 20 | 20
576.427 | 27.4 | 99.1399 | 20 | 20
577.427 | 27.45 | 99.13638 | 20 | 20
578.42798 | 27.5 | 99.13216 | 20 | 20
579.42999 | 27.55 | 99.12895 | 20 | 20
580.42798 | 27.6 | 99.12465 | 20 | 20
581.42401 | 27.65 | 99.12035 | 20 | 20
582.41901 | 27.7 | 99.11566 | 20 | 20
583.41602 | 27.75 | 99.11136 | 20 | 20
584.41199 | 27.8 | 99.10596 | 20 | 20
585.40997 | 27.85 | 99.09799 | 20 | 20
586.414 | 27.9 | 99.10088 | 20 | 20
587.41101 | 27.95 | 99.09869 | 20 | 20
588.40997 | 28 | 99.08962 | 20 | 20
589.41199 | 28.05 | 99.08454 | 20 | 20
590.41101 | 28.1 | 99.08078 | 20 | 20
591.409 | 28.15 | 99.07687 | 20 | 20
592.40698 | 28.2 | 99.07257 | 20 | 20
593.40802 | 28.25 | 99.0678 | 20 | 20
594.40802 | 28.3 | 99.06217 | 20 | 20
595.40802 | 28.35 | 99.05795 | 20 | 20
596.40503 | 28.4 | 99.05365 | 20 | 20
597.40601 | 28.45 | 99.04935 | 20 | 20
598.40503 | 28.5 | 99.04419 | 20 | 20
599.401 | 28.55 | 99.03535 | 20 | 20
600.40698 | 28.6 | 99.03778 | 20 | 20
601.40399 | 28.65 | 99.03457 | 20 | 20
602.40302 | 28.7 | 99.02495 | 20 | 20
603.40198 | 28.75 | 99.01877 | 20 | 20
604.401 | 28.8 | 99.01424 | 20 | 20
605.40302 | 28.85 | 99.00939 | 20 | 20
606.401 | 28.9 | 99.00493 | 20 | 20
607.40198 | 28.95 | 98.99907 | 20 | 20
608.401 | 29 | 98.99469 | 20 | 20
609.39899 | 29.05 | 98.98929 | 20 | 20
610.39801 | 29.1 | 98.98343 | 20 | 20
611.396 | 29.15 | 98.97858 | 20 | 20
612.39398 | 29.2 | 98.97225 | 20 | 20
613.39899 | 29.25 | 98.9674 | 20 | 20
614.40002 | 29.3 | 98.96247 | 20 | 20
615.40002 | 29.35 | 98.95645 | 20 | 20
616.39801 | 29.4 | 98.9509 | 20 | 20
617.39502 | 29.45 | 98.94417 | 20 | 20
618.39301 | 29.5 | 98.93721 | 20 | 20
619.39203 | 29.55 | 98.93049 | 20 | 20
620.39502 | 29.6 | 98.92517 | 20 | 20
621.39502 | 29.65 | 98.91962 | 20 | 20
622.39398 | 29.7 | 98.91391 | 20 | 20
623.39697 | 29.75 | 98.90758 | 20 | 20
624.39801 | 29.8 | 98.90171 | 20 | 20
625.39801 | 29.85 | 98.89522 | 20 | 20
626.396 | 29.9 | 98.8885 | 20 | 20
627.39697 | 29.95 | 98.88216 | 20 | 20
628.39502 | 30 | 98.87606 | 20 | 20
629.39001 | 30.05 | 98.86902 | 20 | 20
630.39001 | 30.1 | 98.85987 | 20 | 20
631.39301 | 30.15 | 98.85424 | 20 | 20
632.39502 | 30.2 | 98.84815 | 20 | 20
633.39203 | 30.25 | 98.84165 | 20 | 20
634.39001 | 30.3 | 98.83415 | 20 | 20
635.39001 | 30.35 | 98.82695 | 20 | 20
636.38898 | 30.4 | 98.82038 | 20 | 20
637.38702 | 30.45 | 98.81327 | 20 | 20
638.38599 | 30.5 | 98.80654 | 20 | 20
639.38501 | 30.55 | 98.7999 | 20 | 20
640.38599 | 30.6 | 98.79442 | 20 | 20
641.38599 | 30.65 | 98.78793 | 20 | 20
642.38397 | 30.7 | 98.78105 | 20 | 20
643.383 | 30.75 | 98.77354 | 20 | 20
644.38 | 30.8 | 98.7658 | 20 | 20
645.37701 | 30.85 | 98.75783 | 20 | 20
646.37799 | 30.9 | 98.75087 | 20 | 20
647.37799 | 30.95 | 98.7443 | 20 | 20
648.38 | 31 | 98.73765 | 20 | 20
649.38 | 31.05 | 98.73163 | 20 | 20
650.37799 | 31.1 | 98.72561 | 20 | 20
651.37799 | 31.15 | 98.71841 | 20 | 20
652.37903 | 31.2 | 98.71091 | 20 | 20
653.37701 | 31.25 | 98.70387 | 20 | 20
654.375 | 31.3 | 98.69621 | 20 | 20
655.37201 | 31.35 | 98.68823 | 20 | 20
656.37201 | 31.4 | 98.67869 | 20 | 20
657.37097 | 31.45 | 98.67087 | 20 | 20
658.36798 | 31.5 | 98.6636 | 20 | 20
659.36902 | 31.55 | 98.6557 | 20 | 20
660.36499 | 31.6 | 98.64686 | 20 | 20
661.36401 | 31.65 | 98.63779 | 20 | 20
662.362 | 31.7 | 98.62903 | 20 | 20
663.362 | 31.75 | 98.62137 | 20 | 20
664.367 | 31.8 | 98.61441 | 20 | 20
665.36603 | 31.85 | 98.6069 | 20 | 20
666.36499 | 31.9 | 98.59807 | 20 | 20
667.362 | 31.95 | 98.58853 | 20 | 20
668.35901 | 32 | 98.5768 | 20 | 20
669.35498 | 32.05 | 98.56483 | 20 | 20
670.35199 | 32.1 | 98.55373 | 20 | 20
671.34998 | 32.15 | 98.54263 | 20 | 20
672.34497 | 32.2 | 98.53223 | 20 | 20
673.34198 | 32.25 | 98.52159 | 20 | 20
674.33899 | 32.3 | 98.50939 | 20 | 20
675.33801 | 32.35 | 98.49735 | 20 | 20
676.33398 | 32.4 | 98.48413 | 20 | 20
677.336 | 32.45 | 98.47264 | 20 | 20
678.33398 | 32.5 | 98.45958 | 20 | 20
679.33398 | 32.55 | 98.44652 | 20 | 20
680.33197 | 32.6 | 98.43252 | 20 | 20
681.33002 | 32.65 | 98.41837 | 20 | 20
682.32703 | 32.7 | 98.40203 | 20 | 20
683.32501 | 32.75 | 98.386 | 20 | 20
684.32202 | 32.8 | 98.37176 | 20 | 20
685.32202 | 32.85 | 98.35714 | 20 | 20
686.323 | 32.9 | 98.34142 | 20 | 20
687.32202 | 32.95 | 98.32445 | 20 | 20
688.32098 | 33 | 98.30694 | 20 | 20
689.32001 | 33.05 | 98.28958 | 20 | 20
690.31799 | 33.1 | 98.27128 | 20 | 20
691.315 | 33.15 | 98.2515 | 20 | 20
692.31299 | 33.2 | 98.23273 | 20 | 20
693.31 | 33.25 | 98.21333 | 20 | 20
694.30701 | 33.3 | 98.18948 | 20 | 20
695.30603 | 33.35 | 98.15336 | 20 | 20
696.30402 | 33.4 | 98.13811 | 20 | 20
697.29999 | 33.45 | 98.1195 | 20 | 20
698.29901 | 33.5 | 98.08118 | 20 | 20
699.297 | 33.55 | 98.06578 | 20 | 20
700.29401 | 33.6 | 98.04748 | 20 | 20
701.289 | 33.65 | 98.02206 | 20 | 20
702.28802 | 33.7 | 97.98695 | 20 | 20
703.28601 | 33.75 | 97.95614 | 20 | 20
704.28198 | 33.8 | 97.92862 | 20 | 20
705.28101 | 33.85 | 97.90297 | 20 | 20
706.28101 | 33.9 | 97.88076 | 20 | 20
707.28101 | 33.95 | 97.86246 | 20 | 20
708.28003 | 34 | 97.82195 | 20 | 20
709.27899 | 34.05 | 97.78974 | 20 | 20
710.27802 | 34.1 | 97.75846 | 20 | 20
711.276 | 34.15 | 97.72804 | 20 | 20
712.276 | 34.2 | 97.69606 | 20 | 20
713.27399 | 34.25 | 97.66376 | 20 | 20
714.27197 | 34.3 | 97.6299 | 20 | 20
715.27002 | 34.35 | 97.59588 | 20 | 20
716.27002 | 34.4 | 97.56273 | 20 | 20
717.26703 | 34.45 | 97.5259 | 20 | 20
718.26599 | 34.5 | 97.49149 | 20 | 20
719.26703 | 34.55 | 97.45497 | 20 | 20
720.26599 | 34.6 | 97.41759 | 20 | 20
721.26501 | 34.65 | 97.3792 | 20 | 20
722.258 | 34.7 | 97.34088 | 20 | 20
723.25702 | 34.75 | 97.30163 | 20 | 20
724.25299 | 34.8 | 97.26167 | 20 | 20
725.25 | 34.85 | 97.221 | 20 | 20
726.24701 | 34.9 | 97.17901 | 20 | 20
727.245 | 34.95 | 97.13694 | 20 | 20
728.24103 | 35 | 97.08987 | 20 | 20
729.23999 | 35.05 | 97.04451 | 20 | 20
730.23901 | 35.1 | 97.00025 | 20 | 20
731.23401 | 35.15 | 96.94512 | 20 | 20
732.23602 | 35.2 | 96.91243 | 20 | 20
733.23798 | 35.25 | 96.82493 | 20 | 20
734.23499 | 35.3 | 96.7899 | 20 | 20
735.22803 | 35.35 | 96.7515 | 20 | 20
736.22803 | 35.4 | 96.71358 | 20 | 20
737.22601 | 35.45 | 96.66517 | 20 | 20
738.22302 | 35.5 | 96.61364 | 20 | 20
739.22302 | 35.55 | 96.56156 | 20 | 20
740.22198 | 35.6 | 96.50972 | 20 | 20
741.22101 | 35.65 | 96.45498 | 20 | 20
742.22198 | 35.7 | 96.40352 | 20 | 20
743.224 | 35.75 | 96.3473 | 20 | 20
744.224 | 35.8 | 96.28857 | 20 | 20
745.22498 | 35.85 | 96.23907 | 20 | 20
746.22699 | 35.9 | 96.18238 | 20 | 20
747.229 | 35.95 | 96.12709 | 20 | 20
748.229 | 36 | 96.0686 | 20 | 20
749.22699 | 36.05 | 96.00471 | 20 | 20
750.229 | 36.1 | 95.94786 | 20 | 20
751.23102 | 36.15 | 95.88961 | 20 | 20
752.23401 | 36.2 | 95.83174 | 20 | 20
753.23901 | 36.25 | 95.77473 | 20 | 20
754.24402 | 36.3 | 95.71655 | 20 | 20
755.24902 | 36.35 | 95.65822 | 20 | 20
756.25897 | 36.4 | 95.5966 | 20 | 20
757.26501 | 36.45 | 95.53975 | 20 | 20
758.27002 | 36.5 | 95.48008 | 20 | 20
759.27698 | 36.55 | 95.42112 | 20 | 20
760.28198 | 36.6 | 95.36146 | 20 | 20
761.28802 | 36.65 | 95.30406 | 20 | 20
762.29498 | 36.7 | 95.24596 | 20 | 20
763.30103 | 36.75 | 95.18974 | 20 | 20
764.30603 | 36.8 | 95.1314 | 20 | 20
765.31403 | 36.85 | 95.07471 | 20 | 20
766.32001 | 36.9 | 95.02091 | 20 | 20
767.32599 | 36.95 | 94.96781 | 20 | 20
768.33099 | 37 | 94.91112 | 20 | 20
769.33801 | 37.05 | 94.85653 | 20 | 20
770.34497 | 37.1 | 94.80531 | 20 | 20
771.35797 | 37.15 | 94.75198 | 20 | 20
772.367 | 37.2 | 94.70491 | 20 | 20
773.37097 | 37.25 | 94.65416 | 20 | 20
774.37598 | 37.3 | 94.60208 | 20 | 20
775.37799 | 37.35 | 94.55524 | 20 | 20
776.38202 | 37.4 | 94.50863 | 20 | 20
777.38397 | 37.45 | 94.46367 | 20 | 20
778.38599 | 37.5 | 94.42058 | 20 | 20
779.39001 | 37.55 | 94.37616 | 20 | 20
780.39001 | 37.6 | 94.33136 | 20 | 20
781.39099 | 37.65 | 94.29015 | 20 | 20
782.39301 | 37.7 | 94.24972 | 20 | 20
783.39398 | 37.75 | 94.2082 | 20 | 20
784.39502 | 37.8 | 94.17066 | 20 | 20
785.39398 | 37.85 | 94.13328 | 20 | 20
786.39001 | 37.9 | 94.09637 | 20 | 20
787.39001 | 37.95 | 94.06275 | 20 | 20
788.38898 | 38 | 94.02646 | 20 | 20
789.38397 | 38.05 | 93.99182 | 20 | 20
790.38098 | 38.1 | 93.95788 | 20 | 20
791.37701 | 38.15 | 93.92504 | 20 | 20
792.37097 | 38.2 | 93.89345 | 20 | 20
793.37 | 38.25 | 93.86131 | 20 | 20
794.367 | 38.3 | 93.83285 | 20 | 20
795.36499 | 38.35 | 93.80094 | 20 | 20
796.36603 | 38.4 | 93.78397 | 20 | 20
797.36298 | 38.45 | 93.73956 | 20 | 20
798.36401 | 38.5 | 93.71148 | 20 | 20
799.36401 | 38.55 | 93.67989 | 20 | 20
800.36499 | 38.6 | 93.66167 | 20 | 20
801.367 | 38.65 | 93.62609 | 20 | 20
802.37201 | 38.7 | 93.60599 | 20 | 20
803.37402 | 38.75 | 93.58738 | 20 | 20
804.37701 | 38.8 | 93.55587 | 20 | 20
805.38397 | 38.85 | 93.53976 | 20 | 20
806.38898 | 38.9 | 93.52154 | 20 | 20
807.39203 | 38.95 | 93.49018 | 20 | 20
808.39398 | 39 | 93.47142 | 20 | 20
809.39801 | 39.05 | 93.45726 | 20 | 20
810.39899 | 39.1 | 93.44248 | 20 | 20
811.39697 | 39.15 | 93.42778 | 20 | 20
812.39502 | 39.2 | 93.41167 | 20 | 20
813.39398 | 39.25 | 93.39783 | 20 | 20
814.39203 | 39.3 | 93.38407 | 20 | 20
815.39001 | 39.35 | 93.37218 | 20 | 20
816.38397 | 39.4 | 93.36045 | 20 | 20
817.37903 | 39.45 | 93.35083 | 20 | 20
818.37402 | 39.5 | 93.34419 | 20 | 20
819.367 | 39.55 | 93.33574 | 20 | 20
820.35999 | 39.6 | 93.32902 | 20 | 20
821.354 | 39.65 | 93.32425 | 20 | 20
822.34302 | 39.7 | 93.31955 | 20 | 20
823.33002 | 39.75 | 93.31611 | 20 | 20
824.32098 | 39.8 | 93.31236 | 20 | 20
825.30902 | 39.85 | 93.3108 | 20 | 20
826.302 | 39.9 | 93.30681 | 20 | 20
827.29102 | 39.95 | 93.30415 | 20 | 20
828.27802 | 40 | 93.30282 | 20 | 20
829.271 | 40.05 | 93.30212 | 20 | 20
830.25897 | 40.1 | 93.30126 | 20 | 20
831.24701 | 40.15 | 93.30032 | 20 | 20
832.23901 | 40.2 | 93.29938 | 20 | 20
833.229 | 40.25 | 93.29836 | 20 | 20
834.21997 | 40.3 | 93.29703 | 20 | 20
835.211 | 40.35 | 93.29586 | 20 | 20
836.20502 | 40.4 | 93.29438 | 20 | 20
837.19202 | 40.45 | 93.29265 | 20 | 20
838.18597 | 40.5 | 93.29195 | 20 | 20
839.17603 | 40.55 | 93.2914 | 20 | 20
840.164 | 40.6 | 93.28984 | 20 | 20
841.15698 | 40.65 | 93.28749 | 20 | 20
842.146 | 40.7 | 93.28671 | 20 | 20
843.146 | 40.75 | 93.28616 | 20 | 20
844.14398 | 40.8 | 93.28554 | 20 | 20
845.13898 | 40.85 | 93.28523 | 20 | 20
846.13397 | 40.9 | 93.28499 | 20 | 20
847.11902 | 40.95 | 93.28491 | 20 | 20
848.12799 | 41 | 93.28476 | 20 | 20
849.12402 | 41.05 | 93.28429 | 20 | 20
850.11401 | 41.1 | 93.28319 | 20 | 20
851.112 | 41.15 | 93.28218 | 20 | 20
852.10999 | 41.2 | 93.28132 | 20 | 20
853.09802 | 41.25 | 93.28163 | 20 | 20
854.10498 | 41.3 | 93.28265 | 20 | 20
855.09003 | 41.35 | 93.27991 | 20 | 20
856.09497 | 41.4 | 93.27717 | 20 | 20
857.08197 | 41.45 | 93.27483 | 20 | 20
858.08099 | 41.5 | 93.27397 | 20 | 20
859.07898 | 41.55 | 93.27397 | 20 | 20
860.08002 | 41.6 | 93.27381 | 20 | 20
861.08301 | 41.65 | 93.27295 | 20 | 20
862.07501 | 41.7 | 93.27209 | 20 | 20
863.073 | 41.75 | 93.27162 | 20 | 20
864.07898 | 41.8 | 93.27217 | 20 | 20
865.06299 | 41.85 | 93.27217 | 20 | 20
866.06201 | 41.9 | 93.2706 | 20 | 20
867.05603 | 41.95 | 93.26982 | 20 | 20
868.05603 | 42 | 93.2692 | 20 | 20
869.05298 | 42.05 | 93.26865 | 20 | 20
870.052 | 42.1 | 93.2681 | 20 | 20
871.04901 | 42.15 | 93.26748 | 20 | 20
872.04797 | 42.2 | 93.26654 | 20 | 20
873.04602 | 42.25 | 93.2656 | 20 | 20
874.04199 | 42.3 | 93.26529 | 20 | 20
875.03802 | 42.35 | 93.2645 | 20 | 20
876.039 | 42.4 | 93.26349 | 20 | 20
877.03302 | 42.45 | 93.26263 | 20 | 20
878.03302 | 42.5 | 93.26208 | 20 | 20
879.03302 | 42.55 | 93.26177 | 20 | 20
880.02698 | 42.6 | 93.26083 | 20 | 20
881.026 | 42.65 | 93.25911 | 20 | 20
882.02301 | 42.7 | 93.25817 | 20 | 20
883.02399 | 42.75 | 93.25762 | 20 | 20
884.02197 | 42.8 | 93.2577 | 20 | 20
885.02197 | 42.85 | 93.25793 | 20 | 20
886.021 | 42.9 | 93.25801 | 20 | 20
887.02002 | 42.95 | 93.25801 | 20 | 20
888.01801 | 43 | 93.25778 | 20 | 20
889.01599 | 43.05 | 93.25747 | 20 | 20
890.01398 | 43.1 | 93.25731 | 20 | 20
891.01202 | 43.15 | 93.25629 | 20 | 20
892.008 | 43.2 | 93.25442 | 20 | 20
893.00201 | 43.25 | 93.25301 | 20 | 20
894.01703 | 43.3 | 93.25293 | 20 | 20
895.01099 | 43.35 | 93.25129 | 20 | 20
896.00702 | 43.4 | 93.24785 | 20 | 20
897.00299 | 43.45 | 93.24652 | 20 | 20
897.99902 | 43.5 | 93.24636 | 20 | 20
898.99597 | 43.55 | 93.24628 | 20 | 20
899.995 | 43.6 | 93.24613 | 20 | 20
900.99103 | 43.65 | 93.24581 | 20 | 20
901.992 | 43.7 | 93.24566 | 20 | 20
902.98901 | 43.75 | 93.24527 | 20 | 20
903.987 | 43.8 | 93.24605 | 20 | 20
904.98602 | 43.85 | 93.24714 | 20 | 20
905.98297 | 43.9 | 93.24699 | 20 | 20
906.98102 | 43.95 | 93.24542 | 20 | 20
907.97498 | 44 | 93.24394 | 20 | 20
908.97498 | 44.05 | 93.24292 | 20 | 20
909.97101 | 44.1 | 93.2419 | 20 | 20
910.96899 | 44.15 | 93.24104 | 20 | 20
911.96698 | 44.2 | 93.2405 | 20 | 20
912.96503 | 44.25 | 93.23995 | 20 | 20
913.961 | 44.3 | 93.23901 | 20 | 20
914.96002 | 44.35 | 93.23854 | 20 | 20
915.95801 | 44.4 | 93.23753 | 20 | 20
916.95398 | 44.45 | 93.2358 | 20 | 20
917.95203 | 44.5 | 93.23541 | 20 | 20
918.95099 | 44.55 | 93.23526 | 20 | 20
919.95099 | 44.6 | 93.23534 | 20 | 20
920.95001 | 44.65 | 93.23588 | 20 | 20
921.94702 | 44.7 | 93.23643 | 20 | 20
922.94501 | 44.75 | 93.23635 | 20 | 20
923.94397 | 44.8 | 93.23479 | 20 | 20
924.94 | 44.85 | 93.23401 | 20 | 20
925.93701 | 44.9 | 93.23244 | 20 | 20
926.93298 | 44.95 | 93.23096 | 20 | 20
927.927 | 45 | 93.23017 | 20 | 20
928.927 | 45.05 | 93.22955 | 20 | 20
929.92297 | 45.1 | 93.22861 | 20 | 20
930.92102 | 45.15 | 93.22752 | 20 | 20
931.91998 | 45.2 | 93.22712 | 20 | 20
932.91901 | 45.25 | 93.22705 | 20 | 20
933.91699 | 45.3 | 93.22712 | 20 | 20
934.914 | 45.35 | 93.22697 | 20 | 20
935.91199 | 45.4 | 93.2265 | 20 | 20
936.90698 | 45.45 | 93.22619 | 20 | 20
937.90601 | 45.5 | 93.22611 | 20 | 20
938.90302 | 45.55 | 93.22626 | 20 | 20
939.89899 | 45.6 | 93.22658 | 20 | 20
940.896 | 45.65 | 93.2258 | 20 | 20
941.88898 | 45.7 | 93.2222 | 20 | 20
942.88501 | 45.75 | 93.21884 | 20 | 20
943.87903 | 45.8 | 93.21657 | 20 | 20
944.87701 | 45.85 | 93.21602 | 20 | 20
945.87799 | 45.9 | 93.21594 | 20 | 20
946.87402 | 45.95 | 93.21618 | 20 | 20
947.87097 | 46 | 93.21657 | 20 | 20
948.86798 | 46.05 | 93.21672 | 20 | 20
949.86499 | 46.1 | 93.21665 | 20 | 20
950.85901 | 46.15 | 93.21618 | 20 | 20
951.854 | 46.2 | 93.21516 | 20 | 20
952.85101 | 46.25 | 93.21399 | 20 | 20
953.84698 | 46.3 | 93.21375 | 20 | 20
954.84198 | 46.35 | 93.21375 | 20 | 20
955.83398 | 46.4 | 93.21336 | 20 | 20
956.83197 | 46.45 | 93.21281 | 20 | 20
957.83002 | 46.5 | 93.21172 | 20 | 20
958.83002 | 46.55 | 93.21078 | 20 | 20
959.82703 | 46.6 | 93.20977 | 20 | 20
960.82397 | 46.65 | 93.20875 | 20 | 20
961.82098 | 46.7 | 93.20883 | 20 | 20
962.81702 | 46.75 | 93.20875 | 20 | 20
963.81403 | 46.8 | 93.20765 | 20 | 20
964.80798 | 46.85 | 93.20726 | 20 | 20
965.80298 | 46.9 | 93.20695 | 20 | 20
966.79602 | 46.95 | 93.20632 | 20 | 20
967.79199 | 47 | 93.20453 | 20 | 20
968.79199 | 47.05 | 93.20523 | 20 | 20
969.78998 | 47.1 | 93.20601 | 20 | 20
970.789 | 47.15 | 93.20437 | 20 | 20
971.78497 | 47.2 | 93.20351 | 20 | 20
972.78302 | 47.25 | 93.2039 | 20 | 20
973.78003 | 47.3 | 93.20398 | 20 | 20
974.78003 | 47.35 | 93.20281 | 20 | 20
975.776 | 47.4 | 93.20273 | 20 | 20
976.77399 | 47.45 | 93.20155 | 20 | 20
977.77197 | 47.5 | 93.20148 | 20 | 20
978.76801 | 47.55 | 93.196 | 20 | 20
979.76202 | 47.6 | 93.19108 | 20 | 20
980.76001 | 47.65 | 93.19061 | 20 | 20
981.75897 | 47.7 | 93.19092 | 20 | 20
982.75702 | 47.75 | 93.19092 | 20 | 20
983.755 | 47.8 | 93.19092 | 20 | 20
984.75 | 47.85 | 93.19084 | 20 | 20
985.74597 | 47.9 | 93.19061 | 20 | 20
986.74701 | 47.95 | 93.19037 | 20 | 20
987.74298 | 48 | 93.19029 | 20 | 20
988.73798 | 48.05 | 93.18975 | 20 | 20
989.73499 | 48.1 | 93.18889 | 20 | 20
990.729 | 48.15 | 93.18865 | 20 | 20
991.72601 | 48.2 | 93.18896 | 20 | 20
992.72498 | 48.25 | 93.18912 | 20 | 20
993.72101 | 48.3 | 93.18881 | 20 | 20
994.72101 | 48.35 | 93.18857 | 20 | 20
995.71997 | 48.4 | 93.18818 | 20 | 20
996.72101 | 48.45 | 93.18771 | 20 | 20