## Sheet
#EXPORTTYPE: | DATA ALL
#FILE: | RT-Woll-10min.ngb-sta
#FORMAT: | NETZSCH5
#FTYPE: | UNICODE
#IDENTITY: | RT-Woll-10min
#MTYPE: | TG
#INSTRUMENT: | NETZSCH TG 309 Classic
#PROJECT: | CO2Valorize
#DATE/TIME: | 14/02/2026 13:10:16 (UTC+1)
#CORR. FILE:
#TEMPCAL: | 21-08-2025 14:31
#LABORATORY: | HIF
#OPERATOR: | Sahra
#REMARK:
#SAMPLE: | RT-Woll-10min
#SAMPLE MASS /mg: | 48.4125
#MATERIAL: | WOLL
#TYPE OF CRUCIBLE: | Al2O3 85 µl, open
#SAMPLE CRUCIBLE MASS /mg: | 134.47145
#REFERENCE CRUCIBLE MASS /mg:
#PURGE 1 MFC: | OXYGEN,252.5 ml/min
#PURGE 2 MFC: | NITROGEN,250.0 ml/min
#PROTECTIVE MFC: | NITROGEN,250.0 ml/min
#M.RANGE /mg: | 2000
#CORR. CODE: | 0
#RANGE: | 30°C/20.0(K/min)/1000°C
#SEGMENT: | S1/1
#SEG. 1: | 30°C/20.0(K/min)/1000°C
##Temp./°C | Time/min | Mass/% | Gas Flow(purge2)/(ml/min) | Gas Flow(protective)/(ml/min)
31.245 | 0 | 100 | 20 | 20
31.253 | 0.05 | 99.99866 | 20 | 20
31.393 | 0.1 | 99.99907 | 20 | 20
31.678 | 0.15 | 100.00258 | 20 | 20
32.041 | 0.2 | 100.00516 | 20 | 20
32.458 | 0.25 | 100.00764 | 20 | 20
32.932 | 0.3 | 100.01022 | 20 | 20
33.473 | 0.35 | 100.01281 | 20 | 20
34.081 | 0.4 | 100.0157 | 20 | 20
34.745 | 0.45 | 100.01849 | 20 | 20
35.462 | 0.5 | 100.02076 | 20 | 20
36.223 | 0.55 | 100.02293 | 20 | 20
37.032 | 0.6 | 100.0251 | 20 | 20
37.879 | 0.65 | 100.02685 | 20 | 20
38.767 | 0.7 | 100.0283 | 20 | 20
39.686 | 0.75 | 100.02943 | 20 | 20
40.634 | 0.8 | 100.03067 | 20 | 20
41.612 | 0.85 | 100.03171 | 20 | 20
42.613 | 0.9 | 100.03253 | 20 | 20
43.635 | 0.95 | 100.03295 | 20 | 20
44.677 | 1 | 100.03357 | 20 | 20
45.737 | 1.05 | 100.03388 | 20 | 20
46.811 | 1.1 | 100.03388 | 20 | 20
47.896 | 1.15 | 100.03377 | 20 | 20
48.992 | 1.2 | 100.03357 | 20 | 20
50.099 | 1.25 | 100.03326 | 20 | 20
51.211 | 1.3 | 100.03264 | 20 | 20
52.33 | 1.35 | 100.03191 | 20 | 20
53.454 | 1.4 | 100.03078 | 20 | 20
54.579 | 1.45 | 100.02954 | 20 | 20
55.706 | 1.5 | 100.02871 | 20 | 20
56.836 | 1.55 | 100.02789 | 20 | 20
57.963 | 1.6 | 100.02665 | 20 | 20
59.092 | 1.65 | 100.02489 | 20 | 20
60.221 | 1.7 | 100.02303 | 20 | 20
61.343 | 1.75 | 100.02128 | 20 | 20
62.464 | 1.8 | 100.01931 | 20 | 20
63.581 | 1.85 | 100.01673 | 20 | 20
64.696 | 1.9 | 100.01353 | 20 | 20
65.806 | 1.95 | 100.01126 | 20 | 20
66.915 | 2 | 100.00919 | 20 | 20
68.019 | 2.05 | 100.00682 | 20 | 20
69.119 | 2.1 | 100.00496 | 20 | 20
70.216 | 2.15 | 100.00227 | 20 | 20
71.309 | 2.2 | 99.99959 | 20 | 20
72.397 | 2.25 | 99.99752 | 20 | 20
73.479 | 2.3 | 99.99494 | 20 | 20
74.558 | 2.35 | 99.99215 | 20 | 20
75.635 | 2.4 | 99.98957 | 20 | 20
76.706 | 2.45 | 99.98678 | 20 | 20
77.775 | 2.5 | 99.98451 | 20 | 20
78.844 | 2.55 | 99.9812 | 20 | 20
79.904 | 2.6 | 99.97883 | 20 | 20
80.962 | 2.65 | 99.97552 | 20 | 20
82.017 | 2.7 | 99.97232 | 20 | 20
83.069 | 2.75 | 99.96943 | 20 | 20
84.119 | 2.8 | 99.96685 | 20 | 20
85.164 | 2.85 | 99.96406 | 20 | 20
86.206 | 2.9 | 99.96189 | 20 | 20
87.248 | 2.95 | 99.96013 | 20 | 20
88.286 | 3 | 99.95838 | 20 | 20
89.325 | 3.05 | 99.95549 | 20 | 20
90.358 | 3.1 | 99.95311 | 20 | 20
91.389 | 3.15 | 99.95063 | 20 | 20
92.42 | 3.2 | 99.94877 | 20 | 20
93.446 | 3.25 | 99.94619 | 20 | 20
94.472 | 3.3 | 99.94361 | 20 | 20
95.496 | 3.35 | 99.94206 | 20 | 20
96.518 | 3.4 | 99.93999 | 20 | 20
97.536 | 3.45 | 99.9369 | 20 | 20
98.553 | 3.5 | 99.93504 | 20 | 20
99.569 | 3.55 | 99.93256 | 20 | 20
100.586 | 3.6 | 99.93101 | 20 | 20
101.6 | 3.65 | 99.92863 | 20 | 20
102.613 | 3.7 | 99.92678 | 20 | 20
103.624 | 3.75 | 99.9244 | 20 | 20
104.633 | 3.8 | 99.92264 | 20 | 20
105.644 | 3.85 | 99.92089 | 20 | 20
106.651 | 3.9 | 99.91913 | 20 | 20
107.658 | 3.95 | 99.91696 | 20 | 20
108.665 | 4 | 99.91521 | 20 | 20
109.672 | 4.05 | 99.91294 | 20 | 20
110.677 | 4.1 | 99.91139 | 20 | 20
111.681 | 4.15 | 99.90984 | 20 | 20
112.685 | 4.2 | 99.90839 | 20 | 20
113.688 | 4.25 | 99.90622 | 20 | 20
114.691 | 4.3 | 99.90457 | 20 | 20
115.697 | 4.35 | 99.90302 | 20 | 20
116.698 | 4.4 | 99.90127 | 20 | 20
117.7 | 4.45 | 99.89951 | 20 | 20
118.702 | 4.5 | 99.89744 | 20 | 20
119.704 | 4.55 | 99.89548 | 20 | 20
120.704 | 4.6 | 99.89362 | 20 | 20
121.706 | 4.65 | 99.89176 | 20 | 20
122.708 | 4.7 | 99.89032 | 20 | 20
123.711 | 4.75 | 99.88897 | 20 | 20
124.711 | 4.8 | 99.88732 | 20 | 20
125.714 | 4.85 | 99.88588 | 20 | 20
126.715 | 4.9 | 99.88402 | 20 | 20
127.715 | 4.95 | 99.88175 | 20 | 20
128.716 | 5 | 99.8804 | 20 | 20
129.71899 | 5.05 | 99.87896 | 20 | 20
130.72 | 5.1 | 99.87761 | 20 | 20
131.72099 | 5.15 | 99.87679 | 20 | 20
132.722 | 5.2 | 99.87565 | 20 | 20
133.72501 | 5.25 | 99.87421 | 20 | 20
134.726 | 5.3 | 99.87255 | 20 | 20
135.726 | 5.35 | 99.8709 | 20 | 20
136.729 | 5.4 | 99.86915 | 20 | 20
137.729 | 5.45 | 99.86729 | 20 | 20
138.73 | 5.5 | 99.86532 | 20 | 20
139.73399 | 5.55 | 99.86429 | 20 | 20
140.737 | 5.6 | 99.86305 | 20 | 20
141.739 | 5.65 | 99.86223 | 20 | 20
142.742 | 5.7 | 99.86078 | 20 | 20
143.742 | 5.75 | 99.85954 | 20 | 20
144.746 | 5.8 | 99.85747 | 20 | 20
145.74899 | 5.85 | 99.85489 | 20 | 20
146.74899 | 5.9 | 99.85345 | 20 | 20
147.752 | 5.95 | 99.85179 | 20 | 20
148.75301 | 6 | 99.85076 | 20 | 20
149.755 | 6.05 | 99.84952 | 20 | 20
150.757 | 6.1 | 99.84828 | 20 | 20
151.761 | 6.15 | 99.84591 | 20 | 20
152.76401 | 6.2 | 99.84477 | 20 | 20
153.76601 | 6.25 | 99.84374 | 20 | 20
154.769 | 6.3 | 99.8425 | 20 | 20
155.77299 | 6.35 | 99.84126 | 20 | 20
156.77299 | 6.4 | 99.8394 | 20 | 20
157.772 | 6.45 | 99.83837 | 20 | 20
158.77299 | 6.5 | 99.83744 | 20 | 20
159.77499 | 6.55 | 99.83558 | 20 | 20
160.77699 | 6.6 | 99.83403 | 20 | 20
161.77699 | 6.65 | 99.83269 | 20 | 20
162.77699 | 6.7 | 99.83124 | 20 | 20
163.78 | 6.75 | 99.83011 | 20 | 20
164.78 | 6.8 | 99.82907 | 20 | 20
165.78101 | 6.85 | 99.82804 | 20 | 20
166.782 | 6.9 | 99.82701 | 20 | 20
167.782 | 6.95 | 99.82618 | 20 | 20
168.783 | 7 | 99.82494 | 20 | 20
169.783 | 7.05 | 99.8237 | 20 | 20
170.78101 | 7.1 | 99.82153 | 20 | 20
171.784 | 7.15 | 99.82029 | 20 | 20
172.783 | 7.2 | 99.81895 | 20 | 20
173.784 | 7.25 | 99.81771 | 20 | 20
174.784 | 7.3 | 99.81668 | 20 | 20
175.784 | 7.35 | 99.81544 | 20 | 20
176.786 | 7.4 | 99.81389 | 20 | 20
177.787 | 7.45 | 99.81275 | 20 | 20
178.78799 | 7.5 | 99.81121 | 20 | 20
179.789 | 7.55 | 99.80914 | 20 | 20
180.789 | 7.6 | 99.80738 | 20 | 20
181.79201 | 7.65 | 99.80584 | 20 | 20
182.79201 | 7.7 | 99.8048 | 20 | 20
183.79401 | 7.75 | 99.80325 | 20 | 20
184.79401 | 7.8 | 99.80232 | 20 | 20
185.79601 | 7.85 | 99.8015 | 20 | 20
186.798 | 7.9 | 99.80057 | 20 | 20
187.797 | 7.95 | 99.79964 | 20 | 20
188.799 | 8 | 99.7983 | 20 | 20
189.8 | 8.05 | 99.79664 | 20 | 20
190.80099 | 8.1 | 99.7953 | 20 | 20
191.80099 | 8.15 | 99.79375 | 20 | 20
192.8 | 8.2 | 99.79158 | 20 | 20
193.802 | 8.25 | 99.78983 | 20 | 20
194.80099 | 8.3 | 99.78838 | 20 | 20
195.80299 | 8.35 | 99.78735 | 20 | 20
196.80299 | 8.4 | 99.78601 | 20 | 20
197.80701 | 8.45 | 99.78425 | 20 | 20
198.806 | 8.5 | 99.78249 | 20 | 20
199.80901 | 8.55 | 99.78074 | 20 | 20
200.81 | 8.6 | 99.77909 | 20 | 20
201.812 | 8.65 | 99.77795 | 20 | 20
202.814 | 8.7 | 99.77681 | 20 | 20
203.814 | 8.75 | 99.77578 | 20 | 20
204.817 | 8.8 | 99.77464 | 20 | 20
205.817 | 8.85 | 99.77403 | 20 | 20
206.81799 | 8.9 | 99.7731 | 20 | 20
207.817 | 8.95 | 99.77217 | 20 | 20
208.819 | 9 | 99.77051 | 20 | 20
209.82001 | 9.05 | 99.76927 | 20 | 20
210.82201 | 9.1 | 99.76814 | 20 | 20
211.823 | 9.15 | 99.76742 | 20 | 20
212.82401 | 9.2 | 99.76649 | 20 | 20
213.826 | 9.25 | 99.76514 | 20 | 20
214.826 | 9.3 | 99.76411 | 20 | 20
215.827 | 9.35 | 99.76256 | 20 | 20
216.826 | 9.4 | 99.76112 | 20 | 20
217.827 | 9.45 | 99.76008 | 20 | 20
218.82899 | 9.5 | 99.75915 | 20 | 20
219.83 | 9.55 | 99.75812 | 20 | 20
220.82899 | 9.6 | 99.75729 | 20 | 20
221.83299 | 9.65 | 99.75657 | 20 | 20
222.83501 | 9.7 | 99.75574 | 20 | 20
223.839 | 9.75 | 99.75471 | 20 | 20
224.843 | 9.8 | 99.75347 | 20 | 20
225.84599 | 9.85 | 99.75234 | 20 | 20
226.849 | 9.9 | 99.75141 | 20 | 20
227.849 | 9.95 | 99.75058 | 20 | 20
228.853 | 10 | 99.74934 | 20 | 20
229.851 | 10.05 | 99.74862 | 20 | 20
230.853 | 10.1 | 99.74759 | 20 | 20
231.853 | 10.15 | 99.74676 | 20 | 20
232.856 | 10.2 | 99.74614 | 20 | 20
233.858 | 10.25 | 99.74562 | 20 | 20
234.85899 | 10.3 | 99.745 | 20 | 20
235.85899 | 10.35 | 99.74418 | 20 | 20
236.85899 | 10.4 | 99.74314 | 20 | 20
237.858 | 10.45 | 99.7418 | 20 | 20
238.85699 | 10.5 | 99.74056 | 20 | 20
239.858 | 10.55 | 99.73943 | 20 | 20
240.85699 | 10.6 | 99.73839 | 20 | 20
241.85699 | 10.65 | 99.73684 | 20 | 20
242.85699 | 10.7 | 99.73561 | 20 | 20
243.856 | 10.75 | 99.73488 | 20 | 20
244.855 | 10.8 | 99.73447 | 20 | 20
245.854 | 10.85 | 99.73385 | 20 | 20
246.855 | 10.9 | 99.73292 | 20 | 20
247.854 | 10.95 | 99.73168 | 20 | 20
248.853 | 11 | 99.73085 | 20 | 20
249.853 | 11.05 | 99.73023 | 20 | 20
250.854 | 11.1 | 99.72941 | 20 | 20
251.856 | 11.15 | 99.72848 | 20 | 20
252.854 | 11.2 | 99.72724 | 20 | 20
253.854 | 11.25 | 99.72621 | 20 | 20
254.853 | 11.3 | 99.72538 | 20 | 20
255.854 | 11.35 | 99.72497 | 20 | 20
256.85199 | 11.4 | 99.72424 | 20 | 20
257.849 | 11.45 | 99.72332 | 20 | 20
258.85001 | 11.5 | 99.72197 | 20 | 20
259.849 | 11.55 | 99.72104 | 20 | 20
260.84799 | 11.6 | 99.72042 | 20 | 20
261.84799 | 11.65 | 99.7197 | 20 | 20
262.84698 | 11.7 | 99.71908 | 20 | 20
263.845 | 11.75 | 99.71825 | 20 | 20
264.845 | 11.8 | 99.71743 | 20 | 20
265.845 | 11.85 | 99.71671 | 20 | 20
266.84601 | 11.9 | 99.71588 | 20 | 20
267.84601 | 11.95 | 99.71547 | 20 | 20
268.84601 | 12 | 99.71474 | 20 | 20
269.84399 | 12.05 | 99.71412 | 20 | 20
270.845 | 12.1 | 99.71309 | 20 | 20
271.84601 | 12.15 | 99.71257 | 20 | 20
272.841 | 12.2 | 99.71175 | 20 | 20
273.83801 | 12.25 | 99.71072 | 20 | 20
274.83801 | 12.3 | 99.70968 | 20 | 20
275.83499 | 12.35 | 99.70875 | 20 | 20
276.832 | 12.4 | 99.70782 | 20 | 20
277.83401 | 12.45 | 99.7071 | 20 | 20
278.82999 | 12.5 | 99.70669 | 20 | 20
279.83099 | 12.55 | 99.70586 | 20 | 20
280.82999 | 12.6 | 99.70493 | 20 | 20
281.82901 | 12.65 | 99.7039 | 20 | 20
282.828 | 12.7 | 99.70297 | 20 | 20
283.827 | 12.75 | 99.70235 | 20 | 20
284.827 | 12.8 | 99.70173 | 20 | 20
285.827 | 12.85 | 99.7008 | 20 | 20
286.827 | 12.9 | 99.69977 | 20 | 20
287.828 | 12.95 | 99.69873 | 20 | 20
288.82599 | 13 | 99.69791 | 20 | 20
289.828 | 13.05 | 99.69719 | 20 | 20
290.82501 | 13.1 | 99.69667 | 20 | 20
291.823 | 13.15 | 99.69626 | 20 | 20
292.82101 | 13.2 | 99.69564 | 20 | 20
293.823 | 13.25 | 99.69502 | 20 | 20
294.82401 | 13.3 | 99.69471 | 20 | 20
295.82199 | 13.35 | 99.6944 | 20 | 20
296.823 | 13.4 | 99.69367 | 20 | 20
297.82101 | 13.45 | 99.69326 | 20 | 20
298.823 | 13.5 | 99.69295 | 20 | 20
299.82001 | 13.55 | 99.69223 | 20 | 20
300.82101 | 13.6 | 99.69109 | 20 | 20
301.819 | 13.65 | 99.69006 | 20 | 20
302.81799 | 13.7 | 99.68913 | 20 | 20
303.81699 | 13.75 | 99.6881 | 20 | 20
304.814 | 13.8 | 99.68737 | 20 | 20
305.81299 | 13.85 | 99.68655 | 20 | 20
306.81 | 13.9 | 99.68562 | 20 | 20
307.80701 | 13.95 | 99.68459 | 20 | 20
308.80399 | 14 | 99.68355 | 20 | 20
309.802 | 14.05 | 99.68314 | 20 | 20
310.802 | 14.1 | 99.68293 | 20 | 20
311.79999 | 14.15 | 99.68262 | 20 | 20
312.797 | 14.2 | 99.68211 | 20 | 20
313.797 | 14.25 | 99.68128 | 20 | 20
314.79401 | 14.3 | 99.68056 | 20 | 20
315.793 | 14.35 | 99.67952 | 20 | 20
316.79199 | 14.4 | 99.6786 | 20 | 20
317.789 | 14.45 | 99.67777 | 20 | 20
318.78699 | 14.5 | 99.67694 | 20 | 20
319.78601 | 14.55 | 99.67601 | 20 | 20
320.78601 | 14.6 | 99.6755 | 20 | 20
321.784 | 14.65 | 99.67498 | 20 | 20
322.784 | 14.7 | 99.67395 | 20 | 20
323.78201 | 14.75 | 99.67333 | 20 | 20
324.78101 | 14.8 | 99.67271 | 20 | 20
325.78201 | 14.85 | 99.6725 | 20 | 20
326.78101 | 14.9 | 99.6725 | 20 | 20
327.77899 | 14.95 | 99.67168 | 20 | 20
328.78 | 15 | 99.67095 | 20 | 20
329.77802 | 15.05 | 99.67013 | 20 | 20
330.77899 | 15.1 | 99.6692 | 20 | 20
331.77899 | 15.15 | 99.66827 | 20 | 20
332.77701 | 15.2 | 99.66723 | 20 | 20
333.77499 | 15.25 | 99.666 | 20 | 20
334.77399 | 15.3 | 99.66476 | 20 | 20
335.76901 | 15.35 | 99.66341 | 20 | 20
336.76999 | 15.4 | 99.66248 | 20 | 20
337.76501 | 15.45 | 99.66114 | 20 | 20
338.76501 | 15.5 | 99.65959 | 20 | 20
339.76401 | 15.55 | 99.65877 | 20 | 20
340.763 | 15.6 | 99.65856 | 20 | 20
341.763 | 15.65 | 99.65804 | 20 | 20
342.76099 | 15.7 | 99.65784 | 20 | 20
343.759 | 15.75 | 99.65742 | 20 | 20
344.76001 | 15.8 | 99.65691 | 20 | 20
345.758 | 15.85 | 99.65649 | 20 | 20
346.76001 | 15.9 | 99.65598 | 20 | 20
347.76099 | 15.95 | 99.65567 | 20 | 20
348.76099 | 16 | 99.65494 | 20 | 20
349.76099 | 16.05 | 99.65412 | 20 | 20
350.76001 | 16.1 | 99.65381 | 20 | 20
351.76001 | 16.15 | 99.65319 | 20 | 20
352.75699 | 16.2 | 99.65216 | 20 | 20
353.75299 | 16.25 | 99.65102 | 20 | 20
354.75201 | 16.3 | 99.65009 | 20 | 20
355.74799 | 16.35 | 99.64937 | 20 | 20
356.74799 | 16.4 | 99.64823 | 20 | 20
357.746 | 16.45 | 99.64741 | 20 | 20
358.746 | 16.5 | 99.64648 | 20 | 20
359.746 | 16.55 | 99.64544 | 20 | 20
360.746 | 16.6 | 99.64472 | 20 | 20
361.746 | 16.65 | 99.644 | 20 | 20
362.74701 | 16.7 | 99.64317 | 20 | 20
363.74301 | 16.75 | 99.64255 | 20 | 20
364.74399 | 16.8 | 99.64183 | 20 | 20
365.74301 | 16.85 | 99.64059 | 20 | 20
366.73801 | 16.9 | 99.63987 | 20 | 20
367.737 | 16.95 | 99.63894 | 20 | 20
368.73499 | 17 | 99.6377 | 20 | 20
369.733 | 17.05 | 99.63749 | 20 | 20
370.733 | 17.1 | 99.63687 | 20 | 20
371.733 | 17.15 | 99.63656 | 20 | 20
372.729 | 17.2 | 99.63563 | 20 | 20
373.728 | 17.25 | 99.6347 | 20 | 20
374.72601 | 17.3 | 99.63398 | 20 | 20
375.72699 | 17.35 | 99.63315 | 20 | 20
376.72501 | 17.4 | 99.63253 | 20 | 20
377.724 | 17.45 | 99.63191 | 20 | 20
378.724 | 17.5 | 99.63119 | 20 | 20
379.72501 | 17.55 | 99.63047 | 20 | 20
380.72198 | 17.6 | 99.62954 | 20 | 20
381.72101 | 17.65 | 99.62851 | 20 | 20
382.72101 | 17.7 | 99.62809 | 20 | 20
383.72 | 17.75 | 99.62758 | 20 | 20
384.72 | 17.8 | 99.62706 | 20 | 20
385.71799 | 17.85 | 99.62665 | 20 | 20
386.715 | 17.9 | 99.62613 | 20 | 20
387.715 | 17.95 | 99.6253 | 20 | 20
388.71301 | 18 | 99.62417 | 20 | 20
389.70999 | 18.05 | 99.62324 | 20 | 20
390.707 | 18.1 | 99.62282 | 20 | 20
391.70401 | 18.15 | 99.6221 | 20 | 20
392.703 | 18.2 | 99.62076 | 20 | 20
393.70001 | 18.25 | 99.61921 | 20 | 20
394.69901 | 18.3 | 99.61725 | 20 | 20
395.69601 | 18.35 | 99.61621 | 20 | 20
396.69299 | 18.4 | 99.6156 | 20 | 20
397.69199 | 18.45 | 99.61529 | 20 | 20
398.69199 | 18.5 | 99.61436 | 20 | 20
399.69 | 18.55 | 99.61312 | 20 | 20
400.686 | 18.6 | 99.61219 | 20 | 20
401.685 | 18.65 | 99.61167 | 20 | 20
402.68399 | 18.7 | 99.61095 | 20 | 20
403.685 | 18.75 | 99.61064 | 20 | 20
404.68201 | 18.8 | 99.61002 | 20 | 20
405.67899 | 18.85 | 99.60919 | 20 | 20
406.67999 | 18.9 | 99.60847 | 20 | 20
407.681 | 18.95 | 99.60764 | 20 | 20
408.67999 | 19 | 99.60713 | 20 | 20
409.68201 | 19.05 | 99.60671 | 20 | 20
410.68201 | 19.1 | 99.60599 | 20 | 20
411.67899 | 19.15 | 99.60475 | 20 | 20
412.677 | 19.2 | 99.60372 | 20 | 20
413.67401 | 19.25 | 99.6033 | 20 | 20
414.672 | 19.3 | 99.60248 | 20 | 20
415.66901 | 19.35 | 99.60124 | 20 | 20
416.66501 | 19.4 | 99.6 | 20 | 20
417.664 | 19.45 | 99.59886 | 20 | 20
418.66199 | 19.5 | 99.59762 | 20 | 20
419.66101 | 19.55 | 99.5969 | 20 | 20
420.65799 | 19.6 | 99.59628 | 20 | 20
421.65701 | 19.65 | 99.59535 | 20 | 20
422.65302 | 19.7 | 99.59422 | 20 | 20
423.65201 | 19.75 | 99.5936 | 20 | 20
424.651 | 19.8 | 99.59318 | 20 | 20
425.64999 | 19.85 | 99.59246 | 20 | 20
426.64801 | 19.9 | 99.59225 | 20 | 20
427.646 | 19.95 | 99.59205 | 20 | 20
428.646 | 20 | 99.59163 | 20 | 20
429.642 | 20.05 | 99.59091 | 20 | 20
430.64001 | 20.1 | 99.58998 | 20 | 20
431.64099 | 20.15 | 99.58916 | 20 | 20
432.63901 | 20.2 | 99.58802 | 20 | 20
433.63901 | 20.25 | 99.58657 | 20 | 20
434.63901 | 20.3 | 99.58585 | 20 | 20
435.63699 | 20.35 | 99.58513 | 20 | 20
436.634 | 20.4 | 99.58358 | 20 | 20
437.63 | 20.45 | 99.58131 | 20 | 20
438.63 | 20.5 | 99.58017 | 20 | 20
439.62701 | 20.55 | 99.57934 | 20 | 20
440.62399 | 20.6 | 99.57862 | 20 | 20
441.62299 | 20.65 | 99.57779 | 20 | 20
442.621 | 20.7 | 99.57676 | 20 | 20
443.61899 | 20.75 | 99.57604 | 20 | 20
444.617 | 20.8 | 99.57542 | 20 | 20
445.617 | 20.85 | 99.5749 | 20 | 20
446.61499 | 20.9 | 99.57397 | 20 | 20
447.616 | 20.95 | 99.57284 | 20 | 20
448.617 | 21 | 99.5717 | 20 | 20
449.61499 | 21.05 | 99.57046 | 20 | 20
450.61499 | 21.1 | 99.56953 | 20 | 20
451.61499 | 21.15 | 99.56902 | 20 | 20
452.61401 | 21.2 | 99.56788 | 20 | 20
453.61499 | 21.25 | 99.56623 | 20 | 20
454.61401 | 21.3 | 99.5653 | 20 | 20
455.612 | 21.35 | 99.56437 | 20 | 20
456.60999 | 21.4 | 99.56334 | 20 | 20
457.60699 | 21.45 | 99.56241 | 20 | 20
458.60501 | 21.5 | 99.56106 | 20 | 20
459.60199 | 21.55 | 99.56013 | 20 | 20
460.60001 | 21.6 | 99.55879 | 20 | 20
461.59601 | 21.65 | 99.55797 | 20 | 20
462.59601 | 21.7 | 99.55662 | 20 | 20
463.59299 | 21.75 | 99.55538 | 20 | 20
464.59 | 21.8 | 99.55476 | 20 | 20
465.59 | 21.85 | 99.55404 | 20 | 20
466.58701 | 21.9 | 99.55311 | 20 | 20
467.586 | 21.95 | 99.55177 | 20 | 20
468.58499 | 22 | 99.55063 | 20 | 20
469.58499 | 22.05 | 99.54939 | 20 | 20
470.58499 | 22.1 | 99.54836 | 20 | 20
471.58301 | 22.15 | 99.54743 | 20 | 20
472.57999 | 22.2 | 99.54681 | 20 | 20
473.57599 | 22.25 | 99.54629 | 20 | 20
474.57401 | 22.3 | 99.54506 | 20 | 20
475.56799 | 22.35 | 99.54351 | 20 | 20
476.565 | 22.4 | 99.54206 | 20 | 20
477.56201 | 22.45 | 99.54082 | 20 | 20
478.55899 | 22.5 | 99.53927 | 20 | 20
479.55899 | 22.55 | 99.53762 | 20 | 20
480.55499 | 22.6 | 99.53669 | 20 | 20
481.55499 | 22.65 | 99.53514 | 20 | 20
482.55099 | 22.7 | 99.5338 | 20 | 20
483.552 | 22.75 | 99.53308 | 20 | 20
484.54999 | 22.8 | 99.53184 | 20 | 20
485.548 | 22.85 | 99.53008 | 20 | 20
486.547 | 22.9 | 99.52853 | 20 | 20
487.54599 | 22.95 | 99.52739 | 20 | 20
488.54401 | 23 | 99.52647 | 20 | 20
489.543 | 23.05 | 99.52605 | 20 | 20
490.54099 | 23.1 | 99.52492 | 20 | 20
491.54199 | 23.15 | 99.52368 | 20 | 20
492.54099 | 23.2 | 99.52295 | 20 | 20
493.53799 | 23.25 | 99.52192 | 20 | 20
494.53601 | 23.3 | 99.51996 | 20 | 20
495.53299 | 23.35 | 99.5181 | 20 | 20
496.52899 | 23.4 | 99.51634 | 20 | 20
497.52701 | 23.45 | 99.51521 | 20 | 20
498.52301 | 23.5 | 99.51407 | 20 | 20
499.521 | 23.55 | 99.51325 | 20 | 20
500.521 | 23.6 | 99.5119 | 20 | 20
501.521 | 23.65 | 99.51108 | 20 | 20
502.52301 | 23.7 | 99.51066 | 20 | 20
503.52499 | 23.75 | 99.50984 | 20 | 20
504.526 | 23.8 | 99.50808 | 20 | 20
505.526 | 23.85 | 99.50581 | 20 | 20
506.52499 | 23.9 | 99.50385 | 20 | 20
507.52301 | 23.95 | 99.50281 | 20 | 20
508.52399 | 24 | 99.50085 | 20 | 20
509.522 | 24.05 | 99.49982 | 20 | 20
510.51801 | 24.1 | 99.49817 | 20 | 20
511.51599 | 24.15 | 99.49651 | 20 | 20
512.51398 | 24.2 | 99.49486 | 20 | 20
513.513 | 24.25 | 99.49342 | 20 | 20
514.513 | 24.3 | 99.49249 | 20 | 20
515.51001 | 24.35 | 99.49156 | 20 | 20
516.50897 | 24.4 | 99.49011 | 20 | 20
517.50702 | 24.45 | 99.48825 | 20 | 20
518.50702 | 24.5 | 99.48681 | 20 | 20
519.50598 | 24.55 | 99.48505 | 20 | 20
520.50299 | 24.6 | 99.4834 | 20 | 20
521.50403 | 24.65 | 99.48195 | 20 | 20
522.50403 | 24.7 | 99.48009 | 20 | 20
523.50299 | 24.75 | 99.47885 | 20 | 20
524.50201 | 24.8 | 99.47699 | 20 | 20
525.5 | 24.85 | 99.47524 | 20 | 20
526.49902 | 24.9 | 99.47348 | 20 | 20
527.49701 | 24.95 | 99.47038 | 20 | 20
528.49597 | 25 | 99.46946 | 20 | 20
529.49402 | 25.05 | 99.46791 | 20 | 20
530.492 | 25.1 | 99.46656 | 20 | 20
531.492 | 25.15 | 99.46347 | 20 | 20
532.49103 | 25.2 | 99.46254 | 20 | 20
533.492 | 25.25 | 99.4613 | 20 | 20
534.48901 | 25.3 | 99.45933 | 20 | 20
535.48798 | 25.35 | 99.45799 | 20 | 20
536.487 | 25.4 | 99.45624 | 20 | 20
537.487 | 25.45 | 99.45396 | 20 | 20
538.48602 | 25.5 | 99.4519 | 20 | 20
539.48499 | 25.55 | 99.4489 | 20 | 20
540.48102 | 25.6 | 99.44673 | 20 | 20
541.47998 | 25.65 | 99.44529 | 20 | 20
542.479 | 25.7 | 99.44343 | 20 | 20
543.47699 | 25.75 | 99.44126 | 20 | 20
544.47601 | 25.8 | 99.43919 | 20 | 20
545.47498 | 25.85 | 99.43754 | 20 | 20
546.47498 | 25.9 | 99.43568 | 20 | 20
547.47302 | 25.95 | 99.43351 | 20 | 20
548.474 | 26 | 99.43073 | 20 | 20
549.47198 | 26.05 | 99.42866 | 20 | 20
550.47101 | 26.1 | 99.42597 | 20 | 20
551.46899 | 26.15 | 99.42412 | 20 | 20
552.46899 | 26.2 | 99.42205 | 20 | 20
553.466 | 26.25 | 99.41957 | 20 | 20
554.46503 | 26.3 | 99.41554 | 20 | 20
555.46198 | 26.35 | 99.41327 | 20 | 20
556.46002 | 26.4 | 99.41048 | 20 | 20
557.46002 | 26.45 | 99.40873 | 20 | 20
558.461 | 26.5 | 99.40687 | 20 | 20
559.45801 | 26.55 | 99.40532 | 20 | 20
560.45801 | 26.6 | 99.40201 | 20 | 20
561.45697 | 26.65 | 99.39933 | 20 | 20
562.45502 | 26.7 | 99.39623 | 20 | 20
563.45099 | 26.75 | 99.39313 | 20 | 20
564.44897 | 26.8 | 99.38952 | 20 | 20
565.44897 | 26.85 | 99.38776 | 20 | 20
566.45001 | 26.9 | 99.3859 | 20 | 20
567.45203 | 26.95 | 99.38394 | 20 | 20
568.453 | 27 | 99.38043 | 20 | 20
569.45099 | 27.05 | 99.37795 | 20 | 20
570.44897 | 27.1 | 99.37444 | 20 | 20
571.44598 | 27.15 | 99.37113 | 20 | 20
572.44598 | 27.2 | 99.36742 | 20 | 20
573.448 | 27.25 | 99.36576 | 20 | 20
574.44598 | 27.3 | 99.36235 | 20 | 20
575.44598 | 27.35 | 99.35957 | 20 | 20
576.44702 | 27.4 | 99.35647 | 20 | 20
577.44598 | 27.45 | 99.35358 | 20 | 20
578.44 | 27.5 | 99.35017 | 20 | 20
579.435 | 27.55 | 99.34676 | 20 | 20
580.43103 | 27.6 | 99.34397 | 20 | 20
581.42499 | 27.65 | 99.34232 | 20 | 20
582.422 | 27.7 | 99.34098 | 20 | 20
583.42102 | 27.75 | 99.33746 | 20 | 20
584.41803 | 27.8 | 99.3323 | 20 | 20
585.414 | 27.85 | 99.32693 | 20 | 20
586.409 | 27.9 | 99.32455 | 20 | 20
587.40802 | 27.95 | 99.32166 | 20 | 20
588.40503 | 28 | 99.31836 | 20 | 20
589.40698 | 28.05 | 99.31454 | 20 | 20
590.40698 | 28.1 | 99.31061 | 20 | 20
591.409 | 28.15 | 99.30917 | 20 | 20
592.40802 | 28.2 | 99.30782 | 20 | 20
593.40802 | 28.25 | 99.30462 | 20 | 20
594.40503 | 28.3 | 99.30049 | 20 | 20
595.40302 | 28.35 | 99.29584 | 20 | 20
596.401 | 28.4 | 99.29151 | 20 | 20
597.39801 | 28.45 | 99.28748 | 20 | 20
598.39301 | 28.5 | 99.28138 | 20 | 20
599.39301 | 28.55 | 99.27591 | 20 | 20
600.38898 | 28.6 | 99.27002 | 20 | 20
601.39001 | 28.65 | 99.26445 | 20 | 20
602.38898 | 28.7 | 99.26155 | 20 | 20
603.388 | 28.75 | 99.26073 | 20 | 20
604.38898 | 28.8 | 99.25918 | 20 | 20
605.39301 | 28.85 | 99.25587 | 20 | 20
606.396 | 28.9 | 99.25123 | 20 | 20
607.39502 | 28.95 | 99.24503 | 20 | 20
608.39301 | 29 | 99.23925 | 20 | 20
609.39203 | 29.05 | 99.23346 | 20 | 20
610.39099 | 29.1 | 99.22851 | 20 | 20
611.388 | 29.15 | 99.22365 | 20 | 20
612.38599 | 29.2 | 99.21952 | 20 | 20
613.38098 | 29.25 | 99.21714 | 20 | 20
614.38 | 29.3 | 99.21477 | 20 | 20
615.37799 | 29.35 | 99.21229 | 20 | 20
616.37598 | 29.4 | 99.20713 | 20 | 20
617.37299 | 29.45 | 99.20021 | 20 | 20
618.375 | 29.5 | 99.19504 | 20 | 20
619.375 | 29.55 | 99.18916 | 20 | 20
620.37701 | 29.6 | 99.18471 | 20 | 20
621.37701 | 29.65 | 99.1781 | 20 | 20
622.37799 | 29.7 | 99.17304 | 20 | 20
623.37903 | 29.75 | 99.16757 | 20 | 20
624.37903 | 29.8 | 99.16179 | 20 | 20
625.38 | 29.85 | 99.15704 | 20 | 20
626.383 | 29.9 | 99.15146 | 20 | 20
627.38397 | 29.95 | 99.14774 | 20 | 20
628.38599 | 30 | 99.14258 | 20 | 20
629.38501 | 30.05 | 99.13731 | 20 | 20
630.38397 | 30.1 | 99.13122 | 20 | 20
631.38 | 30.15 | 99.12357 | 20 | 20
632.37903 | 30.2 | 99.11831 | 20 | 20
633.37701 | 30.25 | 99.11108 | 20 | 20
634.37598 | 30.3 | 99.1056 | 20 | 20
635.375 | 30.35 | 99.09889 | 20 | 20
636.375 | 30.4 | 99.09383 | 20 | 20
637.375 | 30.45 | 99.08825 | 20 | 20
638.37201 | 30.5 | 99.08195 | 20 | 20
639.37097 | 30.55 | 99.07637 | 20 | 20
640.36798 | 30.6 | 99.07038 | 20 | 20
641.36603 | 30.65 | 99.06481 | 20 | 20
642.36401 | 30.7 | 99.05809 | 20 | 20
643.36102 | 30.75 | 99.05117 | 20 | 20
644.35999 | 30.8 | 99.04446 | 20 | 20
645.35797 | 30.85 | 99.03878 | 20 | 20
646.35999 | 30.9 | 99.03362 | 20 | 20
647.35797 | 30.95 | 99.02639 | 20 | 20
648.35602 | 31 | 99.02091 | 20 | 20
649.35498 | 31.05 | 99.01172 | 20 | 20
650.354 | 31.1 | 99.00387 | 20 | 20
651.35498 | 31.15 | 98.99768 | 20 | 20
652.354 | 31.2 | 98.99034 | 20 | 20
653.35199 | 31.25 | 98.98373 | 20 | 20
654.354 | 31.3 | 98.97516 | 20 | 20
655.35303 | 31.35 | 98.96927 | 20 | 20
656.35303 | 31.4 | 98.95936 | 20 | 20
657.34998 | 31.45 | 98.95192 | 20 | 20
658.349 | 31.5 | 98.94418 | 20 | 20
659.34802 | 31.55 | 98.93684 | 20 | 20
660.34601 | 31.6 | 98.92848 | 20 | 20
661.34302 | 31.65 | 98.91856 | 20 | 20
662.34198 | 31.7 | 98.90793 | 20 | 20
663.33801 | 31.75 | 98.89636 | 20 | 20
664.336 | 31.8 | 98.88644 | 20 | 20
665.33398 | 31.85 | 98.87612 | 20 | 20
666.33301 | 31.9 | 98.86734 | 20 | 20
667.33197 | 31.95 | 98.8568 | 20 | 20
668.33301 | 32 | 98.84544 | 20 | 20
669.33398 | 32.05 | 98.83532 | 20 | 20
670.33398 | 32.1 | 98.82375 | 20 | 20
671.33197 | 32.15 | 98.81157 | 20 | 20
672.33002 | 32.2 | 98.79938 | 20 | 20
673.32898 | 32.25 | 98.78668 | 20 | 20
674.32898 | 32.3 | 98.77428 | 20 | 20
675.328 | 32.35 | 98.76189 | 20 | 20
676.328 | 32.4 | 98.74743 | 20 | 20
677.32703 | 32.45 | 98.73328 | 20 | 20
678.32397 | 32.5 | 98.71882 | 20 | 20
679.323 | 32.55 | 98.70395 | 20 | 20
680.32202 | 32.6 | 98.68908 | 20 | 20
681.31897 | 32.65 | 98.67483 | 20 | 20
682.31897 | 32.7 | 98.65933 | 20 | 20
683.31799 | 32.75 | 98.64364 | 20 | 20
684.315 | 32.8 | 98.62701 | 20 | 20
685.31299 | 32.85 | 98.61048 | 20 | 20
686.31299 | 32.9 | 98.59189 | 20 | 20
687.31201 | 32.95 | 98.57341 | 20 | 20
688.31097 | 33 | 98.55461 | 20 | 20
689.30701 | 33.05 | 98.53509 | 20 | 20
690.30902 | 33.1 | 98.51743 | 20 | 20
691.30603 | 33.15 | 98.49729 | 20 | 20
692.30298 | 33.2 | 98.4788 | 20 | 20
693.29999 | 33.25 | 98.45949 | 20 | 20
694.29901 | 33.3 | 98.44276 | 20 | 20
695.29797 | 33.35 | 98.41911 | 20 | 20
696.297 | 33.4 | 98.39618 | 20 | 20
697.29401 | 33.45 | 98.37253 | 20 | 20
698.29102 | 33.5 | 98.34846 | 20 | 20
699.28699 | 33.55 | 98.32502 | 20 | 20
700.28601 | 33.6 | 98.30116 | 20 | 20
701.28497 | 33.65 | 98.27865 | 20 | 20
702.284 | 33.7 | 98.25365 | 20 | 20
703.28198 | 33.75 | 98.22804 | 20 | 20
704.284 | 33.8 | 98.20346 | 20 | 20
705.29199 | 33.85 | 98.17702 | 20 | 20
706.29199 | 33.9 | 98.15244 | 20 | 20
707.29102 | 33.95 | 98.09481 | 20 | 20
708.28998 | 34 | 98.07488 | 20 | 20
709.28497 | 34.05 | 98.05133 | 20 | 20
710.28302 | 34.1 | 98.02737 | 20 | 20
711.28003 | 34.15 | 97.97532 | 20 | 20
712.276 | 34.2 | 97.94919 | 20 | 20
713.271 | 34.25 | 97.92657 | 20 | 20
714.26599 | 34.3 | 97.88175 | 20 | 20
715.26801 | 34.35 | 97.86016 | 20 | 20
716.26703 | 34.4 | 97.83548 | 20 | 20
717.26703 | 34.45 | 97.80036 | 20 | 20
718.26501 | 34.5 | 97.75698 | 20 | 20
719.26501 | 34.55 | 97.71516 | 20 | 20
720.26202 | 34.6 | 97.67632 | 20 | 20
721.26099 | 34.65 | 97.65288 | 20 | 20
722.26001 | 34.7 | 97.6282 | 20 | 20
723.25702 | 34.75 | 97.57284 | 20 | 20
724.25403 | 34.8 | 97.53225 | 20 | 20
725.25299 | 34.85 | 97.51149 | 20 | 20
726.25 | 34.9 | 97.45655 | 20 | 20
727.24701 | 34.95 | 97.41833 | 20 | 20
728.24799 | 35 | 97.37919 | 20 | 20
729.24799 | 35.05 | 97.3387 | 20 | 20
730.25098 | 35.1 | 97.29842 | 20 | 20
731.25098 | 35.15 | 97.25494 | 20 | 20
732.25201 | 35.2 | 97.21415 | 20 | 20
733.25403 | 35.25 | 97.17707 | 20 | 20
734.25598 | 35.3 | 97.13597 | 20 | 20
735.255 | 35.35 | 97.09755 | 20 | 20
736.26001 | 35.4 | 97.0551 | 20 | 20
737.26001 | 35.45 | 97.01399 | 20 | 20
738.26398 | 35.5 | 96.97516 | 20 | 20
739.26801 | 35.55 | 96.92724 | 20 | 20
740.26898 | 35.6 | 96.89884 | 20 | 20
741.27301 | 35.65 | 96.8473 | 20 | 20
742.27802 | 35.7 | 96.80899 | 20 | 20
743.28198 | 35.75 | 96.7655 | 20 | 20
744.28302 | 35.8 | 96.72171 | 20 | 20
745.28497 | 35.85 | 96.68557 | 20 | 20
746.28802 | 35.9 | 96.64023 | 20 | 20
747.28699 | 35.95 | 96.59861 | 20 | 20
748.28802 | 36 | 96.55874 | 20 | 20
749.29199 | 36.05 | 96.52332 | 20 | 20
750.29303 | 36.1 | 96.48025 | 20 | 20
751.29498 | 36.15 | 96.43635 | 20 | 20
752.297 | 36.2 | 96.41074 | 20 | 20
753.30103 | 36.25 | 96.35693 | 20 | 20
754.30103 | 36.3 | 96.32863 | 20 | 20
755.30902 | 36.35 | 96.28371 | 20 | 20
756.31299 | 36.4 | 96.23909 | 20 | 20
757.31299 | 36.45 | 96.21647 | 20 | 20
758.315 | 36.5 | 96.16721 | 20 | 20
759.31702 | 36.55 | 96.145 | 20 | 20
760.31897 | 36.6 | 96.10225 | 20 | 20
761.31598 | 36.65 | 96.0599 | 20 | 20
762.31702 | 36.7 | 96.03129 | 20 | 20
763.31403 | 36.75 | 95.98606 | 20 | 20
764.31201 | 36.8 | 95.96055 | 20 | 20
765.31299 | 36.85 | 95.91789 | 20 | 20
766.31299 | 36.9 | 95.89786 | 20 | 20
767.31201 | 36.95 | 95.85727 | 20 | 20
768.31299 | 37 | 95.83672 | 20 | 20
769.31598 | 37.05 | 95.79809 | 20 | 20
770.31897 | 37.1 | 95.77702 | 20 | 20
771.31897 | 37.15 | 95.75161 | 20 | 20
772.31799 | 37.2 | 95.70421 | 20 | 20
773.31799 | 37.25 | 95.6881 | 20 | 20
774.31897 | 37.3 | 95.66486 | 20 | 20
775.32098 | 37.35 | 95.64534 | 20 | 20
776.32397 | 37.4 | 95.62334 | 20 | 20
777.328 | 37.45 | 95.60031 | 20 | 20
778.33197 | 37.5 | 95.5779 | 20 | 20
779.33502 | 37.55 | 95.55724 | 20 | 20
780.336 | 37.6 | 95.53938 | 20 | 20
781.33801 | 37.65 | 95.52275 | 20 | 20
782.33801 | 37.7 | 95.50757 | 20 | 20
783.336 | 37.75 | 95.49145 | 20 | 20
784.33301 | 37.8 | 95.4772 | 20 | 20
785.33197 | 37.85 | 95.4614 | 20 | 20
786.32898 | 37.9 | 95.44735 | 20 | 20
787.32397 | 37.95 | 95.4363 | 20 | 20
788.31897 | 38 | 95.42329 | 20 | 20
789.31201 | 38.05 | 95.41296 | 20 | 20
790.30902 | 38.1 | 95.39964 | 20 | 20
791.29901 | 38.15 | 95.38993 | 20 | 20
792.29498 | 38.2 | 95.37816 | 20 | 20
793.28998 | 38.25 | 95.36731 | 20 | 20
794.28601 | 38.3 | 95.3575 | 20 | 20
795.27802 | 38.35 | 95.34655 | 20 | 20
796.27197 | 38.4 | 95.33901 | 20 | 20
797.26703 | 38.45 | 95.33054 | 20 | 20
798.26398 | 38.5 | 95.32125 | 20 | 20
799.26099 | 38.55 | 95.31195 | 20 | 20
800.25299 | 38.6 | 95.30473 | 20 | 20
801.25 | 38.65 | 95.29646 | 20 | 20
802.24597 | 38.7 | 95.28944 | 20 | 20
803.24298 | 38.75 | 95.28262 | 20 | 20
804.23798 | 38.8 | 95.27312 | 20 | 20
805.23297 | 38.85 | 95.26982 | 20 | 20
806.23102 | 38.9 | 95.26393 | 20 | 20
807.22601 | 38.95 | 95.25897 | 20 | 20
808.224 | 39 | 95.25422 | 20 | 20
809.21698 | 39.05 | 95.24833 | 20 | 20
810.21399 | 39.1 | 95.244 | 20 | 20
811.20801 | 39.15 | 95.2408 | 20 | 20
812.20203 | 39.2 | 95.23728 | 20 | 20
813.19702 | 39.25 | 95.23295 | 20 | 20
814.19202 | 39.3 | 95.2284 | 20 | 20
815.18701 | 39.35 | 95.22479 | 20 | 20
816.18201 | 39.4 | 95.22241 | 20 | 20
817.18103 | 39.45 | 95.22128 | 20 | 20
818.17401 | 39.5 | 95.21869 | 20 | 20
819.17102 | 39.55 | 95.21601 | 20 | 20
820.16803 | 39.6 | 95.21415 | 20 | 20
821.16302 | 39.65 | 95.21332 | 20 | 20
822.15997 | 39.7 | 95.21095 | 20 | 20
823.159 | 39.75 | 95.2093 | 20 | 20
824.15399 | 39.8 | 95.20692 | 20 | 20
825.151 | 39.85 | 95.20537 | 20 | 20
826.14801 | 39.9 | 95.20289 | 20 | 20
827.14301 | 39.95 | 95.1999 | 20 | 20
828.13898 | 40 | 95.19762 | 20 | 20
829.13599 | 40.05 | 95.19597 | 20 | 20
830.13397 | 40.1 | 95.19411 | 20 | 20
831.13202 | 40.15 | 95.19287 | 20 | 20
832.13098 | 40.2 | 95.19153 | 20 | 20
833.12701 | 40.25 | 95.1905 | 20 | 20
834.12701 | 40.3 | 95.18936 | 20 | 20
835.12598 | 40.35 | 95.18864 | 20 | 20
836.12402 | 40.4 | 95.18761 | 20 | 20
837.12402 | 40.45 | 95.18668 | 20 | 20
838.12201 | 40.5 | 95.18533 | 20 | 20
839.12 | 40.55 | 95.1842 | 20 | 20
840.11798 | 40.6 | 95.18348 | 20 | 20
841.11401 | 40.65 | 95.18275 | 20 | 20
842.11102 | 40.7 | 95.18172 | 20 | 20
843.10999 | 40.75 | 95.1812 | 20 | 20
844.10797 | 40.8 | 95.18027 | 20 | 20
845.10797 | 40.85 | 95.17893 | 20 | 20
846.10999 | 40.9 | 95.178 | 20 | 20
847.10901 | 40.95 | 95.17749 | 20 | 20
848.10901 | 41 | 95.17687 | 20 | 20
849.10901 | 41.05 | 95.17614 | 20 | 20
850.10797 | 41.1 | 95.17459 | 20 | 20
851.10699 | 41.15 | 95.17304 | 20 | 20
852.10699 | 41.2 | 95.17222 | 20 | 20
853.10303 | 41.25 | 95.17149 | 20 | 20
854.10303 | 41.3 | 95.17088 | 20 | 20
855.10303 | 41.35 | 95.17046 | 20 | 20
856.10303 | 41.4 | 95.16984 | 20 | 20
857.10199 | 41.45 | 95.16943 | 20 | 20
858.10303 | 41.5 | 95.16871 | 20 | 20
859.09998 | 41.55 | 95.16829 | 20 | 20
860.09802 | 41.6 | 95.16736 | 20 | 20
861.09601 | 41.65 | 95.1655 | 20 | 20
862.09302 | 41.7 | 95.16344 | 20 | 20
863.091 | 41.75 | 95.16272 | 20 | 20
864.09003 | 41.8 | 95.1622 | 20 | 20
865.08698 | 41.85 | 95.16158 | 20 | 20
866.08698 | 41.9 | 95.15993 | 20 | 20
867.08698 | 41.95 | 95.15931 | 20 | 20
868.08698 | 42 | 95.1591 | 20 | 20
869.08398 | 42.05 | 95.15859 | 20 | 20
870.08099 | 42.1 | 95.15817 | 20 | 20
871.07703 | 42.15 | 95.15724 | 20 | 20
872.07397 | 42.2 | 95.15652 | 20 | 20
873.073 | 42.25 | 95.15642 | 20 | 20
874.07202 | 42.3 | 95.1558 | 20 | 20
875.07599 | 42.35 | 95.15456 | 20 | 20
876.07397 | 42.4 | 95.15332 | 20 | 20
877.07202 | 42.45 | 95.15229 | 20 | 20
878.07098 | 42.5 | 95.15167 | 20 | 20
879.06702 | 42.55 | 95.15074 | 20 | 20
880.06702 | 42.6 | 95.14991 | 20 | 20
881.06299 | 42.65 | 95.14929 | 20 | 20
882.06097 | 42.7 | 95.14857 | 20 | 20
883.06201 | 42.75 | 95.14784 | 20 | 20
884.06097 | 42.8 | 95.14764 | 20 | 20
885.06 | 42.85 | 95.14722 | 20 | 20
886.05701 | 42.9 | 95.14671 | 20 | 20
887.05603 | 42.95 | 95.14629 | 20 | 20
888.05402 | 43 | 95.14578 | 20 | 20
889.04999 | 43.05 | 95.14413 | 20 | 20
890.04901 | 43.1 | 95.14309 | 20 | 20
891.04401 | 43.15 | 95.14247 | 20 | 20
892.04102 | 43.2 | 95.14216 | 20 | 20
893.03802 | 43.25 | 95.14175 | 20 | 20
894.03699 | 43.3 | 95.14103 | 20 | 20
895.03699 | 43.35 | 95.14072 | 20 | 20
896.03601 | 43.4 | 95.13989 | 20 | 20
897.034 | 43.45 | 95.13907 | 20 | 20
898.03101 | 43.5 | 95.13803 | 20 | 20
899.02899 | 43.55 | 95.1369 | 20 | 20
900.02698 | 43.6 | 95.13576 | 20 | 20
901.02502 | 43.65 | 95.13535 | 20 | 20
902.02197 | 43.7 | 95.13483 | 20 | 20
903.02002 | 43.75 | 95.13452 | 20 | 20
904.021 | 43.8 | 95.13473 | 20 | 20
905.01703 | 43.85 | 95.13483 | 20 | 20
906.01398 | 43.9 | 95.13411 | 20 | 20
907.013 | 43.95 | 95.13266 | 20 | 20
908.01001 | 44 | 95.13101 | 20 | 20
909.00299 | 44.05 | 95.12905 | 20 | 20
910.00299 | 44.1 | 95.1277 | 20 | 20
911.00098 | 44.15 | 95.12667 | 20 | 20
911.99701 | 44.2 | 95.12626 | 20 | 20
912.99402 | 44.25 | 95.12605 | 20 | 20
913.99298 | 44.3 | 95.12616 | 20 | 20
914.98999 | 44.35 | 95.12626 | 20 | 20
915.987 | 44.4 | 95.12605 | 20 | 20
916.987 | 44.45 | 95.12554 | 20 | 20
917.98401 | 44.5 | 95.12399 | 20 | 20
918.98401 | 44.55 | 95.12285 | 20 | 20
919.98102 | 44.6 | 95.12223 | 20 | 20
920.97803 | 44.65 | 95.12171 | 20 | 20
921.97601 | 44.7 | 95.12161 | 20 | 20
922.97498 | 44.75 | 95.12151 | 20 | 20
923.97198 | 44.8 | 95.1214 | 20 | 20
924.96899 | 44.85 | 95.12037 | 20 | 20
925.96698 | 44.9 | 95.11882 | 20 | 20
926.96198 | 44.95 | 95.11717 | 20 | 20
927.96002 | 45 | 95.11634 | 20 | 20
928.95697 | 45.05 | 95.11541 | 20 | 20
929.95697 | 45.1 | 95.11448 | 20 | 20
930.95398 | 45.15 | 95.11314 | 20 | 20
931.95398 | 45.2 | 95.11263 | 20 | 20
932.953 | 45.25 | 95.11221 | 20 | 20
933.94598 | 45.3 | 95.11139 | 20 | 20
934.94202 | 45.35 | 95.11056 | 20 | 20
935.93701 | 45.4 | 95.11025 | 20 | 20
936.935 | 45.45 | 95.11015 | 20 | 20
937.93103 | 45.5 | 95.10973 | 20 | 20
938.92999 | 45.55 | 95.10839 | 20 | 20
939.927 | 45.6 | 95.10715 | 20 | 20
940.92401 | 45.65 | 95.10612 | 20 | 20
941.92102 | 45.7 | 95.10478 | 20 | 20
942.91803 | 45.75 | 95.10447 | 20 | 20
943.914 | 45.8 | 95.10343 | 20 | 20
944.914 | 45.85 | 95.10199 | 20 | 20
945.90802 | 45.9 | 95.10034 | 20 | 20
946.90698 | 45.95 | 95.09982 | 20 | 20
947.901 | 46 | 95.09972 | 20 | 20
948.89899 | 46.05 | 95.0991 | 20 | 20
949.89398 | 46.1 | 95.09765 | 20 | 20
950.89001 | 46.15 | 95.09651 | 20 | 20
951.88098 | 46.2 | 95.0961 | 20 | 20
952.87903 | 46.25 | 95.09527 | 20 | 20
953.87299 | 46.3 | 95.09455 | 20 | 20
954.86902 | 46.35 | 95.09362 | 20 | 20
955.867 | 46.4 | 95.09321 | 20 | 20
956.862 | 46.45 | 95.0928 | 20 | 20
957.85999 | 46.5 | 95.09197 | 20 | 20
958.85699 | 46.55 | 95.09145 | 20 | 20
959.85498 | 46.6 | 95.09083 | 20 | 20
960.85101 | 46.65 | 95.08928 | 20 | 20
961.84399 | 46.7 | 95.08805 | 20 | 20
962.83502 | 46.75 | 95.08443 | 20 | 20
963.83301 | 46.8 | 95.08329 | 20 | 20
964.828 | 46.85 | 95.08309 | 20 | 20
965.82599 | 46.9 | 95.08309 | 20 | 20
966.82202 | 46.95 | 95.08247 | 20 | 20
967.81799 | 47 | 95.08206 | 20 | 20
968.815 | 47.05 | 95.08154 | 20 | 20
969.81201 | 47.1 | 95.08123 | 20 | 20
970.80902 | 47.15 | 95.08092 | 20 | 20
971.80603 | 47.2 | 95.08144 | 20 | 20
972.80402 | 47.25 | 95.08102 | 20 | 20
973.80402 | 47.3 | 95.0803 | 20 | 20
974.79999 | 47.35 | 95.08123 | 20 | 20
975.79303 | 47.4 | 95.08082 | 20 | 20
976.789 | 47.45 | 95.07896 | 20 | 20
977.78497 | 47.5 | 95.07792 | 20 | 20
978.78302 | 47.55 | 95.0771 | 20 | 20
979.77802 | 47.6 | 95.07607 | 20 | 20
980.77301 | 47.65 | 95.07565 | 20 | 20
981.771 | 47.7 | 95.07472 | 20 | 20
982.76501 | 47.75 | 95.07276 | 20 | 20
983.76202 | 47.8 | 95.07173 | 20 | 20
984.75598 | 47.85 | 95.07131 | 20 | 20
985.75403 | 47.9 | 95.07069 | 20 | 20
986.74902 | 47.95 | 95.06935 | 20 | 20
987.742 | 48 | 95.06842 | 20 | 20
988.737 | 48.05 | 95.0677 | 20 | 20
989.737 | 48.1 | 95.06687 | 20 | 20
990.73199 | 48.15 | 95.06439 | 20 | 20
991.729 | 48.2 | 95.06357 | 20 | 20
992.72803 | 48.25 | 95.06264 | 20 | 20
993.724 | 48.3 | 95.06171 | 20 | 20
994.71997 | 48.35 | 95.05644 | 20 | 20
995.71399 | 48.4 | 95.0552 | 20 | 20
996.71002 | 48.45 | 95.05469 | 20 | 20