## Sheet
#EXPORTTYPE: | DATA ALL
#FILE: | RT-Woll-150min.ngb-sta
#FORMAT: | NETZSCH5
#FTYPE: | UNICODE
#IDENTITY: | RT-Woll-150min
#MTYPE: | TG
#INSTRUMENT: | NETZSCH TG 309 Classic
#PROJECT: | CO2Valorize
#DATE/TIME: | 18/02/2026 16:27:27 (UTC+1)
#CORR. FILE:
#TEMPCAL: | 21-08-2025 14:31
#LABORATORY: | HIF
#OPERATOR: | Sahra
#REMARK:
#SAMPLE: | RT-Woll-150min
#SAMPLE MASS /mg: | 39.6211
#MATERIAL: | WOLL
#TYPE OF CRUCIBLE: | Al2O3 85 µl, open
#SAMPLE CRUCIBLE MASS /mg: | 134.57345
#REFERENCE CRUCIBLE MASS /mg:
#PURGE 1 MFC: | OXYGEN,252.5 ml/min
#PURGE 2 MFC: | NITROGEN,250.0 ml/min
#PROTECTIVE MFC: | NITROGEN,250.0 ml/min
#M.RANGE /mg: | 2000
#CORR. CODE: | 0
#RANGE: | 30°C/20.0(K/min)/1000°C
#SEGMENT: | S1/1
#SEG. 1: | 30°C/20.0(K/min)/1000°C
##Temp./°C | Time/min | Mass/% | Gas Flow(purge2)/(ml/min) | Gas Flow(protective)/(ml/min)
29.993 | 0 | 100 | 20 | 20
30.023 | 0.05 | 99.99899 | 20 | 20
30.22 | 0.1 | 100 | 20 | 20
30.569 | 0.15 | 100.0053 | 20 | 20
30.997 | 0.2 | 100.00896 | 20 | 20
31.469 | 0.25 | 100.01136 | 20 | 20
31.996 | 0.3 | 100.01376 | 20 | 20
32.595 | 0.35 | 100.01716 | 20 | 20
33.261 | 0.4 | 100.02082 | 20 | 20
33.986 | 0.45 | 100.0241 | 20 | 20
34.757 | 0.5 | 100.02637 | 20 | 20
35.576 | 0.55 | 100.02764 | 20 | 20
36.436 | 0.6 | 100.02928 | 20 | 20
37.336 | 0.65 | 100.03104 | 20 | 20
38.271 | 0.7 | 100.03268 | 20 | 20
39.24 | 0.75 | 100.03395 | 20 | 20
40.234 | 0.8 | 100.0347 | 20 | 20
41.252 | 0.85 | 100.03508 | 20 | 20
42.294 | 0.9 | 100.03546 | 20 | 20
43.353 | 0.95 | 100.03584 | 20 | 20
44.432 | 1 | 100.03609 | 20 | 20
45.521 | 1.05 | 100.03559 | 20 | 20
46.624 | 1.1 | 100.03496 | 20 | 20
47.736 | 1.15 | 100.03369 | 20 | 20
48.858 | 1.2 | 100.03243 | 20 | 20
49.985 | 1.25 | 100.03054 | 20 | 20
51.119 | 1.3 | 100.02852 | 20 | 20
52.254 | 1.35 | 100.02587 | 20 | 20
53.392 | 1.4 | 100.02347 | 20 | 20
54.532 | 1.45 | 100.02032 | 20 | 20
55.671 | 1.5 | 100.0159 | 20 | 20
56.813 | 1.55 | 100.00883 | 20 | 20
57.951 | 1.6 | 100.01476 | 20 | 20
59.084 | 1.65 | 100.00391 | 20 | 20
60.217 | 1.7 | 99.99697 | 20 | 20
61.347 | 1.75 | 99.98965 | 20 | 20
62.471 | 1.8 | 99.98713 | 20 | 20
63.594 | 1.85 | 99.98372 | 20 | 20
64.712 | 1.9 | 99.97981 | 20 | 20
65.826 | 1.95 | 99.97539 | 20 | 20
66.935 | 2 | 99.97072 | 20 | 20
68.038 | 2.05 | 99.96605 | 20 | 20
69.139 | 2.1 | 99.96138 | 20 | 20
70.234 | 2.15 | 99.95709 | 20 | 20
71.324 | 2.2 | 99.94738 | 20 | 20
72.412 | 2.25 | 99.9417 | 20 | 20
73.5 | 2.3 | 99.94675 | 20 | 20
74.577 | 2.35 | 99.94233 | 20 | 20
75.65 | 2.4 | 99.93034 | 20 | 20
76.721 | 2.45 | 99.92315 | 20 | 20
77.788 | 2.5 | 99.9181 | 20 | 20
78.852 | 2.55 | 99.91305 | 20 | 20
79.913 | 2.6 | 99.90889 | 20 | 20
80.969 | 2.65 | 99.90409 | 20 | 20
82.023 | 2.7 | 99.8993 | 20 | 20
83.075 | 2.75 | 99.89475 | 20 | 20
84.122 | 2.8 | 99.89021 | 20 | 20
85.168 | 2.85 | 99.88365 | 20 | 20
86.21 | 2.9 | 99.87885 | 20 | 20
87.252 | 2.95 | 99.87507 | 20 | 20
88.287 | 3 | 99.87027 | 20 | 20
89.324 | 3.05 | 99.86497 | 20 | 20
90.358 | 3.1 | 99.86093 | 20 | 20
91.387 | 3.15 | 99.8574 | 20 | 20
92.415 | 3.2 | 99.85323 | 20 | 20
93.442 | 3.25 | 99.84945 | 20 | 20
94.465 | 3.3 | 99.84528 | 20 | 20
95.489 | 3.35 | 99.84112 | 20 | 20
96.508 | 3.4 | 99.83708 | 20 | 20
97.529 | 3.45 | 99.83266 | 20 | 20
98.546 | 3.5 | 99.82825 | 20 | 20
99.564 | 3.55 | 99.82345 | 20 | 20
100.578 | 3.6 | 99.82156 | 20 | 20
101.592 | 3.65 | 99.81891 | 20 | 20
102.604 | 3.7 | 99.81639 | 20 | 20
103.616 | 3.75 | 99.81386 | 20 | 20
104.626 | 3.8 | 99.81121 | 20 | 20
105.634 | 3.85 | 99.8078 | 20 | 20
106.642 | 3.9 | 99.80452 | 20 | 20
107.649 | 3.95 | 99.802 | 20 | 20
108.655 | 4 | 99.79872 | 20 | 20
109.662 | 4.05 | 99.79619 | 20 | 20
110.668 | 4.1 | 99.79354 | 20 | 20
111.671 | 4.15 | 99.79052 | 20 | 20
112.675 | 4.2 | 99.78799 | 20 | 20
113.679 | 4.25 | 99.78534 | 20 | 20
114.684 | 4.3 | 99.78231 | 20 | 20
115.686 | 4.35 | 99.77979 | 20 | 20
116.69 | 4.4 | 99.7784 | 20 | 20
117.69 | 4.45 | 99.77588 | 20 | 20
118.691 | 4.5 | 99.7731 | 20 | 20
119.695 | 4.55 | 99.76957 | 20 | 20
120.693 | 4.6 | 99.76704 | 20 | 20
121.696 | 4.65 | 99.76477 | 20 | 20
122.696 | 4.7 | 99.76263 | 20 | 20
123.696 | 4.75 | 99.76073 | 20 | 20
124.697 | 4.8 | 99.75909 | 20 | 20
125.699 | 4.85 | 99.75745 | 20 | 20
126.7 | 4.9 | 99.75581 | 20 | 20
127.698 | 4.95 | 99.75329 | 20 | 20
128.701 | 5 | 99.75152 | 20 | 20
129.703 | 5.05 | 99.75001 | 20 | 20
130.701 | 5.1 | 99.74647 | 20 | 20
131.702 | 5.15 | 99.74307 | 20 | 20
132.70799 | 5.2 | 99.749 | 20 | 20
133.709 | 5.25 | 99.74584 | 20 | 20
134.70599 | 5.3 | 99.73714 | 20 | 20
135.707 | 5.35 | 99.73373 | 20 | 20
136.70799 | 5.4 | 99.73297 | 20 | 20
137.711 | 5.45 | 99.73196 | 20 | 20
138.714 | 5.5 | 99.73146 | 20 | 20
139.716 | 5.55 | 99.73019 | 20 | 20
140.71899 | 5.6 | 99.72855 | 20 | 20
141.72 | 5.65 | 99.72578 | 20 | 20
142.722 | 5.7 | 99.72426 | 20 | 20
143.72501 | 5.75 | 99.72262 | 20 | 20
144.72701 | 5.8 | 99.7206 | 20 | 20
145.729 | 5.85 | 99.71922 | 20 | 20
146.731 | 5.9 | 99.71644 | 20 | 20
147.735 | 5.95 | 99.7153 | 20 | 20
148.737 | 6 | 99.71417 | 20 | 20
149.742 | 6.05 | 99.71253 | 20 | 20
150.744 | 6.1 | 99.71063 | 20 | 20
151.74699 | 6.15 | 99.70912 | 20 | 20
152.74699 | 6.2 | 99.70748 | 20 | 20
153.748 | 6.25 | 99.70584 | 20 | 20
154.75 | 6.3 | 99.70395 | 20 | 20
155.75301 | 6.35 | 99.70256 | 20 | 20
156.75101 | 6.4 | 99.70117 | 20 | 20
157.754 | 6.45 | 99.69953 | 20 | 20
158.75301 | 6.5 | 99.69801 | 20 | 20
159.755 | 6.55 | 99.69637 | 20 | 20
160.756 | 6.6 | 99.69549 | 20 | 20
161.758 | 6.65 | 99.6941 | 20 | 20
162.758 | 6.7 | 99.69259 | 20 | 20
163.75999 | 6.75 | 99.69246 | 20 | 20
164.759 | 6.8 | 99.69309 | 20 | 20
165.759 | 6.85 | 99.69208 | 20 | 20
166.756 | 6.9 | 99.68691 | 20 | 20
167.758 | 6.95 | 99.68312 | 20 | 20
168.757 | 7 | 99.68161 | 20 | 20
169.755 | 7.05 | 99.67946 | 20 | 20
170.757 | 7.1 | 99.67871 | 20 | 20
171.759 | 7.15 | 99.67744 | 20 | 20
172.759 | 7.2 | 99.67669 | 20 | 20
173.761 | 7.25 | 99.67568 | 20 | 20
174.761 | 7.3 | 99.67517 | 20 | 20
175.765 | 7.35 | 99.67442 | 20 | 20
176.76601 | 7.4 | 99.67227 | 20 | 20
177.76801 | 7.45 | 99.67063 | 20 | 20
178.769 | 7.5 | 99.66912 | 20 | 20
179.77299 | 7.55 | 99.66798 | 20 | 20
180.774 | 7.6 | 99.6671 | 20 | 20
181.77699 | 7.65 | 99.66583 | 20 | 20
182.77699 | 7.7 | 99.66483 | 20 | 20
183.77901 | 7.75 | 99.66344 | 20 | 20
184.78 | 7.8 | 99.66192 | 20 | 20
185.77901 | 7.85 | 99.65927 | 20 | 20
186.78101 | 7.9 | 99.657 | 20 | 20
187.783 | 7.95 | 99.65587 | 20 | 20
188.784 | 8 | 99.6546 | 20 | 20
189.785 | 8.05 | 99.65359 | 20 | 20
190.787 | 8.1 | 99.65271 | 20 | 20
191.78799 | 8.15 | 99.65094 | 20 | 20
192.791 | 8.2 | 99.64892 | 20 | 20
193.78999 | 8.25 | 99.64716 | 20 | 20
194.793 | 8.3 | 99.6464 | 20 | 20
195.793 | 8.35 | 99.64577 | 20 | 20
196.797 | 8.4 | 99.64489 | 20 | 20
197.799 | 8.45 | 99.64375 | 20 | 20
198.802 | 8.5 | 99.64274 | 20 | 20
199.804 | 8.55 | 99.64085 | 20 | 20
200.808 | 8.6 | 99.63933 | 20 | 20
201.80701 | 8.65 | 99.63807 | 20 | 20
202.808 | 8.7 | 99.63681 | 20 | 20
203.80901 | 8.75 | 99.6358 | 20 | 20
204.813 | 8.8 | 99.63466 | 20 | 20
205.812 | 8.85 | 99.63391 | 20 | 20
206.815 | 8.9 | 99.63252 | 20 | 20
207.81799 | 8.95 | 99.63088 | 20 | 20
208.81799 | 9 | 99.62936 | 20 | 20
209.819 | 9.05 | 99.6281 | 20 | 20
210.82001 | 9.1 | 99.62697 | 20 | 20
211.82201 | 9.15 | 99.62558 | 20 | 20
212.82201 | 9.2 | 99.62432 | 20 | 20
213.825 | 9.25 | 99.62343 | 20 | 20
214.827 | 9.3 | 99.6223 | 20 | 20
215.828 | 9.35 | 99.62078 | 20 | 20
216.828 | 9.4 | 99.61927 | 20 | 20
217.82899 | 9.45 | 99.61813 | 20 | 20
218.82899 | 9.5 | 99.61725 | 20 | 20
219.83099 | 9.55 | 99.61637 | 20 | 20
220.83 | 9.6 | 99.61574 | 20 | 20
221.832 | 9.65 | 99.61498 | 20 | 20
222.83099 | 9.7 | 99.61372 | 20 | 20
223.83099 | 9.75 | 99.6122 | 20 | 20
224.832 | 9.8 | 99.61132 | 20 | 20
225.832 | 9.85 | 99.61031 | 20 | 20
226.83 | 9.9 | 99.60955 | 20 | 20
227.827 | 9.95 | 99.60854 | 20 | 20
228.83 | 10 | 99.60753 | 20 | 20
229.828 | 10.05 | 99.6064 | 20 | 20
230.83 | 10.1 | 99.60539 | 20 | 20
231.83 | 10.15 | 99.60463 | 20 | 20
232.82899 | 10.2 | 99.60362 | 20 | 20
233.828 | 10.25 | 99.60248 | 20 | 20
234.83 | 10.3 | 99.60135 | 20 | 20
235.82899 | 10.35 | 99.60021 | 20 | 20
236.832 | 10.4 | 99.59983 | 20 | 20
237.83099 | 10.45 | 99.59946 | 20 | 20
238.832 | 10.5 | 99.59857 | 20 | 20
239.832 | 10.55 | 99.59718 | 20 | 20
240.832 | 10.6 | 99.59605 | 20 | 20
241.832 | 10.65 | 99.59453 | 20 | 20
242.834 | 10.7 | 99.59352 | 20 | 20
243.834 | 10.75 | 99.59264 | 20 | 20
244.83501 | 10.8 | 99.59188 | 20 | 20
245.836 | 10.85 | 99.59163 | 20 | 20
246.834 | 10.9 | 99.591 | 20 | 20
247.832 | 10.95 | 99.59062 | 20 | 20
248.83299 | 11 | 99.58974 | 20 | 20
249.83299 | 11.05 | 99.58886 | 20 | 20
250.83 | 11.1 | 99.5881 | 20 | 20
251.83 | 11.15 | 99.58671 | 20 | 20
252.828 | 11.2 | 99.58532 | 20 | 20
253.827 | 11.25 | 99.58381 | 20 | 20
254.825 | 11.3 | 99.58141 | 20 | 20
255.82401 | 11.35 | 99.58015 | 20 | 20
256.823 | 11.4 | 99.57952 | 20 | 20
257.823 | 11.45 | 99.57914 | 20 | 20
258.823 | 11.5 | 99.57826 | 20 | 20
259.82101 | 11.55 | 99.57674 | 20 | 20
260.823 | 11.6 | 99.57586 | 20 | 20
261.82401 | 11.65 | 99.57586 | 20 | 20
262.82401 | 11.7 | 99.57649 | 20 | 20
263.82401 | 11.75 | 99.57611 | 20 | 20
264.82401 | 11.8 | 99.57472 | 20 | 20
265.823 | 11.85 | 99.57346 | 20 | 20
266.823 | 11.9 | 99.57195 | 20 | 20
267.82101 | 11.95 | 99.57144 | 20 | 20
268.81699 | 12 | 99.57119 | 20 | 20
269.815 | 12.05 | 99.5703 | 20 | 20
270.81699 | 12.1 | 99.5693 | 20 | 20
271.81699 | 12.15 | 99.56841 | 20 | 20
272.81699 | 12.2 | 99.56791 | 20 | 20
273.819 | 12.25 | 99.56702 | 20 | 20
274.819 | 12.3 | 99.56639 | 20 | 20
275.82199 | 12.35 | 99.56589 | 20 | 20
276.82101 | 12.4 | 99.56551 | 20 | 20
277.82101 | 12.45 | 99.5645 | 20 | 20
278.819 | 12.5 | 99.56286 | 20 | 20
279.81699 | 12.55 | 99.56109 | 20 | 20
280.815 | 12.6 | 99.55844 | 20 | 20
281.815 | 12.65 | 99.55693 | 20 | 20
282.814 | 12.7 | 99.55617 | 20 | 20
283.81699 | 12.75 | 99.55567 | 20 | 20
284.81299 | 12.8 | 99.55592 | 20 | 20
285.81201 | 12.85 | 99.55541 | 20 | 20
286.81 | 12.9 | 99.55466 | 20 | 20
287.80899 | 12.95 | 99.55365 | 20 | 20
288.80899 | 13 | 99.55276 | 20 | 20
289.80899 | 13.05 | 99.55188 | 20 | 20
290.80801 | 13.1 | 99.55138 | 20 | 20
291.81 | 13.15 | 99.55087 | 20 | 20
292.81 | 13.2 | 99.55049 | 20 | 20
293.80899 | 13.25 | 99.55011 | 20 | 20
294.80801 | 13.3 | 99.54948 | 20 | 20
295.806 | 13.35 | 99.5486 | 20 | 20
296.80499 | 13.4 | 99.54759 | 20 | 20
297.80399 | 13.45 | 99.54671 | 20 | 20
298.80099 | 13.5 | 99.5462 | 20 | 20
299.798 | 13.55 | 99.54557 | 20 | 20
300.79599 | 13.6 | 99.54469 | 20 | 20
301.79401 | 13.65 | 99.54368 | 20 | 20
302.79199 | 13.7 | 99.54279 | 20 | 20
303.78799 | 13.75 | 99.54178 | 20 | 20
304.78601 | 13.8 | 99.5404 | 20 | 20
305.785 | 13.85 | 99.53939 | 20 | 20
306.784 | 13.9 | 99.53825 | 20 | 20
307.784 | 13.95 | 99.53749 | 20 | 20
308.78201 | 14 | 99.53648 | 20 | 20
309.78201 | 14.05 | 99.53497 | 20 | 20
310.78101 | 14.1 | 99.53421 | 20 | 20
311.78101 | 14.15 | 99.53383 | 20 | 20
312.77802 | 14.2 | 99.53346 | 20 | 20
313.77802 | 14.25 | 99.53295 | 20 | 20
314.776 | 14.3 | 99.53182 | 20 | 20
315.77301 | 14.35 | 99.53118 | 20 | 20
316.77301 | 14.4 | 99.53118 | 20 | 20
317.77301 | 14.45 | 99.53068 | 20 | 20
318.76999 | 14.5 | 99.52992 | 20 | 20
319.771 | 14.55 | 99.52904 | 20 | 20
320.76901 | 14.6 | 99.52803 | 20 | 20
321.767 | 14.65 | 99.52651 | 20 | 20
322.767 | 14.7 | 99.52525 | 20 | 20
323.767 | 14.75 | 99.5245 | 20 | 20
324.76599 | 14.8 | 99.52412 | 20 | 20
325.76501 | 14.85 | 99.52399 | 20 | 20
326.76401 | 14.9 | 99.52386 | 20 | 20
327.76199 | 14.95 | 99.52374 | 20 | 20
328.76099 | 15 | 99.5221 | 20 | 20
329.76001 | 15.05 | 99.52046 | 20 | 20
330.758 | 15.1 | 99.51907 | 20 | 20
331.758 | 15.15 | 99.51793 | 20 | 20
332.75699 | 15.2 | 99.51667 | 20 | 20
333.75601 | 15.25 | 99.51617 | 20 | 20
334.75601 | 15.3 | 99.51554 | 20 | 20
335.755 | 15.35 | 99.51465 | 20 | 20
336.75601 | 15.4 | 99.51339 | 20 | 20
337.75299 | 15.45 | 99.51213 | 20 | 20
338.75 | 15.5 | 99.51112 | 20 | 20
339.75 | 15.55 | 99.51024 | 20 | 20
340.75101 | 15.6 | 99.50948 | 20 | 20
341.75101 | 15.65 | 99.5091 | 20 | 20
342.74899 | 15.7 | 99.5091 | 20 | 20
343.74701 | 15.75 | 99.50784 | 20 | 20
344.746 | 15.8 | 99.50607 | 20 | 20
345.74301 | 15.85 | 99.50481 | 20 | 20
346.74399 | 15.9 | 99.5038 | 20 | 20
347.741 | 15.95 | 99.50329 | 20 | 20
348.741 | 16 | 99.50292 | 20 | 20
349.73901 | 16.05 | 99.50254 | 20 | 20
350.73599 | 16.1 | 99.5014 | 20 | 20
351.733 | 16.15 | 99.49888 | 20 | 20
352.73199 | 16.2 | 99.49774 | 20 | 20
353.73099 | 16.25 | 99.49711 | 20 | 20
354.73001 | 16.3 | 99.49661 | 20 | 20
355.73199 | 16.35 | 99.49598 | 20 | 20
356.73199 | 16.4 | 99.49572 | 20 | 20
357.73099 | 16.45 | 99.49572 | 20 | 20
358.73099 | 16.5 | 99.4956 | 20 | 20
359.73099 | 16.55 | 99.49509 | 20 | 20
360.73099 | 16.6 | 99.49471 | 20 | 20
361.729 | 16.65 | 99.4937 | 20 | 20
362.72699 | 16.7 | 99.49244 | 20 | 20
363.72501 | 16.75 | 99.49181 | 20 | 20
364.724 | 16.8 | 99.49131 | 20 | 20
365.72198 | 16.85 | 99.49042 | 20 | 20
366.72198 | 16.9 | 99.48992 | 20 | 20
367.72101 | 16.95 | 99.48954 | 20 | 20
368.71899 | 17 | 99.48866 | 20 | 20
369.716 | 17.05 | 99.48714 | 20 | 20
370.71701 | 17.1 | 99.48538 | 20 | 20
371.715 | 17.15 | 99.48437 | 20 | 20
372.71301 | 17.2 | 99.48361 | 20 | 20
373.71301 | 17.25 | 99.48247 | 20 | 20
374.70999 | 17.3 | 99.48146 | 20 | 20
375.70999 | 17.35 | 99.48058 | 20 | 20
376.711 | 17.4 | 99.47982 | 20 | 20
377.70901 | 17.45 | 99.47843 | 20 | 20
378.707 | 17.5 | 99.47793 | 20 | 20
379.707 | 17.55 | 99.47806 | 20 | 20
380.707 | 17.6 | 99.47717 | 20 | 20
381.70599 | 17.65 | 99.47616 | 20 | 20
382.70499 | 17.7 | 99.47503 | 20 | 20
383.702 | 17.75 | 99.4744 | 20 | 20
384.702 | 17.8 | 99.47414 | 20 | 20
385.69901 | 17.85 | 99.47351 | 20 | 20
386.69501 | 17.9 | 99.47124 | 20 | 20
387.69299 | 17.95 | 99.4691 | 20 | 20
388.69 | 18 | 99.46771 | 20 | 20
389.68799 | 18.05 | 99.46708 | 20 | 20
390.689 | 18.1 | 99.46682 | 20 | 20
391.689 | 18.15 | 99.46682 | 20 | 20
392.68799 | 18.2 | 99.46607 | 20 | 20
393.68701 | 18.25 | 99.46493 | 20 | 20
394.68301 | 18.3 | 99.4638 | 20 | 20
395.68201 | 18.35 | 99.46228 | 20 | 20
396.67899 | 18.4 | 99.46026 | 20 | 20
397.677 | 18.45 | 99.45951 | 20 | 20
398.677 | 18.5 | 99.4585 | 20 | 20
399.67499 | 18.55 | 99.45812 | 20 | 20
400.673 | 18.6 | 99.45761 | 20 | 20
401.67099 | 18.65 | 99.4566 | 20 | 20
402.66699 | 18.7 | 99.45521 | 20 | 20
403.66599 | 18.75 | 99.45383 | 20 | 20
404.66599 | 18.8 | 99.45193 | 20 | 20
405.664 | 18.85 | 99.44966 | 20 | 20
406.66101 | 18.9 | 99.44903 | 20 | 20
407.664 | 18.95 | 99.4484 | 20 | 20
408.66501 | 19 | 99.4479 | 20 | 20
409.66699 | 19.05 | 99.44739 | 20 | 20
410.66599 | 19.1 | 99.44701 | 20 | 20
411.66501 | 19.15 | 99.44625 | 20 | 20
412.66501 | 19.2 | 99.44625 | 20 | 20
413.66199 | 19.25 | 99.44689 | 20 | 20
414.65601 | 19.3 | 99.44613 | 20 | 20
415.65201 | 19.35 | 99.4431 | 20 | 20
416.646 | 19.4 | 99.44108 | 20 | 20
417.64099 | 19.45 | 99.43982 | 20 | 20
418.638 | 19.5 | 99.43868 | 20 | 20
419.63699 | 19.55 | 99.43767 | 20 | 20
420.634 | 19.6 | 99.43666 | 20 | 20
421.633 | 19.65 | 99.43578 | 20 | 20
422.63101 | 19.7 | 99.43464 | 20 | 20
423.63199 | 19.75 | 99.43237 | 20 | 20
424.63199 | 19.8 | 99.43199 | 20 | 20
425.633 | 19.85 | 99.43162 | 20 | 20
426.63 | 19.9 | 99.43048 | 20 | 20
427.62799 | 19.95 | 99.42909 | 20 | 20
428.625 | 20 | 99.42783 | 20 | 20
429.62399 | 20.05 | 99.42632 | 20 | 20
430.62299 | 20.1 | 99.42556 | 20 | 20
431.62399 | 20.15 | 99.42455 | 20 | 20
432.62399 | 20.2 | 99.42341 | 20 | 20
433.621 | 20.25 | 99.42278 | 20 | 20
434.621 | 20.3 | 99.42203 | 20 | 20
435.617 | 20.35 | 99.42139 | 20 | 20
436.617 | 20.4 | 99.42051 | 20 | 20
437.61301 | 20.45 | 99.41887 | 20 | 20
438.60999 | 20.5 | 99.41736 | 20 | 20
439.608 | 20.55 | 99.41635 | 20 | 20
440.60501 | 20.6 | 99.41483 | 20 | 20
441.604 | 20.65 | 99.41395 | 20 | 20
442.604 | 20.7 | 99.41307 | 20 | 20
443.60199 | 20.75 | 99.41218 | 20 | 20
444.60001 | 20.8 | 99.4113 | 20 | 20
445.60101 | 20.85 | 99.41016 | 20 | 20
446.599 | 20.9 | 99.40941 | 20 | 20
447.60101 | 20.95 | 99.4084 | 20 | 20
448.60199 | 21 | 99.40688 | 20 | 20
449.59799 | 21.05 | 99.40612 | 20 | 20
450.59698 | 21.1 | 99.40486 | 20 | 20
451.59601 | 21.15 | 99.40322 | 20 | 20
452.59299 | 21.2 | 99.40221 | 20 | 20
453.58899 | 21.25 | 99.40133 | 20 | 20
454.586 | 21.3 | 99.39981 | 20 | 20
455.58499 | 21.35 | 99.39792 | 20 | 20
456.58301 | 21.4 | 99.39666 | 20 | 20
457.57999 | 21.45 | 99.39565 | 20 | 20
458.578 | 21.5 | 99.39502 | 20 | 20
459.577 | 21.55 | 99.39376 | 20 | 20
460.578 | 21.6 | 99.39161 | 20 | 20
461.57901 | 21.65 | 99.39035 | 20 | 20
462.57901 | 21.7 | 99.38921 | 20 | 20
463.58099 | 21.75 | 99.38808 | 20 | 20
464.582 | 21.8 | 99.38644 | 20 | 20
465.57999 | 21.85 | 99.38505 | 20 | 20
466.57599 | 21.9 | 99.38391 | 20 | 20
467.573 | 21.95 | 99.38303 | 20 | 20
468.569 | 22 | 99.3819 | 20 | 20
469.564 | 22.05 | 99.38038 | 20 | 20
470.56 | 22.1 | 99.37874 | 20 | 20
471.55701 | 22.15 | 99.37786 | 20 | 20
472.55399 | 22.2 | 99.37647 | 20 | 20
473.55301 | 22.25 | 99.37407 | 20 | 20
474.552 | 22.3 | 99.37294 | 20 | 20
475.552 | 22.35 | 99.37142 | 20 | 20
476.54901 | 22.4 | 99.37041 | 20 | 20
477.54901 | 22.45 | 99.36928 | 20 | 20
478.54999 | 22.5 | 99.36789 | 20 | 20
479.547 | 22.55 | 99.36625 | 20 | 20
480.54599 | 22.6 | 99.36486 | 20 | 20
481.54199 | 22.65 | 99.36423 | 20 | 20
482.54001 | 22.7 | 99.36208 | 20 | 20
483.53699 | 22.75 | 99.36006 | 20 | 20
484.53601 | 22.8 | 99.35855 | 20 | 20
485.534 | 22.85 | 99.35703 | 20 | 20
486.53101 | 22.9 | 99.35602 | 20 | 20
487.53101 | 22.95 | 99.35514 | 20 | 20
488.52802 | 23 | 99.35401 | 20 | 20
489.52802 | 23.05 | 99.35249 | 20 | 20
490.526 | 23.1 | 99.35085 | 20 | 20
491.52701 | 23.15 | 99.34959 | 20 | 20
492.52499 | 23.2 | 99.34833 | 20 | 20
493.52301 | 23.25 | 99.34707 | 20 | 20
494.522 | 23.3 | 99.34555 | 20 | 20
495.51999 | 23.35 | 99.34416 | 20 | 20
496.521 | 23.4 | 99.34252 | 20 | 20
497.521 | 23.45 | 99.34101 | 20 | 20
498.51801 | 23.5 | 99.33987 | 20 | 20
499.51501 | 23.55 | 99.33785 | 20 | 20
500.51401 | 23.6 | 99.33609 | 20 | 20
501.51199 | 23.65 | 99.33457 | 20 | 20
502.51001 | 23.7 | 99.33306 | 20 | 20
503.509 | 23.75 | 99.33154 | 20 | 20
504.50601 | 23.8 | 99.32927 | 20 | 20
505.504 | 23.85 | 99.32725 | 20 | 20
506.5 | 23.9 | 99.32485 | 20 | 20
507.50101 | 23.95 | 99.32309 | 20 | 20
508.50201 | 24 | 99.32271 | 20 | 20
509.50299 | 24.05 | 99.3246 | 20 | 20
510.49899 | 24.1 | 99.32082 | 20 | 20
511.495 | 24.15 | 99.314 | 20 | 20
512.492 | 24.2 | 99.30921 | 20 | 20
513.48901 | 24.25 | 99.30719 | 20 | 20
514.48901 | 24.3 | 99.30719 | 20 | 20
515.48999 | 24.35 | 99.30706 | 20 | 20
516.48901 | 24.4 | 99.30618 | 20 | 20
517.48798 | 24.45 | 99.30466 | 20 | 20
518.48798 | 24.5 | 99.3029 | 20 | 20
519.487 | 24.55 | 99.30138 | 20 | 20
520.48499 | 24.6 | 99.29911 | 20 | 20
521.48297 | 24.65 | 99.29684 | 20 | 20
522.48297 | 24.7 | 99.2957 | 20 | 20
523.48102 | 24.75 | 99.29419 | 20 | 20
524.48102 | 24.8 | 99.29255 | 20 | 20
525.479 | 24.85 | 99.29015 | 20 | 20
526.47699 | 24.9 | 99.28737 | 20 | 20
527.47601 | 24.95 | 99.2846 | 20 | 20
528.474 | 25 | 99.28233 | 20 | 20
529.474 | 25.05 | 99.28006 | 20 | 20
530.47302 | 25.1 | 99.27816 | 20 | 20
531.47198 | 25.15 | 99.27551 | 20 | 20
532.47198 | 25.2 | 99.27412 | 20 | 20
533.47498 | 25.25 | 99.27274 | 20 | 20
534.47198 | 25.3 | 99.2711 | 20 | 20
535.46997 | 25.35 | 99.2663 | 20 | 20
536.46899 | 25.4 | 99.26251 | 20 | 20
537.466 | 25.45 | 99.25949 | 20 | 20
538.46301 | 25.5 | 99.25633 | 20 | 20
539.461 | 25.55 | 99.25545 | 20 | 20
540.45697 | 25.6 | 99.25343 | 20 | 20
541.45801 | 25.65 | 99.25141 | 20 | 20
542.45801 | 25.7 | 99.24863 | 20 | 20
543.45502 | 25.75 | 99.24485 | 20 | 20
544.45502 | 25.8 | 99.24144 | 20 | 20
545.453 | 25.85 | 99.23791 | 20 | 20
546.44897 | 25.9 | 99.23526 | 20 | 20
547.45001 | 25.95 | 99.23349 | 20 | 20
548.45001 | 26 | 99.23223 | 20 | 20
549.45001 | 26.05 | 99.23021 | 20 | 20
550.44702 | 26.1 | 99.22832 | 20 | 20
551.448 | 26.15 | 99.22642 | 20 | 20
552.448 | 26.2 | 99.22339 | 20 | 20
553.44598 | 26.25 | 99.22011 | 20 | 20
554.44299 | 26.3 | 99.21582 | 20 | 20
555.44098 | 26.35 | 99.21065 | 20 | 20
556.43903 | 26.4 | 99.2061 | 20 | 20
557.43701 | 26.45 | 99.20169 | 20 | 20
558.435 | 26.5 | 99.19651 | 20 | 20
559.43298 | 26.55 | 99.19235 | 20 | 20
560.43103 | 26.6 | 99.18983 | 20 | 20
561.42999 | 26.65 | 99.18654 | 20 | 20
562.42902 | 26.7 | 99.18377 | 20 | 20
563.42603 | 26.75 | 99.18087 | 20 | 20
564.42603 | 26.8 | 99.17746 | 20 | 20
565.42603 | 26.85 | 99.17607 | 20 | 20
566.42499 | 26.9 | 99.17342 | 20 | 20
567.427 | 26.95 | 99.17039 | 20 | 20
568.427 | 27 | 99.16724 | 20 | 20
569.42401 | 27.05 | 99.1632 | 20 | 20
570.41901 | 27.1 | 99.15916 | 20 | 20
571.41699 | 27.15 | 99.15373 | 20 | 20
572.41602 | 27.2 | 99.14705 | 20 | 20
573.41302 | 27.25 | 99.14111 | 20 | 20
574.414 | 27.3 | 99.13556 | 20 | 20
575.41699 | 27.35 | 99.13304 | 20 | 20
576.41699 | 27.4 | 99.13089 | 20 | 20
577.41803 | 27.45 | 99.12862 | 20 | 20
578.42102 | 27.5 | 99.12572 | 20 | 20
579.41998 | 27.55 | 99.12282 | 20 | 20
580.42102 | 27.6 | 99.11865 | 20 | 20
581.41803 | 27.65 | 99.1136 | 20 | 20
582.41498 | 27.7 | 99.10856 | 20 | 20
583.41302 | 27.75 | 99.10376 | 20 | 20
584.40997 | 27.8 | 99.09846 | 20 | 20
585.40698 | 27.85 | 99.09215 | 20 | 20
586.40997 | 27.9 | 99.08761 | 20 | 20
587.409 | 27.95 | 99.08306 | 20 | 20
588.40802 | 28 | 99.07877 | 20 | 20
589.41199 | 28.05 | 99.0741 | 20 | 20
590.41302 | 28.1 | 99.06868 | 20 | 20
591.414 | 28.15 | 99.06477 | 20 | 20
592.41498 | 28.2 | 99.05947 | 20 | 20
593.41602 | 28.25 | 99.05417 | 20 | 20
594.41699 | 28.3 | 99.04836 | 20 | 20
595.41498 | 28.35 | 99.04571 | 20 | 20
596.414 | 28.4 | 99.04268 | 20 | 20
597.41101 | 28.45 | 99.037 | 20 | 20
598.40802 | 28.5 | 99.0317 | 20 | 20
599.40698 | 28.55 | 99.02754 | 20 | 20
600.40399 | 28.6 | 99.02325 | 20 | 20
601.40198 | 28.65 | 99.01795 | 20 | 20
602.39899 | 28.7 | 99.01189 | 20 | 20
603.396 | 28.75 | 99.00533 | 20 | 20
604.39697 | 28.8 | 98.99952 | 20 | 20
605.39801 | 28.85 | 98.99574 | 20 | 20
606.40002 | 28.9 | 98.99145 | 20 | 20
607.39697 | 28.95 | 98.98425 | 20 | 20
608.39697 | 29 | 98.97782 | 20 | 20
609.396 | 29.05 | 98.97025 | 20 | 20
610.39301 | 29.1 | 98.96696 | 20 | 20
611.39001 | 29.15 | 98.96065 | 20 | 20
612.38702 | 29.2 | 98.95599 | 20 | 20
613.38501 | 29.25 | 98.94968 | 20 | 20
614.38501 | 29.3 | 98.94299 | 20 | 20
615.38501 | 29.35 | 98.93933 | 20 | 20
616.38898 | 29.4 | 98.93226 | 20 | 20
617.38898 | 29.45 | 98.92519 | 20 | 20
618.388 | 29.5 | 98.91712 | 20 | 20
619.38898 | 29.55 | 98.91081 | 20 | 20
620.39001 | 29.6 | 98.90551 | 20 | 20
621.38898 | 29.65 | 98.89958 | 20 | 20
622.388 | 29.7 | 98.89402 | 20 | 20
623.39001 | 29.75 | 98.88822 | 20 | 20
624.38898 | 29.8 | 98.88342 | 20 | 20
625.388 | 29.85 | 98.87535 | 20 | 20
626.38702 | 29.9 | 98.86752 | 20 | 20
627.38898 | 29.95 | 98.86121 | 20 | 20
628.38599 | 30 | 98.85516 | 20 | 20
629.38702 | 30.05 | 98.85099 | 20 | 20
630.38599 | 30.1 | 98.84531 | 20 | 20
631.38599 | 30.15 | 98.83749 | 20 | 20
632.38702 | 30.2 | 98.82865 | 20 | 20
633.38702 | 30.25 | 98.82247 | 20 | 20
634.39001 | 30.3 | 98.81831 | 20 | 20
635.39001 | 30.35 | 98.81414 | 20 | 20
636.39099 | 30.4 | 98.80682 | 20 | 20
637.39001 | 30.45 | 98.80543 | 20 | 20
638.39001 | 30.5 | 98.79837 | 20 | 20
639.38397 | 30.55 | 98.78878 | 20 | 20
640.38202 | 30.6 | 98.77956 | 20 | 20
641.38 | 30.65 | 98.77212 | 20 | 20
642.375 | 30.7 | 98.76013 | 20 | 20
643.37201 | 30.75 | 98.7489 | 20 | 20
644.36902 | 30.8 | 98.74183 | 20 | 20
645.36902 | 30.85 | 98.73754 | 20 | 20
646.36902 | 30.9 | 98.733 | 20 | 20
647.367 | 30.95 | 98.72581 | 20 | 20
648.367 | 31 | 98.71785 | 20 | 20
649.36603 | 31.05 | 98.71054 | 20 | 20
650.367 | 31.1 | 98.70372 | 20 | 20
651.36798 | 31.15 | 98.69678 | 20 | 20
652.37097 | 31.2 | 98.68769 | 20 | 20
653.367 | 31.25 | 98.67848 | 20 | 20
654.37 | 31.3 | 98.67192 | 20 | 20
655.36902 | 31.35 | 98.67167 | 20 | 20
656.37097 | 31.4 | 98.66283 | 20 | 20
657.36499 | 31.45 | 98.64845 | 20 | 20
658.35699 | 31.5 | 98.63545 | 20 | 20
659.34698 | 31.55 | 98.62195 | 20 | 20
660.33801 | 31.6 | 98.60605 | 20 | 20
661.32898 | 31.65 | 98.58914 | 20 | 20
662.323 | 31.7 | 98.57652 | 20 | 20
663.32098 | 31.75 | 98.56907 | 20 | 20
664.31897 | 31.8 | 98.55771 | 20 | 20
665.31897 | 31.85 | 98.54762 | 20 | 20
666.31897 | 31.9 | 98.53651 | 20 | 20
667.31897 | 31.95 | 98.52326 | 20 | 20
668.31799 | 32 | 98.51216 | 20 | 20
669.31598 | 32.05 | 98.49651 | 20 | 20
670.31598 | 32.1 | 98.48225 | 20 | 20
671.31201 | 32.15 | 98.4666 | 20 | 20
672.31 | 32.2 | 98.45133 | 20 | 20
673.30798 | 32.25 | 98.43644 | 20 | 20
674.30603 | 32.3 | 98.41915 | 20 | 20
675.30402 | 32.35 | 98.40161 | 20 | 20
676.29999 | 32.4 | 98.38419 | 20 | 20
677.29797 | 32.45 | 98.36539 | 20 | 20
678.29498 | 32.5 | 98.34709 | 20 | 20
679.29401 | 32.55 | 98.32943 | 20 | 20
680.29303 | 32.6 | 98.31163 | 20 | 20
681.29401 | 32.65 | 98.29081 | 20 | 20
682.29102 | 32.7 | 98.27074 | 20 | 20
683.28998 | 32.75 | 98.24765 | 20 | 20
684.28802 | 32.8 | 98.22456 | 20 | 20
685.28601 | 32.85 | 98.20386 | 20 | 20
686.28802 | 32.9 | 98.18064 | 20 | 20
687.29102 | 32.95 | 98.15843 | 20 | 20
688.29498 | 33 | 98.14278 | 20 | 20
689.29102 | 33.05 | 98.10884 | 20 | 20
690.28601 | 33.1 | 98.05773 | 20 | 20
691.28302 | 33.15 | 98.04031 | 20 | 20
692.28101 | 33.2 | 98.0258 | 20 | 20
693.27899 | 33.25 | 98.00548 | 20 | 20
694.27301 | 33.3 | 97.9386 | 20 | 20
695.27002 | 33.35 | 97.9232 | 20 | 20
696.26801 | 33.4 | 97.90326 | 20 | 20
697.26898 | 33.45 | 97.87992 | 20 | 20
698.271 | 33.5 | 97.86074 | 20 | 20
699.26703 | 33.55 | 97.81329 | 20 | 20
700.27301 | 33.6 | 97.76167 | 20 | 20
701.27399 | 33.65 | 97.74123 | 20 | 20
702.27502 | 33.7 | 97.717 | 20 | 20
703.27802 | 33.75 | 97.6857 | 20 | 20
704.276 | 33.8 | 97.61781 | 20 | 20
705.27502 | 33.85 | 97.59623 | 20 | 20
706.27301 | 33.9 | 97.56821 | 20 | 20
707.27002 | 33.95 | 97.51206 | 20 | 20
708.263 | 34 | 97.46145 | 20 | 20
709.26099 | 34.05 | 97.44997 | 20 | 20
710.258 | 34.1 | 97.38877 | 20 | 20
711.26099 | 34.15 | 97.37602 | 20 | 20
712.25702 | 34.2 | 97.29235 | 20 | 20
713.255 | 34.25 | 97.26837 | 20 | 20
714.25403 | 34.3 | 97.23884 | 20 | 20
715.25403 | 34.35 | 97.17083 | 20 | 20
716.25098 | 34.4 | 97.12237 | 20 | 20
717.25 | 34.45 | 97.07252 | 20 | 20
718.24799 | 34.5 | 97.02633 | 20 | 20
719.24402 | 34.55 | 96.97699 | 20 | 20
720.242 | 34.6 | 96.92563 | 20 | 20
721.23901 | 34.65 | 96.87666 | 20 | 20
722.23602 | 34.7 | 96.82379 | 20 | 20
723.23499 | 34.75 | 96.77281 | 20 | 20
724.23297 | 34.8 | 96.71766 | 20 | 20
725.23401 | 34.85 | 96.66453 | 20 | 20
726.23401 | 34.9 | 96.60749 | 20 | 20
727.23602 | 34.95 | 96.55222 | 20 | 20
728.23798 | 35 | 96.4929 | 20 | 20
729.23798 | 35.05 | 96.43094 | 20 | 20
730.23798 | 35.1 | 96.37264 | 20 | 20
731.23798 | 35.15 | 96.31244 | 20 | 20
732.23901 | 35.2 | 96.25036 | 20 | 20
733.23901 | 35.25 | 96.18688 | 20 | 20
734.24103 | 35.3 | 96.12403 | 20 | 20
735.24298 | 35.35 | 96.06094 | 20 | 20
736.245 | 35.4 | 95.9967 | 20 | 20
737.245 | 35.45 | 95.93146 | 20 | 20
738.245 | 35.5 | 95.86697 | 20 | 20
739.24799 | 35.55 | 95.79719 | 20 | 20
740.25201 | 35.6 | 95.73018 | 20 | 20
741.25403 | 35.65 | 95.66229 | 20 | 20
742.255 | 35.7 | 95.59439 | 20 | 20
743.25702 | 35.75 | 95.52221 | 20 | 20
744.25702 | 35.8 | 95.45091 | 20 | 20
745.26001 | 35.85 | 95.38377 | 20 | 20
746.26202 | 35.9 | 95.31298 | 20 | 20
747.26599 | 35.95 | 95.24243 | 20 | 20
748.26801 | 36 | 95.16949 | 20 | 20
749.27197 | 36.05 | 95.09504 | 20 | 20
750.27698 | 36.1 | 95.02992 | 20 | 20
751.284 | 36.15 | 94.95168 | 20 | 20
752.29498 | 36.2 | 94.88202 | 20 | 20
753.30402 | 36.25 | 94.80807 | 20 | 20
754.30902 | 36.3 | 94.73538 | 20 | 20
755.315 | 36.35 | 94.66496 | 20 | 20
756.31403 | 36.4 | 94.58963 | 20 | 20
757.31799 | 36.45 | 94.52224 | 20 | 20
758.32098 | 36.5 | 94.45245 | 20 | 20
759.32397 | 36.55 | 94.37989 | 20 | 20
760.32898 | 36.6 | 94.30859 | 20 | 20
761.33099 | 36.65 | 94.24208 | 20 | 20
762.336 | 36.7 | 94.17078 | 20 | 20
763.33801 | 36.75 | 94.10238 | 20 | 20
764.34003 | 36.8 | 94.03235 | 20 | 20
765.34399 | 36.85 | 93.96534 | 20 | 20
766.34802 | 36.9 | 93.90337 | 20 | 20
767.35303 | 36.95 | 93.84053 | 20 | 20
768.35999 | 37 | 93.77819 | 20 | 20
769.36401 | 37.05 | 93.71433 | 20 | 20
770.36902 | 37.1 | 93.65553 | 20 | 20
771.37299 | 37.15 | 93.59962 | 20 | 20
772.37799 | 37.2 | 93.53589 | 20 | 20
773.383 | 37.25 | 93.48592 | 20 | 20
774.38501 | 37.3 | 93.42661 | 20 | 20
775.39001 | 37.35 | 93.38004 | 20 | 20
776.39697 | 37.4 | 93.32755 | 20 | 20
777.40302 | 37.45 | 93.28098 | 20 | 20
778.40997 | 37.5 | 93.24451 | 20 | 20
779.41803 | 37.55 | 93.21763 | 20 | 20
780.42902 | 37.6 | 93.1698 | 20 | 20
781.43903 | 37.65 | 93.14696 | 20 | 20
782.453 | 37.7 | 93.12816 | 20 | 20
783.46503 | 37.75 | 93.10696 | 20 | 20
784.47699 | 37.8 | 93.0908 | 20 | 20
785.48602 | 37.85 | 93.07831 | 20 | 20
786.49103 | 37.9 | 93.06847 | 20 | 20
787.48901 | 37.95 | 93.06014 | 20 | 20
788.48199 | 38 | 93.05421 | 20 | 20
789.46899 | 38.05 | 93.04777 | 20 | 20
790.45599 | 38.1 | 93.04133 | 20 | 20
791.44098 | 38.15 | 93.0378 | 20 | 20
792.42499 | 38.2 | 93.03111 | 20 | 20
793.409 | 38.25 | 93.02606 | 20 | 20
794.396 | 38.3 | 93.02165 | 20 | 20
795.38501 | 38.35 | 93.01786 | 20 | 20
796.37201 | 38.4 | 93.01332 | 20 | 20
797.35901 | 38.45 | 93.00903 | 20 | 20
798.34802 | 38.5 | 93.00272 | 20 | 20
799.33899 | 38.55 | 92.99717 | 20 | 20
800.32703 | 38.6 | 92.9901 | 20 | 20
801.31897 | 38.65 | 92.98492 | 20 | 20
802.31201 | 38.7 | 92.98152 | 20 | 20
803.30298 | 38.75 | 92.97723 | 20 | 20
804.29498 | 38.8 | 92.97193 | 20 | 20
805.289 | 38.85 | 92.96549 | 20 | 20
806.28198 | 38.9 | 92.95868 | 20 | 20
807.27399 | 38.95 | 92.95249 | 20 | 20
808.27197 | 39 | 92.9453 | 20 | 20
809.26898 | 39.05 | 92.94151 | 20 | 20
810.26501 | 39.1 | 92.93407 | 20 | 20
811.26001 | 39.15 | 92.92776 | 20 | 20
812.25702 | 39.2 | 92.92132 | 20 | 20
813.25098 | 39.25 | 92.91665 | 20 | 20
814.24799 | 39.3 | 92.91261 | 20 | 20
815.24597 | 39.35 | 92.91009 | 20 | 20
816.23901 | 39.4 | 92.90731 | 20 | 20
817.23602 | 39.45 | 92.90239 | 20 | 20
818.22998 | 39.5 | 92.89899 | 20 | 20
819.22803 | 39.55 | 92.89457 | 20 | 20
820.22101 | 39.6 | 92.89255 | 20 | 20
821.21698 | 39.65 | 92.88914 | 20 | 20
822.211 | 39.7 | 92.88649 | 20 | 20
823.20697 | 39.75 | 92.88447 | 20 | 20
824.203 | 39.8 | 92.88296 | 20 | 20
825.198 | 39.85 | 92.8817 | 20 | 20
826.19397 | 39.9 | 92.88081 | 20 | 20
827.18903 | 39.95 | 92.87955 | 20 | 20
828.18597 | 40 | 92.87854 | 20 | 20
829.18298 | 40.05 | 92.87753 | 20 | 20
830.18201 | 40.1 | 92.87652 | 20 | 20
831.17401 | 40.15 | 92.87526 | 20 | 20
832.17102 | 40.2 | 92.87425 | 20 | 20
833.16901 | 40.25 | 92.87312 | 20 | 20
834.16901 | 40.3 | 92.87173 | 20 | 20
835.16602 | 40.35 | 92.8711 | 20 | 20
836.16101 | 40.4 | 92.87097 | 20 | 20
837.15698 | 40.45 | 92.86996 | 20 | 20
838.15302 | 40.5 | 92.86857 | 20 | 20
839.14801 | 40.55 | 92.86769 | 20 | 20
840.14301 | 40.6 | 92.86681 | 20 | 20
841.13702 | 40.65 | 92.86542 | 20 | 20
842.13098 | 40.7 | 92.86403 | 20 | 20
843.12903 | 40.75 | 92.86264 | 20 | 20
844.12799 | 40.8 | 92.86214 | 20 | 20
845.12701 | 40.85 | 92.86113 | 20 | 20
846.12701 | 40.9 | 92.8605 | 20 | 20
847.12402 | 40.95 | 92.85961 | 20 | 20
848.12201 | 41 | 92.85822 | 20 | 20
849.12201 | 41.05 | 92.85747 | 20 | 20
850.11902 | 41.1 | 92.85721 | 20 | 20
851.11499 | 41.15 | 92.85608 | 20 | 20
852.112 | 41.2 | 92.85507 | 20 | 20
853.11298 | 41.25 | 92.85381 | 20 | 20
854.11102 | 41.3 | 92.85318 | 20 | 20
855.10999 | 41.35 | 92.85242 | 20 | 20
856.10303 | 41.4 | 92.84535 | 20 | 20
857.10602 | 41.45 | 92.84434 | 20 | 20
858.10602 | 41.5 | 92.85191 | 20 | 20
859.104 | 41.55 | 92.85078 | 20 | 20
860.10101 | 41.6 | 92.84838 | 20 | 20
861.09802 | 41.65 | 92.84649 | 20 | 20
862.09497 | 41.7 | 92.84485 | 20 | 20
863.091 | 41.75 | 92.84384 | 20 | 20
864.08899 | 41.8 | 92.84258 | 20 | 20
865.08899 | 41.85 | 92.84207 | 20 | 20
866.09003 | 41.9 | 92.84195 | 20 | 20
867.08899 | 41.95 | 92.84813 | 20 | 20
868.08197 | 42 | 92.84422 | 20 | 20
869.078 | 42.05 | 92.83564 | 20 | 20
870.07397 | 42.1 | 92.83059 | 20 | 20
871.07001 | 42.15 | 92.82958 | 20 | 20
872.06799 | 42.2 | 92.82945 | 20 | 20
873.06702 | 42.25 | 92.82933 | 20 | 20
874.06598 | 42.3 | 92.82958 | 20 | 20
875.065 | 42.35 | 92.82958 | 20 | 20
876.065 | 42.4 | 92.82907 | 20 | 20
877.06201 | 42.45 | 92.82895 | 20 | 20
878.06097 | 42.5 | 92.82819 | 20 | 20
879.06 | 42.55 | 92.82756 | 20 | 20
880.06097 | 42.6 | 92.82693 | 20 | 20
881.05798 | 42.65 | 92.82668 | 20 | 20
882.05798 | 42.7 | 92.82642 | 20 | 20
883.05603 | 42.75 | 92.82579 | 20 | 20
884.05499 | 42.8 | 92.82466 | 20 | 20
885.05402 | 42.85 | 92.82302 | 20 | 20
886.04797 | 42.9 | 92.82201 | 20 | 20
887.04901 | 42.95 | 92.821 | 20 | 20
888.047 | 43 | 92.82037 | 20 | 20
889.04401 | 43.05 | 92.81936 | 20 | 20
890.04102 | 43.1 | 92.81873 | 20 | 20
891.03802 | 43.15 | 92.81835 | 20 | 20
892.03601 | 43.2 | 92.81683 | 20 | 20
893.03198 | 43.25 | 92.81595 | 20 | 20
894.03003 | 43.3 | 92.81519 | 20 | 20
895.02899 | 43.35 | 92.81431 | 20 | 20
896.02899 | 43.4 | 92.81343 | 20 | 20
897.02698 | 43.45 | 92.81305 | 20 | 20
898.02502 | 43.5 | 92.81216 | 20 | 20
899.02399 | 43.55 | 92.8109 | 20 | 20
900.01898 | 43.6 | 92.80913 | 20 | 20
901.01599 | 43.65 | 92.80686 | 20 | 20
902.01501 | 43.7 | 92.80648 | 20 | 20
903.01001 | 43.75 | 92.80585 | 20 | 20
904.00702 | 43.8 | 92.80447 | 20 | 20
905.00598 | 43.85 | 92.80421 | 20 | 20
906.00201 | 43.9 | 92.80346 | 20 | 20
906.99799 | 43.95 | 92.80295 | 20 | 20
907.99701 | 44 | 92.80219 | 20 | 20
908.99402 | 44.05 | 92.80169 | 20 | 20
909.995 | 44.1 | 92.80055 | 20 | 20
910.992 | 44.15 | 92.79866 | 20 | 20
911.98999 | 44.2 | 92.79752 | 20 | 20
912.98602 | 44.25 | 92.79677 | 20 | 20
913.98401 | 44.3 | 92.79626 | 20 | 20
914.97998 | 44.35 | 92.79551 | 20 | 20
915.97601 | 44.4 | 92.79437 | 20 | 20
916.97302 | 44.45 | 92.79349 | 20 | 20
917.97101 | 44.5 | 92.79273 | 20 | 20
918.96997 | 44.55 | 92.79172 | 20 | 20
919.96698 | 44.6 | 92.79096 | 20 | 20
920.96399 | 44.65 | 92.78225 | 20 | 20
921.96899 | 44.7 | 92.78579 | 20 | 20
922.96301 | 44.75 | 92.79525 | 20 | 20
923.961 | 44.8 | 92.78566 | 20 | 20
924.95801 | 44.85 | 92.78238 | 20 | 20
925.95801 | 44.9 | 92.78238 | 20 | 20
926.95599 | 44.95 | 92.78289 | 20 | 20
927.95203 | 45 | 92.78263 | 20 | 20
928.95001 | 45.05 | 92.78238 | 20 | 20
929.948 | 45.1 | 92.78225 | 20 | 20
930.94501 | 45.15 | 92.78225 | 20 | 20
931.94397 | 45.2 | 92.78213 | 20 | 20
932.93903 | 45.25 | 92.78175 | 20 | 20
933.93903 | 45.3 | 92.78061 | 20 | 20
934.93402 | 45.35 | 92.77923 | 20 | 20
935.92999 | 45.4 | 92.77822 | 20 | 20
936.92499 | 45.45 | 92.77721 | 20 | 20
937.91901 | 45.5 | 92.77569 | 20 | 20
938.91498 | 45.55 | 92.77468 | 20 | 20
939.90997 | 45.6 | 92.77342 | 20 | 20
940.90601 | 45.65 | 92.77165 | 20 | 20
941.90503 | 45.7 | 92.77115 | 20 | 20
942.901 | 45.75 | 92.77014 | 20 | 20
943.89697 | 45.8 | 92.7685 | 20 | 20
944.89301 | 45.85 | 92.76749 | 20 | 20
945.89099 | 45.9 | 92.76661 | 20 | 20
946.88501 | 45.95 | 92.76699 | 20 | 20
947.883 | 46 | 92.76699 | 20 | 20
948.88 | 46.05 | 92.76509 | 20 | 20
949.87402 | 46.1 | 92.76396 | 20 | 20
950.87 | 46.15 | 92.76194 | 20 | 20
951.86603 | 46.2 | 92.76118 | 20 | 20
952.85797 | 46.25 | 92.7608 | 20 | 20
953.85199 | 46.3 | 92.7603 | 20 | 20
954.849 | 46.35 | 92.75967 | 20 | 20
955.841 | 46.4 | 92.75853 | 20 | 20
956.83698 | 46.45 | 92.75752 | 20 | 20
957.83502 | 46.5 | 92.75676 | 20 | 20
958.83099 | 46.55 | 92.75626 | 20 | 20
959.83002 | 46.6 | 92.75563 | 20 | 20
960.82703 | 46.65 | 92.75487 | 20 | 20
961.81799 | 46.7 | 92.75348 | 20 | 20
962.81702 | 46.75 | 92.75651 | 20 | 20
963.81598 | 46.8 | 92.76345 | 20 | 20
964.81201 | 46.85 | 92.76181 | 20 | 20
965.80603 | 46.9 | 92.75575 | 20 | 20
966.79602 | 46.95 | 92.74175 | 20 | 20
967.78699 | 47 | 92.7343 | 20 | 20
968.78802 | 47.05 | 92.73796 | 20 | 20
969.78699 | 47.1 | 92.75209 | 20 | 20
970.78497 | 47.15 | 92.74907 | 20 | 20
971.78101 | 47.2 | 92.74755 | 20 | 20
972.77502 | 47.25 | 92.74515 | 20 | 20
973.77197 | 47.3 | 92.74389 | 20 | 20
974.76801 | 47.35 | 92.74124 | 20 | 20
975.76202 | 47.4 | 92.74036 | 20 | 20
976.75897 | 47.45 | 92.73884 | 20 | 20
977.75201 | 47.5 | 92.73796 | 20 | 20
978.74701 | 47.55 | 92.73695 | 20 | 20
979.742 | 47.6 | 92.73619 | 20 | 20
980.73798 | 47.65 | 92.73531 | 20 | 20
981.73297 | 47.7 | 92.73493 | 20 | 20
982.72998 | 47.75 | 92.73468 | 20 | 20
983.72101 | 47.8 | 92.73304 | 20 | 20
984.71698 | 47.85 | 92.72433 | 20 | 20
985.716 | 47.9 | 92.73026 | 20 | 20
986.70801 | 47.95 | 92.72786 | 20 | 20
987.70001 | 48 | 92.71815 | 20 | 20
988.69897 | 48.05 | 92.71297 | 20 | 20
989.69598 | 48.1 | 92.71424 | 20 | 20
990.69598 | 48.15 | 92.71575 | 20 | 20
991.69299 | 48.2 | 92.716 | 20 | 20
992.69202 | 48.25 | 92.71651 | 20 | 20
993.69 | 48.3 | 92.71676 | 20 | 20
994.68402 | 48.35 | 92.71701 | 20 | 20
995.67902 | 48.4 | 92.71663 | 20 | 20
996.677 | 48.45 | 92.71613 | 20 | 20