## Sheet
#EXPORTTYPE: | DATA ALL
#FILE: | RT-Woll-15min.ngb-sta
#FORMAT: | NETZSCH5
#FTYPE: | UNICODE
#IDENTITY: | RT-Woll-15min
#MTYPE: | TG
#INSTRUMENT: | NETZSCH TG 309 Classic
#PROJECT: | CO2Valorize
#DATE/TIME: | 14/02/2026 14:27:53 (UTC+1)
#CORR. FILE:
#TEMPCAL: | 21-08-2025 14:31
#LABORATORY: | HIF
#OPERATOR: | Sahra
#REMARK:
#SAMPLE: | RT-Woll-15min
#SAMPLE MASS /mg: | 46.8068
#MATERIAL: | WOLL
#TYPE OF CRUCIBLE: | Al2O3 85 µl, open
#SAMPLE CRUCIBLE MASS /mg: | 131.82695
#REFERENCE CRUCIBLE MASS /mg:
#PURGE 1 MFC: | OXYGEN,252.5 ml/min
#PURGE 2 MFC: | NITROGEN,250.0 ml/min
#PROTECTIVE MFC: | NITROGEN,250.0 ml/min
#M.RANGE /mg: | 2000
#CORR. CODE: | 0
#RANGE: | 30°C/20.0(K/min)/1000°C
#SEGMENT: | S1/1
#SEG. 1: | 30°C/20.0(K/min)/1000°C
##Temp./°C | Time/min | Mass/% | Gas Flow(purge2)/(ml/min) | Gas Flow(protective)/(ml/min)
31.228 | 0 | 100 | 20 | 20
31.232 | 0.05 | 99.99872 | 20 | 20
31.372 | 0.1 | 99.99861 | 20 | 20
31.657 | 0.15 | 100.00128 | 20 | 20
32.025 | 0.2 | 100.00385 | 20 | 20
32.446 | 0.25 | 100.00662 | 20 | 20
32.923 | 0.3 | 100.00961 | 20 | 20
33.466 | 0.35 | 100.01218 | 20 | 20
34.075 | 0.4 | 100.01538 | 20 | 20
34.74 | 0.45 | 100.01827 | 20 | 20
35.457 | 0.5 | 100.0204 | 20 | 20
36.225 | 0.55 | 100.02265 | 20 | 20
37.036 | 0.6 | 100.02436 | 20 | 20
37.885 | 0.65 | 100.02585 | 20 | 20
38.774 | 0.7 | 100.02767 | 20 | 20
39.696 | 0.75 | 100.02906 | 20 | 20
40.646 | 0.8 | 100.03012 | 20 | 20
41.623 | 0.85 | 100.03119 | 20 | 20
42.624 | 0.9 | 100.03162 | 20 | 20
43.647 | 0.95 | 100.03205 | 20 | 20
44.688 | 1 | 100.03226 | 20 | 20
45.746 | 1.05 | 100.03226 | 20 | 20
46.82 | 1.1 | 100.03237 | 20 | 20
47.905 | 1.15 | 100.03258 | 20 | 20
49.002 | 1.2 | 100.03258 | 20 | 20
50.107 | 1.25 | 100.03215 | 20 | 20
51.221 | 1.3 | 100.03151 | 20 | 20
52.339 | 1.35 | 100.03087 | 20 | 20
53.461 | 1.4 | 100.03002 | 20 | 20
54.586 | 1.45 | 100.02863 | 20 | 20
55.711 | 1.5 | 100.02735 | 20 | 20
56.84 | 1.55 | 100.02585 | 20 | 20
57.966 | 1.6 | 100.02457 | 20 | 20
59.092 | 1.65 | 100.02361 | 20 | 20
60.217 | 1.7 | 100.02201 | 20 | 20
61.342 | 1.75 | 100.01955 | 20 | 20
62.461 | 1.8 | 100.0172 | 20 | 20
63.577 | 1.85 | 100.01431 | 20 | 20
64.693 | 1.9 | 100.01228 | 20 | 20
65.805 | 1.95 | 100.0094 | 20 | 20
66.911 | 2 | 100.00737 | 20 | 20
68.012 | 2.05 | 100.00438 | 20 | 20
69.111 | 2.1 | 100.00182 | 20 | 20
70.206 | 2.15 | 99.9985 | 20 | 20
71.298 | 2.2 | 99.9953 | 20 | 20
72.384 | 2.25 | 99.99274 | 20 | 20
73.467 | 2.3 | 99.98985 | 20 | 20
74.546 | 2.35 | 99.98697 | 20 | 20
75.622 | 2.4 | 99.98387 | 20 | 20
76.693 | 2.45 | 99.98099 | 20 | 20
77.761 | 2.5 | 99.9781 | 20 | 20
78.827 | 2.55 | 99.97511 | 20 | 20
79.886 | 2.6 | 99.97223 | 20 | 20
80.944 | 2.65 | 99.96956 | 20 | 20
81.997 | 2.7 | 99.96667 | 20 | 20
83.049 | 2.75 | 99.96389 | 20 | 20
84.098 | 2.8 | 99.95951 | 20 | 20
85.144 | 2.85 | 99.95556 | 20 | 20
86.187 | 2.9 | 99.95204 | 20 | 20
87.23 | 2.95 | 99.94958 | 20 | 20
88.267 | 3 | 99.94734 | 20 | 20
89.302 | 3.05 | 99.94584 | 20 | 20
90.338 | 3.1 | 99.94392 | 20 | 20
91.37 | 3.15 | 99.94189 | 20 | 20
92.4 | 3.2 | 99.93975 | 20 | 20
93.428 | 3.25 | 99.93708 | 20 | 20
94.454 | 3.3 | 99.93462 | 20 | 20
95.478 | 3.35 | 99.93163 | 20 | 20
96.498 | 3.4 | 99.92907 | 20 | 20
97.517 | 3.45 | 99.92608 | 20 | 20
98.537 | 3.5 | 99.92437 | 20 | 20
99.555 | 3.55 | 99.92149 | 20 | 20
100.57 | 3.6 | 99.91967 | 20 | 20
101.584 | 3.65 | 99.917 | 20 | 20
102.597 | 3.7 | 99.91508 | 20 | 20
103.607 | 3.75 | 99.9123 | 20 | 20
104.617 | 3.8 | 99.91102 | 20 | 20
105.628 | 3.85 | 99.90877 | 20 | 20
106.637 | 3.9 | 99.9061 | 20 | 20
107.642 | 3.95 | 99.90418 | 20 | 20
108.65 | 4 | 99.90172 | 20 | 20
109.657 | 4.05 | 99.90012 | 20 | 20
110.662 | 4.1 | 99.89766 | 20 | 20
111.666 | 4.15 | 99.89628 | 20 | 20
112.67 | 4.2 | 99.89467 | 20 | 20
113.674 | 4.25 | 99.89339 | 20 | 20
114.678 | 4.3 | 99.892 | 20 | 20
115.68 | 4.35 | 99.89061 | 20 | 20
116.683 | 4.4 | 99.88858 | 20 | 20
117.687 | 4.45 | 99.88677 | 20 | 20
118.689 | 4.5 | 99.88527 | 20 | 20
119.691 | 4.55 | 99.88324 | 20 | 20
120.693 | 4.6 | 99.88143 | 20 | 20
121.695 | 4.65 | 99.8794 | 20 | 20
122.696 | 4.7 | 99.87801 | 20 | 20
123.7 | 4.75 | 99.87662 | 20 | 20
124.701 | 4.8 | 99.8748 | 20 | 20
125.701 | 4.85 | 99.87267 | 20 | 20
126.701 | 4.9 | 99.87064 | 20 | 20
127.703 | 4.95 | 99.8685 | 20 | 20
128.70399 | 5 | 99.86722 | 20 | 20
129.705 | 5.05 | 99.86562 | 20 | 20
130.70599 | 5.1 | 99.86327 | 20 | 20
131.707 | 5.15 | 99.86209 | 20 | 20
132.709 | 5.2 | 99.85996 | 20 | 20
133.70799 | 5.25 | 99.85846 | 20 | 20
134.709 | 5.3 | 99.85654 | 20 | 20
135.713 | 5.35 | 99.85451 | 20 | 20
136.713 | 5.4 | 99.85333 | 20 | 20
137.716 | 5.45 | 99.85173 | 20 | 20
138.717 | 5.5 | 99.84991 | 20 | 20
139.72099 | 5.55 | 99.84853 | 20 | 20
140.724 | 5.6 | 99.84735 | 20 | 20
141.726 | 5.65 | 99.84639 | 20 | 20
142.728 | 5.7 | 99.84511 | 20 | 20
143.73199 | 5.75 | 99.84351 | 20 | 20
144.733 | 5.8 | 99.84148 | 20 | 20
145.735 | 5.85 | 99.83987 | 20 | 20
146.737 | 5.9 | 99.83881 | 20 | 20
147.74001 | 5.95 | 99.83752 | 20 | 20
148.741 | 6 | 99.83624 | 20 | 20
149.743 | 6.05 | 99.83453 | 20 | 20
150.744 | 6.1 | 99.8325 | 20 | 20
151.74699 | 6.15 | 99.83111 | 20 | 20
152.752 | 6.2 | 99.82994 | 20 | 20
153.756 | 6.25 | 99.82876 | 20 | 20
154.759 | 6.3 | 99.82748 | 20 | 20
155.76199 | 6.35 | 99.82577 | 20 | 20
156.76199 | 6.4 | 99.82417 | 20 | 20
157.76401 | 6.45 | 99.82235 | 20 | 20
158.76401 | 6.5 | 99.82054 | 20 | 20
159.76601 | 6.55 | 99.81883 | 20 | 20
160.76401 | 6.6 | 99.81776 | 20 | 20
161.76601 | 6.65 | 99.8168 | 20 | 20
162.767 | 6.7 | 99.81552 | 20 | 20
163.76801 | 6.75 | 99.81338 | 20 | 20
164.76801 | 6.8 | 99.81082 | 20 | 20
165.77 | 6.85 | 99.80954 | 20 | 20
166.769 | 6.9 | 99.80857 | 20 | 20
167.77 | 6.95 | 99.80783 | 20 | 20
168.772 | 7 | 99.80708 | 20 | 20
169.771 | 7.05 | 99.80601 | 20 | 20
170.77 | 7.1 | 99.80452 | 20 | 20
171.77299 | 7.15 | 99.80334 | 20 | 20
172.772 | 7.2 | 99.80217 | 20 | 20
173.772 | 7.25 | 99.80003 | 20 | 20
174.77499 | 7.3 | 99.79768 | 20 | 20
175.77499 | 7.35 | 99.7964 | 20 | 20
176.77499 | 7.4 | 99.7949 | 20 | 20
177.778 | 7.45 | 99.79437 | 20 | 20
178.77901 | 7.5 | 99.79362 | 20 | 20
179.77901 | 7.55 | 99.79244 | 20 | 20
180.78101 | 7.6 | 99.79095 | 20 | 20
181.783 | 7.65 | 99.78945 | 20 | 20
182.784 | 7.7 | 99.7886 | 20 | 20
183.784 | 7.75 | 99.78753 | 20 | 20
184.785 | 7.8 | 99.78582 | 20 | 20
185.783 | 7.85 | 99.78454 | 20 | 20
186.784 | 7.9 | 99.78326 | 20 | 20
187.785 | 7.95 | 99.78208 | 20 | 20
188.786 | 8 | 99.78069 | 20 | 20
189.786 | 8.05 | 99.7792 | 20 | 20
190.787 | 8.1 | 99.77738 | 20 | 20
191.78999 | 8.15 | 99.7761 | 20 | 20
192.78999 | 8.2 | 99.77503 | 20 | 20
193.793 | 8.25 | 99.77364 | 20 | 20
194.79401 | 8.3 | 99.7729 | 20 | 20
195.79601 | 8.35 | 99.77161 | 20 | 20
196.799 | 8.4 | 99.77033 | 20 | 20
197.799 | 8.45 | 99.76905 | 20 | 20
198.798 | 8.5 | 99.76777 | 20 | 20
199.8 | 8.55 | 99.76606 | 20 | 20
200.8 | 8.6 | 99.76403 | 20 | 20
201.802 | 8.65 | 99.76189 | 20 | 20
202.802 | 8.7 | 99.76115 | 20 | 20
203.80299 | 8.75 | 99.75944 | 20 | 20
204.80499 | 8.8 | 99.75634 | 20 | 20
205.80299 | 8.85 | 99.75516 | 20 | 20
206.80299 | 8.9 | 99.75431 | 20 | 20
207.806 | 8.95 | 99.75367 | 20 | 20
208.80701 | 9 | 99.75281 | 20 | 20
209.81 | 9.05 | 99.75185 | 20 | 20
210.81 | 9.1 | 99.75057 | 20 | 20
211.811 | 9.15 | 99.74918 | 20 | 20
212.813 | 9.2 | 99.74769 | 20 | 20
213.815 | 9.25 | 99.74683 | 20 | 20
214.815 | 9.3 | 99.74544 | 20 | 20
215.815 | 9.35 | 99.74437 | 20 | 20
216.81599 | 9.4 | 99.74363 | 20 | 20
217.81799 | 9.45 | 99.7432 | 20 | 20
218.82001 | 9.5 | 99.74256 | 20 | 20
219.819 | 9.55 | 99.74181 | 20 | 20
220.821 | 9.6 | 99.74064 | 20 | 20
221.81799 | 9.65 | 99.73925 | 20 | 20
222.823 | 9.7 | 99.73839 | 20 | 20
223.825 | 9.75 | 99.73764 | 20 | 20
224.828 | 9.8 | 99.73679 | 20 | 20
225.832 | 9.85 | 99.73604 | 20 | 20
226.83501 | 9.9 | 99.73476 | 20 | 20
227.838 | 9.95 | 99.73359 | 20 | 20
228.841 | 10 | 99.73241 | 20 | 20
229.84 | 10.05 | 99.73092 | 20 | 20
230.843 | 10.1 | 99.72963 | 20 | 20
231.845 | 10.15 | 99.72857 | 20 | 20
232.84599 | 10.2 | 99.7275 | 20 | 20
233.847 | 10.25 | 99.72643 | 20 | 20
234.847 | 10.3 | 99.72547 | 20 | 20
235.84801 | 10.35 | 99.72472 | 20 | 20
236.847 | 10.4 | 99.72386 | 20 | 20
237.84599 | 10.45 | 99.72237 | 20 | 20
238.845 | 10.5 | 99.72119 | 20 | 20
239.84599 | 10.55 | 99.72055 | 20 | 20
240.84599 | 10.6 | 99.7197 | 20 | 20
241.847 | 10.65 | 99.71916 | 20 | 20
242.845 | 10.7 | 99.71863 | 20 | 20
243.84399 | 10.75 | 99.71799 | 20 | 20
244.845 | 10.8 | 99.71692 | 20 | 20
245.843 | 10.85 | 99.71553 | 20 | 20
246.843 | 10.9 | 99.71479 | 20 | 20
247.843 | 10.95 | 99.71414 | 20 | 20
248.84399 | 11 | 99.7134 | 20 | 20
249.845 | 11.05 | 99.71276 | 20 | 20
250.84599 | 11.1 | 99.71147 | 20 | 20
251.847 | 11.15 | 99.71019 | 20 | 20
252.845 | 11.2 | 99.70891 | 20 | 20
253.843 | 11.25 | 99.70773 | 20 | 20
254.845 | 11.3 | 99.70677 | 20 | 20
255.84399 | 11.35 | 99.70549 | 20 | 20
256.841 | 11.4 | 99.70474 | 20 | 20
257.841 | 11.45 | 99.704 | 20 | 20
258.841 | 11.5 | 99.70346 | 20 | 20
259.84201 | 11.55 | 99.7025 | 20 | 20
260.84201 | 11.6 | 99.70165 | 20 | 20
261.84299 | 11.65 | 99.70122 | 20 | 20
262.84201 | 11.7 | 99.70058 | 20 | 20
263.83801 | 11.75 | 99.69972 | 20 | 20
264.83899 | 11.8 | 99.69855 | 20 | 20
265.83801 | 11.85 | 99.69801 | 20 | 20
266.83801 | 11.9 | 99.69748 | 20 | 20
267.836 | 11.95 | 99.69705 | 20 | 20
268.83499 | 12 | 99.6962 | 20 | 20
269.83301 | 12.05 | 99.69534 | 20 | 20
270.83401 | 12.1 | 99.69406 | 20 | 20
271.83401 | 12.15 | 99.69331 | 20 | 20
272.83301 | 12.2 | 99.69278 | 20 | 20
273.83099 | 12.25 | 99.69246 | 20 | 20
274.827 | 12.3 | 99.69193 | 20 | 20
275.82501 | 12.35 | 99.69054 | 20 | 20
276.82199 | 12.4 | 99.68915 | 20 | 20
277.82101 | 12.45 | 99.68808 | 20 | 20
278.82199 | 12.5 | 99.68765 | 20 | 20
279.82401 | 12.55 | 99.68733 | 20 | 20
280.823 | 12.6 | 99.68669 | 20 | 20
281.82199 | 12.65 | 99.68562 | 20 | 20
282.82199 | 12.7 | 99.68487 | 20 | 20
283.82199 | 12.75 | 99.68381 | 20 | 20
284.82101 | 12.8 | 99.68317 | 20 | 20
285.82199 | 12.85 | 99.68231 | 20 | 20
286.82001 | 12.9 | 99.68146 | 20 | 20
287.82001 | 12.95 | 99.68071 | 20 | 20
288.81799 | 13 | 99.68017 | 20 | 20
289.81699 | 13.05 | 99.67932 | 20 | 20
290.815 | 13.1 | 99.67815 | 20 | 20
291.81601 | 13.15 | 99.67686 | 20 | 20
292.815 | 13.2 | 99.6759 | 20 | 20
293.814 | 13.25 | 99.67515 | 20 | 20
294.815 | 13.3 | 99.67483 | 20 | 20
295.814 | 13.35 | 99.67473 | 20 | 20
296.815 | 13.4 | 99.67441 | 20 | 20
297.81299 | 13.45 | 99.67398 | 20 | 20
298.81201 | 13.5 | 99.67302 | 20 | 20
299.811 | 13.55 | 99.67216 | 20 | 20
300.80899 | 13.6 | 99.67152 | 20 | 20
301.80801 | 13.65 | 99.67099 | 20 | 20
302.80899 | 13.7 | 99.67024 | 20 | 20
303.80899 | 13.75 | 99.6696 | 20 | 20
304.80899 | 13.8 | 99.66874 | 20 | 20
305.80801 | 13.85 | 99.668 | 20 | 20
306.80499 | 13.9 | 99.66714 | 20 | 20
307.80301 | 13.95 | 99.66639 | 20 | 20
308.80099 | 14 | 99.66522 | 20 | 20
309.79599 | 14.05 | 99.66458 | 20 | 20
310.793 | 14.1 | 99.66372 | 20 | 20
311.79001 | 14.15 | 99.66287 | 20 | 20
312.789 | 14.2 | 99.6618 | 20 | 20
313.78699 | 14.25 | 99.66073 | 20 | 20
314.78699 | 14.3 | 99.65988 | 20 | 20
315.78699 | 14.35 | 99.65934 | 20 | 20
316.78601 | 14.4 | 99.65828 | 20 | 20
317.784 | 14.45 | 99.65774 | 20 | 20
318.784 | 14.5 | 99.65721 | 20 | 20
319.784 | 14.55 | 99.65689 | 20 | 20
320.77899 | 14.6 | 99.65635 | 20 | 20
321.77802 | 14.65 | 99.65561 | 20 | 20
322.776 | 14.7 | 99.65507 | 20 | 20
323.77301 | 14.75 | 99.65443 | 20 | 20
324.772 | 14.8 | 99.65304 | 20 | 20
325.76999 | 14.85 | 99.65219 | 20 | 20
326.76801 | 14.9 | 99.65155 | 20 | 20
327.76801 | 14.95 | 99.65091 | 20 | 20
328.76901 | 15 | 99.65026 | 20 | 20
329.76901 | 15.05 | 99.64962 | 20 | 20
330.76901 | 15.1 | 99.64898 | 20 | 20
331.76801 | 15.15 | 99.64856 | 20 | 20
332.76801 | 15.2 | 99.64781 | 20 | 20
333.767 | 15.25 | 99.64674 | 20 | 20
334.76501 | 15.3 | 99.64535 | 20 | 20
335.76099 | 15.35 | 99.64428 | 20 | 20
336.76001 | 15.4 | 99.64321 | 20 | 20
337.758 | 15.45 | 99.64257 | 20 | 20
338.758 | 15.5 | 99.64183 | 20 | 20
339.75699 | 15.55 | 99.64108 | 20 | 20
340.75699 | 15.6 | 99.64044 | 20 | 20
341.75601 | 15.65 | 99.64012 | 20 | 20
342.755 | 15.7 | 99.63948 | 20 | 20
343.755 | 15.75 | 99.63862 | 20 | 20
344.755 | 15.8 | 99.63766 | 20 | 20
345.75299 | 15.85 | 99.63691 | 20 | 20
346.75201 | 15.9 | 99.63606 | 20 | 20
347.75299 | 15.95 | 99.63488 | 20 | 20
348.75101 | 16 | 99.63403 | 20 | 20
349.75201 | 16.05 | 99.63307 | 20 | 20
350.75101 | 16.1 | 99.63275 | 20 | 20
351.74899 | 16.15 | 99.6321 | 20 | 20
352.74799 | 16.2 | 99.63136 | 20 | 20
353.746 | 16.25 | 99.63018 | 20 | 20
354.74399 | 16.3 | 99.62922 | 20 | 20
355.74399 | 16.35 | 99.62858 | 20 | 20
356.742 | 16.4 | 99.62794 | 20 | 20
357.742 | 16.45 | 99.62783 | 20 | 20
358.742 | 16.5 | 99.6274 | 20 | 20
359.742 | 16.55 | 99.62634 | 20 | 20
360.742 | 16.6 | 99.62559 | 20 | 20
361.73901 | 16.65 | 99.62495 | 20 | 20
362.73801 | 16.7 | 99.62441 | 20 | 20
363.737 | 16.75 | 99.62356 | 20 | 20
364.73599 | 16.8 | 99.62292 | 20 | 20
365.73401 | 16.85 | 99.62217 | 20 | 20
366.73199 | 16.9 | 99.62164 | 20 | 20
367.73099 | 16.95 | 99.62121 | 20 | 20
368.729 | 17 | 99.62046 | 20 | 20
369.72601 | 17.05 | 99.6195 | 20 | 20
370.72601 | 17.1 | 99.61843 | 20 | 20
371.72601 | 17.15 | 99.61726 | 20 | 20
372.72299 | 17.2 | 99.61683 | 20 | 20
373.724 | 17.25 | 99.6163 | 20 | 20
374.72198 | 17.3 | 99.61565 | 20 | 20
375.72198 | 17.35 | 99.61501 | 20 | 20
376.72 | 17.4 | 99.61427 | 20 | 20
377.72 | 17.45 | 99.61373 | 20 | 20
378.71799 | 17.5 | 99.61277 | 20 | 20
379.71799 | 17.55 | 99.61181 | 20 | 20
380.71701 | 17.6 | 99.61085 | 20 | 20
381.715 | 17.65 | 99.60989 | 20 | 20
382.716 | 17.7 | 99.60946 | 20 | 20
383.715 | 17.75 | 99.60924 | 20 | 20
384.71399 | 17.8 | 99.60828 | 20 | 20
385.70999 | 17.85 | 99.60711 | 20 | 20
386.70901 | 17.9 | 99.60636 | 20 | 20
387.70901 | 17.95 | 99.60561 | 20 | 20
388.707 | 18 | 99.60422 | 20 | 20
389.70401 | 18.05 | 99.60326 | 20 | 20
390.702 | 18.1 | 99.60252 | 20 | 20
391.70001 | 18.15 | 99.60198 | 20 | 20
392.70001 | 18.2 | 99.60134 | 20 | 20
393.698 | 18.25 | 99.6007 | 20 | 20
394.69501 | 18.3 | 99.59952 | 20 | 20
395.69299 | 18.35 | 99.59835 | 20 | 20
396.69199 | 18.4 | 99.59696 | 20 | 20
397.69101 | 18.45 | 99.59589 | 20 | 20
398.69 | 18.5 | 99.59482 | 20 | 20
399.68799 | 18.55 | 99.59365 | 20 | 20
400.685 | 18.6 | 99.59258 | 20 | 20
401.68301 | 18.65 | 99.59194 | 20 | 20
402.67899 | 18.7 | 99.59151 | 20 | 20
403.677 | 18.75 | 99.59076 | 20 | 20
404.67599 | 18.8 | 99.5897 | 20 | 20
405.673 | 18.85 | 99.58906 | 20 | 20
406.67001 | 18.9 | 99.58841 | 20 | 20
407.66699 | 18.95 | 99.5882 | 20 | 20
408.66599 | 19 | 99.58756 | 20 | 20
409.668 | 19.05 | 99.58713 | 20 | 20
410.67001 | 19.1 | 99.58649 | 20 | 20
411.67001 | 19.15 | 99.58564 | 20 | 20
412.67001 | 19.2 | 99.5851 | 20 | 20
413.672 | 19.25 | 99.58457 | 20 | 20
414.672 | 19.3 | 99.58382 | 20 | 20
415.672 | 19.35 | 99.58297 | 20 | 20
416.67001 | 19.4 | 99.58126 | 20 | 20
417.668 | 19.45 | 99.57987 | 20 | 20
418.664 | 19.5 | 99.57869 | 20 | 20
419.659 | 19.55 | 99.57752 | 20 | 20
420.65302 | 19.6 | 99.57613 | 20 | 20
421.64801 | 19.65 | 99.57549 | 20 | 20
422.646 | 19.7 | 99.57485 | 20 | 20
423.64499 | 19.75 | 99.57389 | 20 | 20
424.64499 | 19.8 | 99.57314 | 20 | 20
425.64499 | 19.85 | 99.57239 | 20 | 20
426.64499 | 19.9 | 99.57164 | 20 | 20
427.64401 | 19.95 | 99.571 | 20 | 20
428.64499 | 20 | 99.57004 | 20 | 20
429.642 | 20.05 | 99.5694 | 20 | 20
430.64001 | 20.1 | 99.56865 | 20 | 20
431.63901 | 20.15 | 99.56748 | 20 | 20
432.63599 | 20.2 | 99.5662 | 20 | 20
433.63199 | 20.25 | 99.56502 | 20 | 20
434.63 | 20.3 | 99.56395 | 20 | 20
435.62601 | 20.35 | 99.56288 | 20 | 20
436.625 | 20.4 | 99.56214 | 20 | 20
437.62601 | 20.45 | 99.56096 | 20 | 20
438.629 | 20.5 | 99.56043 | 20 | 20
439.62799 | 20.55 | 99.55925 | 20 | 20
440.62701 | 20.6 | 99.55829 | 20 | 20
441.62399 | 20.65 | 99.55797 | 20 | 20
442.62299 | 20.7 | 99.55701 | 20 | 20
443.61801 | 20.75 | 99.55573 | 20 | 20
444.616 | 20.8 | 99.55466 | 20 | 20
445.61401 | 20.85 | 99.55295 | 20 | 20
446.60901 | 20.9 | 99.55156 | 20 | 20
447.60999 | 20.95 | 99.54932 | 20 | 20
448.61099 | 21 | 99.54825 | 20 | 20
449.61401 | 21.05 | 99.54761 | 20 | 20
450.61301 | 21.1 | 99.54686 | 20 | 20
451.616 | 21.15 | 99.54601 | 20 | 20
452.61499 | 21.2 | 99.54494 | 20 | 20
453.61801 | 21.25 | 99.54451 | 20 | 20
454.61801 | 21.3 | 99.54494 | 20 | 20
455.61801 | 21.35 | 99.54558 | 20 | 20
456.60999 | 21.4 | 99.54526 | 20 | 20
457.60501 | 21.45 | 99.54408 | 20 | 20
458.59799 | 21.5 | 99.54312 | 20 | 20
459.59201 | 21.55 | 99.54141 | 20 | 20
460.59 | 21.6 | 99.53981 | 20 | 20
461.586 | 21.65 | 99.53842 | 20 | 20
462.58499 | 21.7 | 99.53618 | 20 | 20
463.582 | 21.75 | 99.53522 | 20 | 20
464.57999 | 21.8 | 99.53372 | 20 | 20
465.58099 | 21.85 | 99.53276 | 20 | 20
466.58401 | 21.9 | 99.53148 | 20 | 20
467.586 | 21.95 | 99.53041 | 20 | 20
468.58701 | 22 | 99.52956 | 20 | 20
469.586 | 22.05 | 99.52859 | 20 | 20
470.58301 | 22.1 | 99.52731 | 20 | 20
471.57999 | 22.15 | 99.5255 | 20 | 20
472.573 | 22.2 | 99.52496 | 20 | 20
473.569 | 22.25 | 99.52368 | 20 | 20
474.56601 | 22.3 | 99.52304 | 20 | 20
475.565 | 22.35 | 99.52229 | 20 | 20
476.56299 | 22.4 | 99.52112 | 20 | 20
477.56 | 22.45 | 99.51983 | 20 | 20
478.55801 | 22.5 | 99.51802 | 20 | 20
479.556 | 22.55 | 99.51695 | 20 | 20
480.55801 | 22.6 | 99.51578 | 20 | 20
481.55399 | 22.65 | 99.51513 | 20 | 20
482.55099 | 22.7 | 99.51353 | 20 | 20
483.548 | 22.75 | 99.51182 | 20 | 20
484.548 | 22.8 | 99.51118 | 20 | 20
485.54501 | 22.85 | 99.51065 | 20 | 20
486.54199 | 22.9 | 99.50937 | 20 | 20
487.54199 | 22.95 | 99.50776 | 20 | 20
488.54199 | 23 | 99.5068 | 20 | 20
489.54001 | 23.05 | 99.50584 | 20 | 20
490.54001 | 23.1 | 99.50467 | 20 | 20
491.53799 | 23.15 | 99.50253 | 20 | 20
492.53601 | 23.2 | 99.49847 | 20 | 20
493.534 | 23.25 | 99.49612 | 20 | 20
494.53101 | 23.3 | 99.49473 | 20 | 20
495.53201 | 23.35 | 99.4943 | 20 | 20
496.53201 | 23.4 | 99.49345 | 20 | 20
497.53201 | 23.45 | 99.4926 | 20 | 20
498.52802 | 23.5 | 99.49099 | 20 | 20
499.52701 | 23.55 | 99.48971 | 20 | 20
500.52301 | 23.6 | 99.48886 | 20 | 20
501.522 | 23.65 | 99.488 | 20 | 20
502.51901 | 23.7 | 99.48661 | 20 | 20
503.517 | 23.75 | 99.48501 | 20 | 20
504.51599 | 23.8 | 99.48405 | 20 | 20
505.513 | 23.85 | 99.48309 | 20 | 20
506.513 | 23.9 | 99.48159 | 20 | 20
507.51401 | 23.95 | 99.48042 | 20 | 20
508.51401 | 24 | 99.47956 | 20 | 20
509.51401 | 24.05 | 99.47871 | 20 | 20
510.51401 | 24.1 | 99.47764 | 20 | 20
511.513 | 24.15 | 99.47679 | 20 | 20
512.51398 | 24.2 | 99.47572 | 20 | 20
513.51099 | 24.25 | 99.47433 | 20 | 20
514.51099 | 24.3 | 99.47209 | 20 | 20
515.50702 | 24.35 | 99.47016 | 20 | 20
516.505 | 24.4 | 99.46899 | 20 | 20
517.50403 | 24.45 | 99.46739 | 20 | 20
518.50201 | 24.5 | 99.466 | 20 | 20
519.5 | 24.55 | 99.46429 | 20 | 20
520.49902 | 24.6 | 99.46258 | 20 | 20
521.49799 | 24.65 | 99.46162 | 20 | 20
522.49597 | 24.7 | 99.45831 | 20 | 20
523.49597 | 24.75 | 99.45617 | 20 | 20
524.49402 | 24.8 | 99.45414 | 20 | 20
525.49402 | 24.85 | 99.45286 | 20 | 20
526.49298 | 24.9 | 99.45147 | 20 | 20
527.49402 | 24.95 | 99.44976 | 20 | 20
528.492 | 25 | 99.44784 | 20 | 20
529.49402 | 25.05 | 99.44538 | 20 | 20
530.48999 | 25.1 | 99.44346 | 20 | 20
531.48901 | 25.15 | 99.44143 | 20 | 20
532.48602 | 25.2 | 99.4394 | 20 | 20
533.487 | 25.25 | 99.43747 | 20 | 20
534.48499 | 25.3 | 99.43587 | 20 | 20
535.48401 | 25.35 | 99.43491 | 20 | 20
536.48401 | 25.4 | 99.43374 | 20 | 20
537.48499 | 25.45 | 99.43267 | 20 | 20
538.48297 | 25.5 | 99.43117 | 20 | 20
539.48102 | 25.55 | 99.4285 | 20 | 20
540.479 | 25.6 | 99.42626 | 20 | 20
541.47803 | 25.65 | 99.42498 | 20 | 20
542.47498 | 25.7 | 99.4238 | 20 | 20
543.47198 | 25.75 | 99.42241 | 20 | 20
544.47302 | 25.8 | 99.42049 | 20 | 20
545.47101 | 25.85 | 99.41814 | 20 | 20
546.47198 | 25.9 | 99.41536 | 20 | 20
547.47101 | 25.95 | 99.41365 | 20 | 20
548.47302 | 26 | 99.41045 | 20 | 20
549.47302 | 26.05 | 99.40756 | 20 | 20
550.46997 | 26.1 | 99.40436 | 20 | 20
551.46698 | 26.15 | 99.40094 | 20 | 20
552.46301 | 26.2 | 99.39881 | 20 | 20
553.46198 | 26.25 | 99.39571 | 20 | 20
554.46002 | 26.3 | 99.39432 | 20 | 20
555.461 | 26.35 | 99.39208 | 20 | 20
556.45898 | 26.4 | 99.39037 | 20 | 20
557.45898 | 26.45 | 99.38791 | 20 | 20
558.45898 | 26.5 | 99.38481 | 20 | 20
559.45599 | 26.55 | 99.38235 | 20 | 20
560.453 | 26.6 | 99.37968 | 20 | 20
561.45203 | 26.65 | 99.37701 | 20 | 20
562.45203 | 26.7 | 99.37466 | 20 | 20
563.45099 | 26.75 | 99.3721 | 20 | 20
564.45099 | 26.8 | 99.36954 | 20 | 20
565.45099 | 26.85 | 99.36708 | 20 | 20
566.44702 | 26.9 | 99.36355 | 20 | 20
567.44702 | 26.95 | 99.36099 | 20 | 20
568.44598 | 27 | 99.35821 | 20 | 20
569.44202 | 27.05 | 99.35533 | 20 | 20
570.43799 | 27.1 | 99.3518 | 20 | 20
571.43799 | 27.15 | 99.3486 | 20 | 20
572.43701 | 27.2 | 99.34336 | 20 | 20
573.43701 | 27.25 | 99.33952 | 20 | 20
574.44 | 27.3 | 99.33685 | 20 | 20
575.44397 | 27.35 | 99.33407 | 20 | 20
576.44397 | 27.4 | 99.33204 | 20 | 20
577.44501 | 27.45 | 99.32969 | 20 | 20
578.44702 | 27.5 | 99.32766 | 20 | 20
579.44702 | 27.55 | 99.32456 | 20 | 20
580.44598 | 27.6 | 99.32093 | 20 | 20
581.44397 | 27.65 | 99.31751 | 20 | 20
582.44098 | 27.7 | 99.31281 | 20 | 20
583.43903 | 27.75 | 99.30865 | 20 | 20
584.43597 | 27.8 | 99.30373 | 20 | 20
585.43201 | 27.85 | 99.29786 | 20 | 20
586.43103 | 27.9 | 99.29444 | 20 | 20
587.42798 | 27.95 | 99.29049 | 20 | 20
588.42902 | 28 | 99.28878 | 20 | 20
589.43103 | 28.05 | 99.28493 | 20 | 20
590.43201 | 28.1 | 99.28258 | 20 | 20
591.435 | 28.15 | 99.28055 | 20 | 20
592.43298 | 28.2 | 99.27831 | 20 | 20
593.435 | 28.25 | 99.2734 | 20 | 20
594.43402 | 28.3 | 99.26773 | 20 | 20
595.43201 | 28.35 | 99.26197 | 20 | 20
596.42902 | 28.4 | 99.25577 | 20 | 20
597.43298 | 28.45 | 99.25395 | 20 | 20
598.43298 | 28.5 | 99.2516 | 20 | 20
599.43298 | 28.55 | 99.25054 | 20 | 20
600.43402 | 28.6 | 99.24893 | 20 | 20
601.43201 | 28.65 | 99.24509 | 20 | 20
602.42999 | 28.7 | 99.24017 | 20 | 20
603.42798 | 28.75 | 99.23334 | 20 | 20
604.42603 | 28.8 | 99.2265 | 20 | 20
605.42603 | 28.85 | 99.22084 | 20 | 20
606.42798 | 28.9 | 99.21678 | 20 | 20
607.427 | 28.95 | 99.21443 | 20 | 20
608.42603 | 29 | 99.21155 | 20 | 20
609.427 | 29.05 | 99.2092 | 20 | 20
610.43103 | 29.1 | 99.20642 | 20 | 20
611.43103 | 29.15 | 99.20118 | 20 | 20
612.42798 | 29.2 | 99.19499 | 20 | 20
613.41901 | 29.25 | 99.1873 | 20 | 20
614.41199 | 29.3 | 99.18142 | 20 | 20
615.40802 | 29.35 | 99.17662 | 20 | 20
616.401 | 29.4 | 99.17138 | 20 | 20
617.39697 | 29.45 | 99.16519 | 20 | 20
618.39502 | 29.5 | 99.16091 | 20 | 20
619.39099 | 29.55 | 99.15643 | 20 | 20
620.39001 | 29.6 | 99.15215 | 20 | 20
621.39099 | 29.65 | 99.14873 | 20 | 20
622.38898 | 29.7 | 99.14468 | 20 | 20
623.38702 | 29.75 | 99.13837 | 20 | 20
624.38702 | 29.8 | 99.13314 | 20 | 20
625.38898 | 29.85 | 99.12694 | 20 | 20
626.39001 | 29.9 | 99.12128 | 20 | 20
627.38898 | 29.95 | 99.11637 | 20 | 20
628.388 | 30 | 99.11007 | 20 | 20
629.38397 | 30.05 | 99.10355 | 20 | 20
630.383 | 30.1 | 99.09671 | 20 | 20
631.38098 | 30.15 | 99.09116 | 20 | 20
632.38 | 30.2 | 99.08624 | 20 | 20
633.375 | 30.25 | 99.08005 | 20 | 20
634.37201 | 30.3 | 99.07556 | 20 | 20
635.37097 | 30.35 | 99.0684 | 20 | 20
636.367 | 30.4 | 99.06232 | 20 | 20
637.367 | 30.45 | 99.05676 | 20 | 20
638.367 | 30.5 | 99.05174 | 20 | 20
639.36401 | 30.55 | 99.04597 | 20 | 20
640.36401 | 30.6 | 99.03978 | 20 | 20
641.36401 | 30.65 | 99.03582 | 20 | 20
642.36102 | 30.7 | 99.03134 | 20 | 20
643.36102 | 30.75 | 99.0261 | 20 | 20
644.35901 | 30.8 | 99.02076 | 20 | 20
645.35602 | 30.85 | 99.01403 | 20 | 20
646.35602 | 30.9 | 99.00837 | 20 | 20
647.354 | 30.95 | 99.00217 | 20 | 20
648.354 | 31 | 98.99587 | 20 | 20
649.35199 | 31.05 | 98.98754 | 20 | 20
650.34998 | 31.1 | 98.97921 | 20 | 20
651.34802 | 31.15 | 98.97216 | 20 | 20
652.34802 | 31.2 | 98.96457 | 20 | 20
653.34698 | 31.25 | 98.95838 | 20 | 20
654.34601 | 31.3 | 98.95037 | 20 | 20
655.34802 | 31.35 | 98.94449 | 20 | 20
656.34601 | 31.4 | 98.93616 | 20 | 20
657.34601 | 31.45 | 98.92836 | 20 | 20
658.34601 | 31.5 | 98.92067 | 20 | 20
659.34698 | 31.55 | 98.9211 | 20 | 20
660.34198 | 31.6 | 98.91276 | 20 | 20
661.336 | 31.65 | 98.8961 | 20 | 20
662.33301 | 31.7 | 98.8836 | 20 | 20
663.33197 | 31.75 | 98.87399 | 20 | 20
664.33002 | 31.8 | 98.86469 | 20 | 20
665.32898 | 31.85 | 98.85423 | 20 | 20
666.32898 | 31.9 | 98.84408 | 20 | 20
667.328 | 31.95 | 98.83457 | 20 | 20
668.32703 | 32 | 98.82378 | 20 | 20
669.32599 | 32.05 | 98.81278 | 20 | 20
670.32703 | 32.1 | 98.80082 | 20 | 20
671.32501 | 32.15 | 98.78832 | 20 | 20
672.323 | 32.2 | 98.77571 | 20 | 20
673.32202 | 32.25 | 98.76353 | 20 | 20
674.31799 | 32.3 | 98.75082 | 20 | 20
675.31702 | 32.35 | 98.73704 | 20 | 20
676.31897 | 32.4 | 98.72348 | 20 | 20
677.31702 | 32.45 | 98.71162 | 20 | 20
678.31598 | 32.5 | 98.69656 | 20 | 20
679.315 | 32.55 | 98.68363 | 20 | 20
680.31598 | 32.6 | 98.66825 | 20 | 20
681.31097 | 32.65 | 98.65201 | 20 | 20
682.30902 | 32.7 | 98.63578 | 20 | 20
683.30701 | 32.75 | 98.61975 | 20 | 20
684.30402 | 32.8 | 98.60287 | 20 | 20
685.30103 | 32.85 | 98.58568 | 20 | 20
686.29797 | 32.9 | 98.56794 | 20 | 20
687.29602 | 32.95 | 98.55 | 20 | 20
688.29498 | 33 | 98.52981 | 20 | 20
689.29498 | 33.05 | 98.51079 | 20 | 20
690.29199 | 33.1 | 98.49135 | 20 | 20
691.289 | 33.15 | 98.47202 | 20 | 20
692.28601 | 33.2 | 98.45183 | 20 | 20
693.28302 | 33.25 | 98.4311 | 20 | 20
694.28101 | 33.3 | 98.41027 | 20 | 20
695.27698 | 33.35 | 98.38805 | 20 | 20
696.276 | 33.4 | 98.36445 | 20 | 20
697.27698 | 33.45 | 98.34244 | 20 | 20
698.27502 | 33.5 | 98.31937 | 20 | 20
699.27399 | 33.55 | 98.29886 | 20 | 20
700.27301 | 33.6 | 98.2744 | 20 | 20
701.271 | 33.65 | 98.25025 | 20 | 20
702.26898 | 33.7 | 98.193 | 20 | 20
703.26599 | 33.75 | 98.1758 | 20 | 20
704.26801 | 33.8 | 98.15241 | 20 | 20
705.26599 | 33.85 | 98.13093 | 20 | 20
706.26898 | 33.9 | 98.10636 | 20 | 20
707.27197 | 33.95 | 98.05562 | 20 | 20
708.27301 | 34 | 98.038 | 20 | 20
709.27002 | 34.05 | 98.01332 | 20 | 20
710.26599 | 34.1 | 97.98715 | 20 | 20
711.26599 | 34.15 | 97.94058 | 20 | 20
712.26099 | 34.2 | 97.91879 | 20 | 20
713.258 | 34.25 | 97.86527 | 20 | 20
714.25299 | 34.3 | 97.84358 | 20 | 20
715.25098 | 34.35 | 97.81848 | 20 | 20
716.25 | 34.4 | 97.77116 | 20 | 20
717.245 | 34.45 | 97.74605 | 20 | 20
718.24298 | 34.5 | 97.7061 | 20 | 20
719.242 | 34.55 | 97.65568 | 20 | 20
720.23999 | 34.6 | 97.63645 | 20 | 20
721.23901 | 34.65 | 97.58283 | 20 | 20
722.23798 | 34.7 | 97.54566 | 20 | 20
723.23901 | 34.75 | 97.51072 | 20 | 20
724.237 | 34.8 | 97.48519 | 20 | 20
725.23499 | 34.85 | 97.4368 | 20 | 20
726.23199 | 34.9 | 97.38521 | 20 | 20
727.22803 | 34.95 | 97.34707 | 20 | 20
728.22699 | 35 | 97.30285 | 20 | 20
729.22803 | 35.05 | 97.26226 | 20 | 20
730.22803 | 35.1 | 97.22145 | 20 | 20
731.22998 | 35.15 | 97.1768 | 20 | 20
732.23102 | 35.2 | 97.13364 | 20 | 20
733.23102 | 35.25 | 97.08888 | 20 | 20
734.23401 | 35.3 | 97.04819 | 20 | 20
735.23602 | 35.35 | 97.00396 | 20 | 20
736.23798 | 35.4 | 96.95707 | 20 | 20
737.24103 | 35.45 | 96.93164 | 20 | 20
738.245 | 35.5 | 96.873 | 20 | 20
739.24701 | 35.55 | 96.83134 | 20 | 20
740.25299 | 35.6 | 96.79021 | 20 | 20
741.25598 | 35.65 | 96.73968 | 20 | 20
742.25702 | 35.7 | 96.6914 | 20 | 20
743.26001 | 35.75 | 96.64974 | 20 | 20
744.26099 | 35.8 | 96.60455 | 20 | 20
745.25897 | 35.85 | 96.55766 | 20 | 20
746.26398 | 35.9 | 96.51514 | 20 | 20
747.26501 | 35.95 | 96.47231 | 20 | 20
748.26599 | 36 | 96.42317 | 20 | 20
749.26898 | 36.05 | 96.38247 | 20 | 20
750.27002 | 36.1 | 96.33568 | 20 | 20
751.271 | 36.15 | 96.29349 | 20 | 20
752.28302 | 36.2 | 96.24787 | 20 | 20
753.28497 | 36.25 | 96.2029 | 20 | 20
754.28601 | 36.3 | 96.16338 | 20 | 20
755.28802 | 36.35 | 96.12076 | 20 | 20
756.28699 | 36.4 | 96.07952 | 20 | 20
757.28802 | 36.45 | 96.03615 | 20 | 20
758.28998 | 36.5 | 95.99492 | 20 | 20
759.28998 | 36.55 | 95.95582 | 20 | 20
760.28998 | 36.6 | 95.91256 | 20 | 20
761.29102 | 36.65 | 95.87218 | 20 | 20
762.29401 | 36.7 | 95.84078 | 20 | 20
763.29102 | 36.75 | 95.79249 | 20 | 20
764.29102 | 36.8 | 95.76803 | 20 | 20
765.28802 | 36.85 | 95.71088 | 20 | 20
766.28699 | 36.9 | 95.68984 | 20 | 20
767.28601 | 36.95 | 95.64315 | 20 | 20
768.28601 | 37 | 95.61826 | 20 | 20
769.28699 | 37.05 | 95.57137 | 20 | 20
770.289 | 37.1 | 95.55321 | 20 | 20
771.28998 | 37.15 | 95.50749 | 20 | 20
772.29199 | 37.2 | 95.48773 | 20 | 20
773.29498 | 37.25 | 95.46508 | 20 | 20
774.29901 | 37.3 | 95.43987 | 20 | 20
775.30103 | 37.35 | 95.41605 | 20 | 20
776.30499 | 37.4 | 95.39073 | 20 | 20
777.30902 | 37.45 | 95.36542 | 20 | 20
778.30902 | 37.5 | 95.34117 | 20 | 20
779.31201 | 37.55 | 95.31863 | 20 | 20
780.31299 | 37.6 | 95.29726 | 20 | 20
781.31598 | 37.65 | 95.27611 | 20 | 20
782.31598 | 37.7 | 95.26094 | 20 | 20
783.31598 | 37.75 | 95.2461 | 20 | 20
784.31403 | 37.8 | 95.22911 | 20 | 20
785.31403 | 37.85 | 95.21651 | 20 | 20
786.31 | 37.9 | 95.2008 | 20 | 20
787.30298 | 37.95 | 95.18969 | 20 | 20
788.297 | 38 | 95.17752 | 20 | 20
789.29102 | 38.05 | 95.16769 | 20 | 20
790.28497 | 38.1 | 95.15466 | 20 | 20
791.27698 | 38.15 | 95.14419 | 20 | 20
792.27301 | 38.2 | 95.13383 | 20 | 20
793.26599 | 38.25 | 95.12304 | 20 | 20
794.26099 | 38.3 | 95.11396 | 20 | 20
795.258 | 38.35 | 95.10328 | 20 | 20
796.25403 | 38.4 | 95.0943 | 20 | 20
797.24902 | 38.45 | 95.08779 | 20 | 20
798.24597 | 38.5 | 95.07721 | 20 | 20
799.23901 | 38.55 | 95.06867 | 20 | 20
800.23297 | 38.6 | 95.05788 | 20 | 20
801.22601 | 38.65 | 95.05029 | 20 | 20
802.21997 | 38.7 | 95.04111 | 20 | 20
803.21503 | 38.75 | 95.03683 | 20 | 20
804.211 | 38.8 | 95.03021 | 20 | 20
805.20801 | 38.85 | 95.02444 | 20 | 20
806.20398 | 38.9 | 95.01803 | 20 | 20
807.20099 | 38.95 | 95.01077 | 20 | 20
808.19598 | 39 | 95.00468 | 20 | 20
809.19098 | 39.05 | 94.9988 | 20 | 20
810.18298 | 39.1 | 94.99154 | 20 | 20
811.17902 | 39.15 | 94.98727 | 20 | 20
812.172 | 39.2 | 94.98321 | 20 | 20
813.16803 | 39.25 | 94.9784 | 20 | 20
814.16302 | 39.3 | 94.97477 | 20 | 20
815.15997 | 39.35 | 94.97263 | 20 | 20
816.15399 | 39.4 | 94.97103 | 20 | 20
817.15198 | 39.45 | 94.96857 | 20 | 20
818.14801 | 39.5 | 94.9674 | 20 | 20
819.14502 | 39.55 | 94.96462 | 20 | 20
820.14099 | 39.6 | 94.96238 | 20 | 20
821.13599 | 39.65 | 94.96013 | 20 | 20
822.12903 | 39.7 | 94.95607 | 20 | 20
823.125 | 39.75 | 94.95202 | 20 | 20
824.12097 | 39.8 | 94.94817 | 20 | 20
825.12097 | 39.85 | 94.94689 | 20 | 20
826.11902 | 39.9 | 94.94667 | 20 | 20
827.11603 | 39.95 | 94.94625 | 20 | 20
828.11298 | 40 | 94.94561 | 20 | 20
829.10797 | 40.05 | 94.94358 | 20 | 20
830.10602 | 40.1 | 94.94187 | 20 | 20
831.104 | 40.15 | 94.94069 | 20 | 20
832.09998 | 40.2 | 94.9393 | 20 | 20
833.10101 | 40.25 | 94.93834 | 20 | 20
834.09802 | 40.3 | 94.93738 | 20 | 20
835.09802 | 40.35 | 94.9361 | 20 | 20
836.09302 | 40.4 | 94.93471 | 20 | 20
837.091 | 40.45 | 94.93332 | 20 | 20
838.086 | 40.5 | 94.93086 | 20 | 20
839.08502 | 40.55 | 94.92787 | 20 | 20
840.08197 | 40.6 | 94.92413 | 20 | 20
841.078 | 40.65 | 94.92211 | 20 | 20
842.07501 | 40.7 | 94.92082 | 20 | 20
843.07501 | 40.75 | 94.92082 | 20 | 20
844.073 | 40.8 | 94.92072 | 20 | 20
845.07703 | 40.85 | 94.9204 | 20 | 20
846.07501 | 40.9 | 94.92008 | 20 | 20
847.07599 | 40.95 | 94.91997 | 20 | 20
848.073 | 41 | 94.91847 | 20 | 20
849.07098 | 41.05 | 94.91676 | 20 | 20
850.07202 | 41.1 | 94.9158 | 20 | 20
851.07098 | 41.15 | 94.91431 | 20 | 20
852.07001 | 41.2 | 94.91335 | 20 | 20
853.06897 | 41.25 | 94.91281 | 20 | 20
854.07001 | 41.3 | 94.91164 | 20 | 20
855.06702 | 41.35 | 94.91068 | 20 | 20
856.06702 | 41.4 | 94.91014 | 20 | 20
857.06598 | 41.45 | 94.90939 | 20 | 20
858.06702 | 41.5 | 94.90843 | 20 | 20
859.06702 | 41.55 | 94.90822 | 20 | 20
860.06702 | 41.6 | 94.90875 | 20 | 20
861.06403 | 41.65 | 94.90982 | 20 | 20
862.06 | 41.7 | 94.91025 | 20 | 20
863.05701 | 41.75 | 94.90918 | 20 | 20
864.052 | 41.8 | 94.90758 | 20 | 20
865.04999 | 41.85 | 94.90608 | 20 | 20
866.04797 | 41.9 | 94.90469 | 20 | 20
867.04602 | 41.95 | 94.9033 | 20 | 20
868.047 | 42 | 94.9016 | 20 | 20
869.04498 | 42.05 | 94.90031 | 20 | 20
870.04303 | 42.1 | 94.89967 | 20 | 20
871.04102 | 42.15 | 94.89914 | 20 | 20
872.04199 | 42.2 | 94.8986 | 20 | 20
873.04102 | 42.25 | 94.89807 | 20 | 20
874.04102 | 42.3 | 94.89754 | 20 | 20
875.03802 | 42.35 | 94.8969 | 20 | 20
876.039 | 42.4 | 94.89561 | 20 | 20
877.03601 | 42.45 | 94.89465 | 20 | 20
878.03302 | 42.5 | 94.89369 | 20 | 20
879.03198 | 42.55 | 94.89326 | 20 | 20
880.03198 | 42.6 | 94.89273 | 20 | 20
881.03198 | 42.65 | 94.89177 | 20 | 20
882.03101 | 42.7 | 94.89145 | 20 | 20
883.03003 | 42.75 | 94.89113 | 20 | 20
884.02802 | 42.8 | 94.89027 | 20 | 20
885.02399 | 42.85 | 94.88878 | 20 | 20
886.02197 | 42.9 | 94.88782 | 20 | 20
887.02002 | 42.95 | 94.88696 | 20 | 20
888.01801 | 43 | 94.88643 | 20 | 20
889.01599 | 43.05 | 94.886 | 20 | 20
890.01398 | 43.1 | 94.88547 | 20 | 20
891.01099 | 43.15 | 94.88472 | 20 | 20
892.01099 | 43.2 | 94.88408 | 20 | 20
893.00702 | 43.25 | 94.88322 | 20 | 20
894.005 | 43.3 | 94.88162 | 20 | 20
895.005 | 43.35 | 94.88066 | 20 | 20
896.00299 | 43.4 | 94.87938 | 20 | 20
897.00201 | 43.45 | 94.87852 | 20 | 20
898 | 43.5 | 94.87745 | 20 | 20
898.99799 | 43.55 | 94.87671 | 20 | 20
899.99402 | 43.6 | 94.87639 | 20 | 20
900.992 | 43.65 | 94.87553 | 20 | 20
901.98999 | 43.7 | 94.87478 | 20 | 20
902.987 | 43.75 | 94.87393 | 20 | 20
903.98401 | 43.8 | 94.8735 | 20 | 20
904.98199 | 43.85 | 94.87307 | 20 | 20
905.979 | 43.9 | 94.87307 | 20 | 20
906.97803 | 43.95 | 94.87275 | 20 | 20
907.97601 | 44 | 94.8719 | 20 | 20
908.97302 | 44.05 | 94.87104 | 20 | 20
909.97101 | 44.1 | 94.87008 | 20 | 20
910.96899 | 44.15 | 94.86912 | 20 | 20
911.96802 | 44.2 | 94.86784 | 20 | 20
912.96503 | 44.25 | 94.86688 | 20 | 20
913.96198 | 44.3 | 94.86538 | 20 | 20
914.96002 | 44.35 | 94.86335 | 20 | 20
915.95599 | 44.4 | 94.86196 | 20 | 20
916.95502 | 44.45 | 94.86154 | 20 | 20
917.95398 | 44.5 | 94.86196 | 20 | 20
918.95203 | 44.55 | 94.8625 | 20 | 20
919.95203 | 44.6 | 94.8625 | 20 | 20
920.95203 | 44.65 | 94.86228 | 20 | 20
921.948 | 44.7 | 94.86132 | 20 | 20
922.94501 | 44.75 | 94.86111 | 20 | 20
923.94397 | 44.8 | 94.8609 | 20 | 20
924.93903 | 44.85 | 94.85983 | 20 | 20
925.93597 | 44.9 | 94.85823 | 20 | 20
926.935 | 44.95 | 94.85758 | 20 | 20
927.935 | 45 | 94.85449 | 20 | 20
928.92902 | 45.05 | 94.85299 | 20 | 20
929.92798 | 45.1 | 94.85203 | 20 | 20
930.92603 | 45.15 | 94.85096 | 20 | 20
931.92401 | 45.2 | 94.85 | 20 | 20
932.92401 | 45.25 | 94.85021 | 20 | 20
933.92102 | 45.3 | 94.85021 | 20 | 20
934.91803 | 45.35 | 94.85064 | 20 | 20
935.914 | 45.4 | 94.85086 | 20 | 20
936.90997 | 45.45 | 94.85032 | 20 | 20
937.90503 | 45.5 | 94.84936 | 20 | 20
938.90302 | 45.55 | 94.84786 | 20 | 20
939.90002 | 45.6 | 94.84605 | 20 | 20
940.89697 | 45.65 | 94.84455 | 20 | 20
941.89398 | 45.7 | 94.84445 | 20 | 20
942.89099 | 45.75 | 94.84455 | 20 | 20
943.88898 | 45.8 | 94.84423 | 20 | 20
944.88599 | 45.85 | 94.84391 | 20 | 20
945.88202 | 45.9 | 94.84231 | 20 | 20
946.87903 | 45.95 | 94.84188 | 20 | 20
947.87701 | 46 | 94.84071 | 20 | 20
948.87201 | 46.05 | 94.839 | 20 | 20
949.86603 | 46.1 | 94.8375 | 20 | 20
950.86102 | 46.15 | 94.83601 | 20 | 20
951.85498 | 46.2 | 94.83526 | 20 | 20
952.85303 | 46.25 | 94.83451 | 20 | 20
953.84802 | 46.3 | 94.83398 | 20 | 20
954.84497 | 46.35 | 94.83398 | 20 | 20
955.841 | 46.4 | 94.83366 | 20 | 20
956.83899 | 46.45 | 94.83248 | 20 | 20
957.83398 | 46.5 | 94.8312 | 20 | 20
958.828 | 46.55 | 94.82938 | 20 | 20
959.82599 | 46.6 | 94.82767 | 20 | 20
960.82001 | 46.65 | 94.82714 | 20 | 20
961.81702 | 46.7 | 94.82671 | 20 | 20
962.81598 | 46.75 | 94.82703 | 20 | 20
963.81598 | 46.8 | 94.82789 | 20 | 20
964.81 | 46.85 | 94.82757 | 20 | 20
965.80603 | 46.9 | 94.82725 | 20 | 20
966.80103 | 46.95 | 94.82607 | 20 | 20
967.79901 | 47 | 94.825 | 20 | 20
968.79498 | 47.05 | 94.82362 | 20 | 20
969.79199 | 47.1 | 94.82201 | 20 | 20
970.789 | 47.15 | 94.8202 | 20 | 20
971.78497 | 47.2 | 94.81902 | 20 | 20
972.78198 | 47.25 | 94.8187 | 20 | 20
973.77698 | 47.3 | 94.81624 | 20 | 20
974.77301 | 47.35 | 94.81454 | 20 | 20
975.76898 | 47.4 | 94.81336 | 20 | 20
976.76599 | 47.45 | 94.81251 | 20 | 20
977.763 | 47.5 | 94.81165 | 20 | 20
978.76202 | 47.55 | 94.81154 | 20 | 20
979.76099 | 47.6 | 94.81112 | 20 | 20
980.75598 | 47.65 | 94.81048 | 20 | 20
981.75098 | 47.7 | 94.80984 | 20 | 20
982.742 | 47.75 | 94.80759 | 20 | 20
983.73901 | 47.8 | 94.80471 | 20 | 20
984.73602 | 47.85 | 94.80471 | 20 | 20
985.73199 | 47.9 | 94.80481 | 20 | 20
986.72498 | 47.95 | 94.80535 | 20 | 20
987.72101 | 48 | 94.80492 | 20 | 20
988.71899 | 48.05 | 94.8046 | 20 | 20
989.72101 | 48.1 | 94.80396 | 20 | 20
990.71698 | 48.15 | 94.80375 | 20 | 20
991.71399 | 48.2 | 94.80343 | 20 | 20
992.71301 | 48.25 | 94.80182 | 20 | 20
993.70599 | 48.3 | 94.80001 | 20 | 20
994.70398 | 48.35 | 94.79937 | 20 | 20
995.698 | 48.4 | 94.79808 | 20 | 20
996.69598 | 48.45 | 94.79648 | 20 | 20