## Sheet
#EXPORTTYPE: | DATA ALL
#FILE: | RT-Woll-180min.ngb-sta
#FORMAT: | NETZSCH5
#FTYPE: | UNICODE
#IDENTITY: | RT-Woll-180min
#MTYPE: | TG
#INSTRUMENT: | NETZSCH TG 309 Classic
#PROJECT: | CO2Valorize
#DATE/TIME: | 18/02/2026 17:45:01 (UTC+1)
#CORR. FILE:
#TEMPCAL: | 21-08-2025 14:31
#LABORATORY: | HIF
#OPERATOR: | Sahra
#REMARK:
#SAMPLE: | RT-Woll-180min
#SAMPLE MASS /mg: | 40.96855
#MATERIAL: | WOLL
#TYPE OF CRUCIBLE: | Al2O3 85 µl, open
#SAMPLE CRUCIBLE MASS /mg: | 131.46575
#REFERENCE CRUCIBLE MASS /mg:
#PURGE 1 MFC: | OXYGEN,252.5 ml/min
#PURGE 2 MFC: | NITROGEN,250.0 ml/min
#PROTECTIVE MFC: | NITROGEN,250.0 ml/min
#M.RANGE /mg: | 2000
#CORR. CODE: | 0
#RANGE: | 30°C/20.0(K/min)/1000°C
#SEGMENT: | S1/1
#SEG. 1: | 30°C/20.0(K/min)/1000°C
##Temp./°C | Time/min | Mass/% | Gas Flow(purge2)/(ml/min) | Gas Flow(protective)/(ml/min)
31.139 | 0 | 100 | 20 | 20
31.145 | 0.05 | 99.99829 | 20 | 20
31.289 | 0.1 | 99.99829 | 20 | 20
31.576 | 0.15 | 100.0011 | 20 | 20
31.948 | 0.2 | 100.00354 | 20 | 20
32.372 | 0.25 | 100.00574 | 20 | 20
32.855 | 0.3 | 100.00769 | 20 | 20
33.406 | 0.35 | 100.0105 | 20 | 20
34.02 | 0.4 | 100.01257 | 20 | 20
34.695 | 0.45 | 100.01538 | 20 | 20
35.42 | 0.5 | 100.01855 | 20 | 20
36.196 | 0.55 | 100.02038 | 20 | 20
37.011 | 0.6 | 100.02148 | 20 | 20
37.869 | 0.65 | 100.02246 | 20 | 20
38.763 | 0.7 | 100.02368 | 20 | 20
39.689 | 0.75 | 100.02478 | 20 | 20
40.646 | 0.8 | 100.02539 | 20 | 20
41.629 | 0.85 | 100.02575 | 20 | 20
42.634 | 0.9 | 100.02551 | 20 | 20
43.662 | 0.95 | 100.02539 | 20 | 20
44.709 | 1 | 100.02502 | 20 | 20
45.769 | 1.05 | 100.02429 | 20 | 20
46.845 | 1.1 | 100.02294 | 20 | 20
47.93 | 1.15 | 100.02136 | 20 | 20
49.029 | 1.2 | 100.01965 | 20 | 20
50.135 | 1.25 | 100.01782 | 20 | 20
51.247 | 1.3 | 100.01526 | 20 | 20
52.366 | 1.35 | 100.01355 | 20 | 20
53.49 | 1.4 | 100.01294 | 20 | 20
54.613 | 1.45 | 100.00805 | 20 | 20
55.737 | 1.5 | 100.00159 | 20 | 20
56.862 | 1.55 | 99.99585 | 20 | 20
57.988 | 1.6 | 99.99133 | 20 | 20
59.113 | 1.65 | 99.98719 | 20 | 20
60.237 | 1.7 | 99.98316 | 20 | 20
61.359 | 1.75 | 99.97791 | 20 | 20
62.473 | 1.8 | 99.97303 | 20 | 20
63.588 | 1.85 | 99.96741 | 20 | 20
64.699 | 1.9 | 99.96375 | 20 | 20
65.81 | 1.95 | 99.95911 | 20 | 20
66.916 | 2 | 99.95375 | 20 | 20
68.017 | 2.05 | 99.94764 | 20 | 20
69.115 | 2.1 | 99.94105 | 20 | 20
70.21 | 2.15 | 99.93617 | 20 | 20
71.297 | 2.2 | 99.93056 | 20 | 20
72.38 | 2.25 | 99.9247 | 20 | 20
73.464 | 2.3 | 99.91921 | 20 | 20
74.541 | 2.35 | 99.91347 | 20 | 20
75.617 | 2.4 | 99.90773 | 20 | 20
76.686 | 2.45 | 99.90175 | 20 | 20
77.754 | 2.5 | 99.89651 | 20 | 20
78.817 | 2.55 | 99.8904 | 20 | 20
79.877 | 2.6 | 99.8843 | 20 | 20
80.936 | 2.65 | 99.87905 | 20 | 20
81.991 | 2.7 | 99.87356 | 20 | 20
83.044 | 2.75 | 99.87222 | 20 | 20
84.094 | 2.8 | 99.86929 | 20 | 20
85.14 | 2.85 | 99.8627 | 20 | 20
86.18 | 2.9 | 99.85159 | 20 | 20
87.221 | 2.95 | 99.84293 | 20 | 20
88.259 | 3 | 99.83683 | 20 | 20
89.295 | 3.05 | 99.83219 | 20 | 20
90.332 | 3.1 | 99.82865 | 20 | 20
91.364 | 3.15 | 99.82511 | 20 | 20
92.398 | 3.2 | 99.82059 | 20 | 20
93.424 | 3.25 | 99.81535 | 20 | 20
94.45 | 3.3 | 99.81144 | 20 | 20
95.475 | 3.35 | 99.80693 | 20 | 20
96.499 | 3.4 | 99.80265 | 20 | 20
97.519 | 3.45 | 99.79863 | 20 | 20
98.539 | 3.5 | 99.79374 | 20 | 20
99.557 | 3.55 | 99.78935 | 20 | 20
100.574 | 3.6 | 99.78447 | 20 | 20
101.588 | 3.65 | 99.77959 | 20 | 20
102.602 | 3.7 | 99.77593 | 20 | 20
103.615 | 3.75 | 99.77275 | 20 | 20
104.627 | 3.8 | 99.76885 | 20 | 20
105.635 | 3.85 | 99.7658 | 20 | 20
106.645 | 3.9 | 99.76274 | 20 | 20
107.653 | 3.95 | 99.76055 | 20 | 20
108.663 | 4 | 99.75676 | 20 | 20
109.671 | 4.05 | 99.75335 | 20 | 20
110.676 | 4.1 | 99.7503 | 20 | 20
111.68 | 4.15 | 99.74651 | 20 | 20
112.688 | 4.2 | 99.74285 | 20 | 20
113.691 | 4.25 | 99.73895 | 20 | 20
114.693 | 4.3 | 99.73467 | 20 | 20
115.699 | 4.35 | 99.73162 | 20 | 20
116.7 | 4.4 | 99.72833 | 20 | 20
117.705 | 4.45 | 99.7254 | 20 | 20
118.706 | 4.5 | 99.72284 | 20 | 20
119.708 | 4.55 | 99.72027 | 20 | 20
120.71 | 4.6 | 99.71795 | 20 | 20
121.711 | 4.65 | 99.71503 | 20 | 20
122.714 | 4.7 | 99.71258 | 20 | 20
123.716 | 4.75 | 99.71002 | 20 | 20
124.716 | 4.8 | 99.70734 | 20 | 20
125.717 | 4.85 | 99.70429 | 20 | 20
126.717 | 4.9 | 99.69904 | 20 | 20
127.716 | 4.95 | 99.69794 | 20 | 20
128.717 | 5 | 99.69647 | 20 | 20
129.71899 | 5.05 | 99.69623 | 20 | 20
130.722 | 5.1 | 99.69477 | 20 | 20
131.722 | 5.15 | 99.68988 | 20 | 20
132.722 | 5.2 | 99.68695 | 20 | 20
133.72301 | 5.25 | 99.68464 | 20 | 20
134.726 | 5.3 | 99.68317 | 20 | 20
135.726 | 5.35 | 99.68073 | 20 | 20
136.728 | 5.4 | 99.6789 | 20 | 20
137.731 | 5.45 | 99.67707 | 20 | 20
138.733 | 5.5 | 99.67475 | 20 | 20
139.73599 | 5.55 | 99.67243 | 20 | 20
140.73801 | 5.6 | 99.66975 | 20 | 20
141.73801 | 5.65 | 99.66718 | 20 | 20
142.74001 | 5.7 | 99.66511 | 20 | 20
143.741 | 5.75 | 99.66303 | 20 | 20
144.743 | 5.8 | 99.66133 | 20 | 20
145.746 | 5.85 | 99.65949 | 20 | 20
146.748 | 5.9 | 99.6573 | 20 | 20
147.74899 | 5.95 | 99.65535 | 20 | 20
148.74899 | 6 | 99.65339 | 20 | 20
149.752 | 6.05 | 99.65132 | 20 | 20
150.752 | 6.1 | 99.64888 | 20 | 20
151.758 | 6.15 | 99.64705 | 20 | 20
152.76199 | 6.2 | 99.6457 | 20 | 20
153.76401 | 6.25 | 99.64387 | 20 | 20
154.765 | 6.3 | 99.64192 | 20 | 20
155.765 | 6.35 | 99.63985 | 20 | 20
156.767 | 6.4 | 99.6374 | 20 | 20
157.767 | 6.45 | 99.63472 | 20 | 20
158.76801 | 6.5 | 99.6335 | 20 | 20
159.76601 | 6.55 | 99.63142 | 20 | 20
160.76801 | 6.6 | 99.62959 | 20 | 20
161.76801 | 6.65 | 99.62776 | 20 | 20
162.76801 | 6.7 | 99.62642 | 20 | 20
163.771 | 6.75 | 99.62508 | 20 | 20
164.772 | 6.8 | 99.62374 | 20 | 20
165.772 | 6.85 | 99.62178 | 20 | 20
166.77299 | 6.9 | 99.61995 | 20 | 20
167.774 | 6.95 | 99.61788 | 20 | 20
168.774 | 7 | 99.61605 | 20 | 20
169.772 | 7.05 | 99.61483 | 20 | 20
170.77299 | 7.1 | 99.613 | 20 | 20
171.772 | 7.15 | 99.61141 | 20 | 20
172.774 | 7.2 | 99.60933 | 20 | 20
173.77499 | 7.25 | 99.60738 | 20 | 20
174.77499 | 7.3 | 99.6058 | 20 | 20
175.776 | 7.35 | 99.60433 | 20 | 20
176.77699 | 7.4 | 99.60238 | 20 | 20
177.77901 | 7.45 | 99.60116 | 20 | 20
178.78 | 7.5 | 99.60018 | 20 | 20
179.77901 | 7.55 | 99.59652 | 20 | 20
180.78101 | 7.6 | 99.59432 | 20 | 20
181.782 | 7.65 | 99.59286 | 20 | 20
182.784 | 7.7 | 99.59237 | 20 | 20
183.786 | 7.75 | 99.59322 | 20 | 20
184.785 | 7.8 | 99.58944 | 20 | 20
185.785 | 7.85 | 99.58432 | 20 | 20
186.784 | 7.9 | 99.58017 | 20 | 20
187.784 | 7.95 | 99.57809 | 20 | 20
188.785 | 8 | 99.57711 | 20 | 20
189.78799 | 8.05 | 99.57687 | 20 | 20
190.787 | 8.1 | 99.5765 | 20 | 20
191.789 | 8.15 | 99.57602 | 20 | 20
192.78999 | 8.2 | 99.57541 | 20 | 20
193.78999 | 8.25 | 99.57406 | 20 | 20
194.791 | 8.3 | 99.57235 | 20 | 20
195.791 | 8.35 | 99.57065 | 20 | 20
196.79401 | 8.4 | 99.56918 | 20 | 20
197.795 | 8.45 | 99.56772 | 20 | 20
198.79601 | 8.5 | 99.56625 | 20 | 20
199.79601 | 8.55 | 99.5643 | 20 | 20
200.798 | 8.6 | 99.56271 | 20 | 20
201.8 | 8.65 | 99.56064 | 20 | 20
202.80099 | 8.7 | 99.55942 | 20 | 20
203.8 | 8.75 | 99.55808 | 20 | 20
204.804 | 8.8 | 99.55686 | 20 | 20
205.804 | 8.85 | 99.55539 | 20 | 20
206.80701 | 8.9 | 99.5538 | 20 | 20
207.80701 | 8.95 | 99.55197 | 20 | 20
208.808 | 9 | 99.55051 | 20 | 20
209.811 | 9.05 | 99.54953 | 20 | 20
210.811 | 9.1 | 99.54843 | 20 | 20
211.813 | 9.15 | 99.54709 | 20 | 20
212.814 | 9.2 | 99.54551 | 20 | 20
213.815 | 9.25 | 99.54392 | 20 | 20
214.81599 | 9.3 | 99.5427 | 20 | 20
215.815 | 9.35 | 99.54172 | 20 | 20
216.817 | 9.4 | 99.54062 | 20 | 20
217.817 | 9.45 | 99.53928 | 20 | 20
218.815 | 9.5 | 99.53782 | 20 | 20
219.819 | 9.55 | 99.5366 | 20 | 20
220.823 | 9.6 | 99.53623 | 20 | 20
221.827 | 9.65 | 99.53599 | 20 | 20
222.82899 | 9.7 | 99.53208 | 20 | 20
223.832 | 9.75 | 99.52842 | 20 | 20
224.83501 | 9.8 | 99.52671 | 20 | 20
225.83701 | 9.85 | 99.52586 | 20 | 20
226.84 | 9.9 | 99.52647 | 20 | 20
227.842 | 9.95 | 99.52756 | 20 | 20
228.84399 | 10 | 99.5272 | 20 | 20
229.84399 | 10.05 | 99.52537 | 20 | 20
230.84399 | 10.1 | 99.5228 | 20 | 20
231.845 | 10.15 | 99.52061 | 20 | 20
232.843 | 10.2 | 99.51914 | 20 | 20
233.84399 | 10.25 | 99.5178 | 20 | 20
234.84399 | 10.3 | 99.51621 | 20 | 20
235.84399 | 10.35 | 99.51512 | 20 | 20
236.845 | 10.4 | 99.51414 | 20 | 20
237.84599 | 10.45 | 99.51292 | 20 | 20
238.84599 | 10.5 | 99.51182 | 20 | 20
239.84599 | 10.55 | 99.5106 | 20 | 20
240.84801 | 10.6 | 99.50987 | 20 | 20
241.84801 | 10.65 | 99.50938 | 20 | 20
242.84399 | 10.7 | 99.50877 | 20 | 20
243.84399 | 10.75 | 99.50792 | 20 | 20
244.842 | 10.8 | 99.50682 | 20 | 20
245.843 | 10.85 | 99.5056 | 20 | 20
246.841 | 10.9 | 99.50389 | 20 | 20
247.84399 | 10.95 | 99.50194 | 20 | 20
248.84399 | 11 | 99.50071 | 20 | 20
249.843 | 11.05 | 99.49901 | 20 | 20
250.845 | 11.1 | 99.49791 | 20 | 20
251.84399 | 11.15 | 99.49705 | 20 | 20
252.84399 | 11.2 | 99.49608 | 20 | 20
253.845 | 11.25 | 99.4951 | 20 | 20
254.84399 | 11.3 | 99.49449 | 20 | 20
255.84399 | 11.35 | 99.49376 | 20 | 20
256.84299 | 11.4 | 99.49254 | 20 | 20
257.84299 | 11.45 | 99.49095 | 20 | 20
258.841 | 11.5 | 99.48912 | 20 | 20
259.84201 | 11.55 | 99.48778 | 20 | 20
260.84 | 11.6 | 99.48656 | 20 | 20
261.83899 | 11.65 | 99.48521 | 20 | 20
262.83899 | 11.7 | 99.48448 | 20 | 20
263.84 | 11.75 | 99.48448 | 20 | 20
264.83899 | 11.8 | 99.48424 | 20 | 20
265.83899 | 11.85 | 99.48338 | 20 | 20
266.83801 | 11.9 | 99.48229 | 20 | 20
267.836 | 11.95 | 99.48131 | 20 | 20
268.836 | 12 | 99.48021 | 20 | 20
269.83401 | 12.05 | 99.47923 | 20 | 20
270.83301 | 12.1 | 99.47618 | 20 | 20
271.82999 | 12.15 | 99.47521 | 20 | 20
272.828 | 12.2 | 99.47362 | 20 | 20
273.828 | 12.25 | 99.47289 | 20 | 20
274.82599 | 12.3 | 99.47228 | 20 | 20
275.82501 | 12.35 | 99.47216 | 20 | 20
276.823 | 12.4 | 99.4713 | 20 | 20
277.823 | 12.45 | 99.4702 | 20 | 20
278.823 | 12.5 | 99.46874 | 20 | 20
279.82101 | 12.55 | 99.46654 | 20 | 20
280.82199 | 12.6 | 99.46569 | 20 | 20
281.82101 | 12.65 | 99.4652 | 20 | 20
282.82101 | 12.7 | 99.46435 | 20 | 20
283.81699 | 12.75 | 99.46166 | 20 | 20
284.81799 | 12.8 | 99.45849 | 20 | 20
285.819 | 12.85 | 99.45739 | 20 | 20
286.81799 | 12.9 | 99.45568 | 20 | 20
287.81699 | 12.95 | 99.45483 | 20 | 20
288.819 | 13 | 99.45409 | 20 | 20
289.82101 | 13.05 | 99.45385 | 20 | 20
290.82101 | 13.1 | 99.45373 | 20 | 20
291.819 | 13.15 | 99.45373 | 20 | 20
292.819 | 13.2 | 99.45361 | 20 | 20
293.81699 | 13.25 | 99.45336 | 20 | 20
294.81699 | 13.3 | 99.45251 | 20 | 20
295.81601 | 13.35 | 99.45092 | 20 | 20
296.815 | 13.4 | 99.45019 | 20 | 20
297.815 | 13.45 | 99.4497 | 20 | 20
298.815 | 13.5 | 99.44885 | 20 | 20
299.814 | 13.55 | 99.44763 | 20 | 20
300.81201 | 13.6 | 99.44653 | 20 | 20
301.811 | 13.65 | 99.44579 | 20 | 20
302.80899 | 13.7 | 99.44494 | 20 | 20
303.80801 | 13.75 | 99.44396 | 20 | 20
304.806 | 13.8 | 99.44287 | 20 | 20
305.80701 | 13.85 | 99.44226 | 20 | 20
306.80301 | 13.9 | 99.44128 | 20 | 20
307.80099 | 13.95 | 99.43933 | 20 | 20
308.798 | 14 | 99.43811 | 20 | 20
309.793 | 14.05 | 99.43713 | 20 | 20
310.79099 | 14.1 | 99.43664 | 20 | 20
311.79001 | 14.15 | 99.43603 | 20 | 20
312.78799 | 14.2 | 99.43505 | 20 | 20
313.78699 | 14.25 | 99.43408 | 20 | 20
314.78699 | 14.3 | 99.43298 | 20 | 20
315.78699 | 14.35 | 99.43176 | 20 | 20
316.789 | 14.4 | 99.43103 | 20 | 20
317.785 | 14.45 | 99.42993 | 20 | 20
318.78601 | 14.5 | 99.42871 | 20 | 20
319.78299 | 14.55 | 99.42749 | 20 | 20
320.78 | 14.6 | 99.4259 | 20 | 20
321.78201 | 14.65 | 99.42431 | 20 | 20
322.78101 | 14.7 | 99.4237 | 20 | 20
323.78101 | 14.75 | 99.42297 | 20 | 20
324.77701 | 14.8 | 99.422 | 20 | 20
325.77701 | 14.85 | 99.42126 | 20 | 20
326.77701 | 14.9 | 99.42053 | 20 | 20
327.77499 | 14.95 | 99.4198 | 20 | 20
328.77499 | 15 | 99.41894 | 20 | 20
329.77399 | 15.05 | 99.4176 | 20 | 20
330.77301 | 15.1 | 99.41626 | 20 | 20
331.771 | 15.15 | 99.41504 | 20 | 20
332.772 | 15.2 | 99.41382 | 20 | 20
333.785 | 15.25 | 99.42431 | 20 | 20
334.78101 | 15.3 | 99.43286 | 20 | 20
335.77399 | 15.35 | 99.41553 | 20 | 20
336.76599 | 15.4 | 99.40344 | 20 | 20
337.76099 | 15.45 | 99.40015 | 20 | 20
338.76199 | 15.5 | 99.4021 | 20 | 20
339.76501 | 15.55 | 99.40711 | 20 | 20
340.76501 | 15.6 | 99.41235 | 20 | 20
341.76401 | 15.65 | 99.41187 | 20 | 20
342.758 | 15.7 | 99.40601 | 20 | 20
343.754 | 15.75 | 99.3971 | 20 | 20
344.75 | 15.8 | 99.39551 | 20 | 20
345.74899 | 15.85 | 99.39283 | 20 | 20
346.746 | 15.9 | 99.39148 | 20 | 20
347.746 | 15.95 | 99.38965 | 20 | 20
348.746 | 16 | 99.38843 | 20 | 20
349.74799 | 16.05 | 99.38782 | 20 | 20
350.74701 | 16.1 | 99.38831 | 20 | 20
351.75 | 16.15 | 99.38904 | 20 | 20
352.74799 | 16.2 | 99.38929 | 20 | 20
353.74899 | 16.25 | 99.38953 | 20 | 20
354.75 | 16.3 | 99.38929 | 20 | 20
355.74899 | 16.35 | 99.38892 | 20 | 20
356.74799 | 16.4 | 99.38892 | 20 | 20
357.75 | 16.45 | 99.38868 | 20 | 20
358.74799 | 16.5 | 99.38843 | 20 | 20
359.75 | 16.55 | 99.38795 | 20 | 20
360.74899 | 16.6 | 99.38733 | 20 | 20
361.74799 | 16.65 | 99.3866 | 20 | 20
362.745 | 16.7 | 99.38416 | 20 | 20
363.74399 | 16.75 | 99.38233 | 20 | 20
364.74301 | 16.8 | 99.38135 | 20 | 20
365.74301 | 16.85 | 99.3805 | 20 | 20
366.74301 | 16.9 | 99.37952 | 20 | 20
367.73801 | 16.95 | 99.3783 | 20 | 20
368.73499 | 17 | 99.37635 | 20 | 20
369.733 | 17.05 | 99.37476 | 20 | 20
370.73001 | 17.1 | 99.37379 | 20 | 20
371.73001 | 17.15 | 99.3733 | 20 | 20
372.729 | 17.2 | 99.37281 | 20 | 20
373.729 | 17.25 | 99.3722 | 20 | 20
374.72501 | 17.3 | 99.37171 | 20 | 20
375.72299 | 17.35 | 99.36976 | 20 | 20
376.72299 | 17.4 | 99.36817 | 20 | 20
377.72198 | 17.45 | 99.36647 | 20 | 20
378.72198 | 17.5 | 99.36524 | 20 | 20
379.71399 | 17.55 | 99.36012 | 20 | 20
380.71399 | 17.6 | 99.35426 | 20 | 20
381.71301 | 17.65 | 99.3545 | 20 | 20
382.71399 | 17.7 | 99.35475 | 20 | 20
383.71301 | 17.75 | 99.35487 | 20 | 20
384.711 | 17.8 | 99.35487 | 20 | 20
385.711 | 17.85 | 99.35463 | 20 | 20
386.70901 | 17.9 | 99.35426 | 20 | 20
387.707 | 17.95 | 99.35365 | 20 | 20
388.70499 | 18 | 99.35267 | 20 | 20
389.70499 | 18.05 | 99.35219 | 20 | 20
390.70099 | 18.1 | 99.35133 | 20 | 20
391.70099 | 18.15 | 99.35023 | 20 | 20
392.70001 | 18.2 | 99.34889 | 20 | 20
393.69901 | 18.25 | 99.34767 | 20 | 20
394.698 | 18.3 | 99.34657 | 20 | 20
395.69601 | 18.35 | 99.34535 | 20 | 20
396.69501 | 18.4 | 99.34438 | 20 | 20
397.69199 | 18.45 | 99.34364 | 20 | 20
398.69 | 18.5 | 99.34267 | 20 | 20
399.69299 | 18.55 | 99.34254 | 20 | 20
400.69199 | 18.6 | 99.34499 | 20 | 20
401.69 | 18.65 | 99.34242 | 20 | 20
402.68799 | 18.7 | 99.34023 | 20 | 20
403.685 | 18.75 | 99.33815 | 20 | 20
404.681 | 18.8 | 99.33632 | 20 | 20
405.67899 | 18.85 | 99.33449 | 20 | 20
406.677 | 18.9 | 99.33254 | 20 | 20
407.67599 | 18.95 | 99.33156 | 20 | 20
408.67401 | 19 | 99.33058 | 20 | 20
409.67401 | 19.05 | 99.32997 | 20 | 20
410.672 | 19.1 | 99.329 | 20 | 20
411.67099 | 19.15 | 99.32753 | 20 | 20
412.672 | 19.2 | 99.32631 | 20 | 20
413.672 | 19.25 | 99.32473 | 20 | 20
414.67099 | 19.3 | 99.32338 | 20 | 20
415.66901 | 19.35 | 99.32265 | 20 | 20
416.668 | 19.4 | 99.32143 | 20 | 20
417.66599 | 19.45 | 99.31984 | 20 | 20
418.659 | 19.5 | 99.3185 | 20 | 20
419.655 | 19.55 | 99.31716 | 20 | 20
420.65302 | 19.6 | 99.31582 | 20 | 20
421.651 | 19.65 | 99.31484 | 20 | 20
422.647 | 19.7 | 99.31313 | 20 | 20
423.64899 | 19.75 | 99.31191 | 20 | 20
424.64499 | 19.8 | 99.31155 | 20 | 20
425.64499 | 19.85 | 99.31093 | 20 | 20
426.64499 | 19.9 | 99.30971 | 20 | 20
427.64401 | 19.95 | 99.30862 | 20 | 20
428.642 | 20 | 99.30776 | 20 | 20
429.63901 | 20.05 | 99.30666 | 20 | 20
430.64001 | 20.1 | 99.30556 | 20 | 20
431.634 | 20.15 | 99.30471 | 20 | 20
432.634 | 20.2 | 99.30373 | 20 | 20
433.633 | 20.25 | 99.30325 | 20 | 20
434.633 | 20.3 | 99.30166 | 20 | 20
435.63501 | 20.35 | 99.30019 | 20 | 20
436.63101 | 20.4 | 99.29824 | 20 | 20
437.62701 | 20.45 | 99.29714 | 20 | 20
438.62201 | 20.5 | 99.29556 | 20 | 20
439.61899 | 20.55 | 99.29421 | 20 | 20
440.61899 | 20.6 | 99.29287 | 20 | 20
441.61801 | 20.65 | 99.29153 | 20 | 20
442.616 | 20.7 | 99.28982 | 20 | 20
443.616 | 20.75 | 99.28848 | 20 | 20
444.61301 | 20.8 | 99.28701 | 20 | 20
445.61499 | 20.85 | 99.28579 | 20 | 20
446.61401 | 20.9 | 99.28433 | 20 | 20
447.61301 | 20.95 | 99.28274 | 20 | 20
448.60999 | 21 | 99.28103 | 20 | 20
449.60901 | 21.05 | 99.27945 | 20 | 20
450.60901 | 21.1 | 99.27847 | 20 | 20
451.608 | 21.15 | 99.27713 | 20 | 20
452.60599 | 21.2 | 99.27579 | 20 | 20
453.608 | 21.25 | 99.27493 | 20 | 20
454.60599 | 21.3 | 99.27383 | 20 | 20
455.608 | 21.35 | 99.27261 | 20 | 20
456.60501 | 21.4 | 99.26968 | 20 | 20
457.60501 | 21.45 | 99.26773 | 20 | 20
458.60199 | 21.5 | 99.26663 | 20 | 20
459.60001 | 21.55 | 99.2659 | 20 | 20
460.599 | 21.6 | 99.26492 | 20 | 20
461.59698 | 21.65 | 99.26407 | 20 | 20
462.595 | 21.7 | 99.26297 | 20 | 20
463.59201 | 21.75 | 99.26175 | 20 | 20
464.591 | 21.8 | 99.26065 | 20 | 20
465.59 | 21.85 | 99.25931 | 20 | 20
466.591 | 21.9 | 99.2576 | 20 | 20
467.58899 | 21.95 | 99.25528 | 20 | 20
468.58701 | 22 | 99.25357 | 20 | 20
469.586 | 22.05 | 99.25125 | 20 | 20
470.58099 | 22.1 | 99.2493 | 20 | 20
471.57501 | 22.15 | 99.24711 | 20 | 20
472.57401 | 22.2 | 99.2454 | 20 | 20
473.569 | 22.25 | 99.2443 | 20 | 20
474.569 | 22.3 | 99.24271 | 20 | 20
475.56601 | 22.35 | 99.2421 | 20 | 20
476.56601 | 22.4 | 99.24064 | 20 | 20
477.561 | 22.45 | 99.23966 | 20 | 20
478.56201 | 22.5 | 99.23881 | 20 | 20
479.56 | 22.55 | 99.2382 | 20 | 20
480.556 | 22.6 | 99.2371 | 20 | 20
481.55399 | 22.65 | 99.23502 | 20 | 20
482.55099 | 22.7 | 99.23331 | 20 | 20
483.55099 | 22.75 | 99.23173 | 20 | 20
484.548 | 22.8 | 99.23002 | 20 | 20
485.54401 | 22.85 | 99.22758 | 20 | 20
486.54599 | 22.9 | 99.22563 | 20 | 20
487.543 | 22.95 | 99.22428 | 20 | 20
488.543 | 23 | 99.22306 | 20 | 20
489.54199 | 23.05 | 99.22196 | 20 | 20
490.54099 | 23.1 | 99.22026 | 20 | 20
491.54001 | 23.15 | 99.21769 | 20 | 20
492.54099 | 23.2 | 99.21611 | 20 | 20
493.53799 | 23.25 | 99.21464 | 20 | 20
494.53799 | 23.3 | 99.21269 | 20 | 20
495.535 | 23.35 | 99.21037 | 20 | 20
496.535 | 23.4 | 99.20817 | 20 | 20
497.53101 | 23.45 | 99.20683 | 20 | 20
498.53201 | 23.5 | 99.20451 | 20 | 20
499.53 | 23.55 | 99.2017 | 20 | 20
500.52802 | 23.6 | 99.19975 | 20 | 20
501.52802 | 23.65 | 99.19853 | 20 | 20
502.52701 | 23.7 | 99.19731 | 20 | 20
503.526 | 23.75 | 99.19633 | 20 | 20
504.526 | 23.8 | 99.19463 | 20 | 20
505.52301 | 23.85 | 99.19304 | 20 | 20
506.522 | 23.9 | 99.19072 | 20 | 20
507.51801 | 23.95 | 99.18828 | 20 | 20
508.51801 | 24 | 99.18669 | 20 | 20
509.51599 | 24.05 | 99.18559 | 20 | 20
510.51501 | 24.1 | 99.18413 | 20 | 20
511.51501 | 24.15 | 99.18279 | 20 | 20
512.51599 | 24.2 | 99.18096 | 20 | 20
513.51398 | 24.25 | 99.179 | 20 | 20
514.513 | 24.3 | 99.17681 | 20 | 20
515.51202 | 24.35 | 99.17461 | 20 | 20
516.51099 | 24.4 | 99.17254 | 20 | 20
517.50897 | 24.45 | 99.16961 | 20 | 20
518.50702 | 24.5 | 99.1668 | 20 | 20
519.50598 | 24.55 | 99.16375 | 20 | 20
520.505 | 24.6 | 99.1618 | 20 | 20
521.505 | 24.65 | 99.15923 | 20 | 20
522.50403 | 24.7 | 99.15667 | 20 | 20
523.505 | 24.75 | 99.15484 | 20 | 20
524.50403 | 24.8 | 99.15276 | 20 | 20
525.50201 | 24.85 | 99.14984 | 20 | 20
526.50201 | 24.9 | 99.14678 | 20 | 20
527.50201 | 24.95 | 99.14495 | 20 | 20
528.49902 | 25 | 99.14154 | 20 | 20
529.50098 | 25.05 | 99.14129 | 20 | 20
530.49902 | 25.1 | 99.14227 | 20 | 20
531.49298 | 25.15 | 99.13348 | 20 | 20
532.48999 | 25.2 | 99.1275 | 20 | 20
533.48798 | 25.25 | 99.12408 | 20 | 20
534.487 | 25.3 | 99.12262 | 20 | 20
535.487 | 25.35 | 99.1203 | 20 | 20
536.48499 | 25.4 | 99.11884 | 20 | 20
537.48602 | 25.45 | 99.11688 | 20 | 20
538.48798 | 25.5 | 99.11554 | 20 | 20
539.48602 | 25.55 | 99.11237 | 20 | 20
540.48401 | 25.6 | 99.11005 | 20 | 20
541.48102 | 25.65 | 99.10724 | 20 | 20
542.479 | 25.7 | 99.10309 | 20 | 20
543.47601 | 25.75 | 99.0998 | 20 | 20
544.47601 | 25.8 | 99.09638 | 20 | 20
545.47498 | 25.85 | 99.09382 | 20 | 20
546.47601 | 25.9 | 99.09211 | 20 | 20
547.47498 | 25.95 | 99.08918 | 20 | 20
548.47101 | 26 | 99.08552 | 20 | 20
549.47302 | 26.05 | 99.08039 | 20 | 20
550.47101 | 26.1 | 99.07673 | 20 | 20
551.46997 | 26.15 | 99.07173 | 20 | 20
552.47101 | 26.2 | 99.06831 | 20 | 20
553.46997 | 26.25 | 99.06672 | 20 | 20
554.46802 | 26.3 | 99.06282 | 20 | 20
555.46698 | 26.35 | 99.05952 | 20 | 20
556.46503 | 26.4 | 99.05464 | 20 | 20
557.46399 | 26.45 | 99.05074 | 20 | 20
558.46301 | 26.5 | 99.04659 | 20 | 20
559.45898 | 26.55 | 99.04317 | 20 | 20
560.45801 | 26.6 | 99.04 | 20 | 20
561.45599 | 26.65 | 99.0367 | 20 | 20
562.45599 | 26.7 | 99.03389 | 20 | 20
563.45398 | 26.75 | 99.03048 | 20 | 20
564.453 | 26.8 | 99.02547 | 20 | 20
565.453 | 26.85 | 99.01961 | 20 | 20
566.453 | 26.9 | 99.01461 | 20 | 20
567.45099 | 26.95 | 99.00973 | 20 | 20
568.45001 | 27 | 99.00729 | 20 | 20
569.44702 | 27.05 | 99.00302 | 20 | 20
570.44202 | 27.1 | 98.99569 | 20 | 20
571.44202 | 27.15 | 98.98788 | 20 | 20
572.43903 | 27.2 | 98.98398 | 20 | 20
573.43799 | 27.25 | 98.98068 | 20 | 20
574.44 | 27.3 | 98.97751 | 20 | 20
575.44299 | 27.35 | 98.97507 | 20 | 20
576.44897 | 27.4 | 98.97434 | 20 | 20
577.44897 | 27.45 | 98.97397 | 20 | 20
578.44897 | 27.5 | 98.96982 | 20 | 20
579.44897 | 27.55 | 98.96262 | 20 | 20
580.44598 | 27.6 | 98.95359 | 20 | 20
581.44299 | 27.65 | 98.94541 | 20 | 20
582.44202 | 27.7 | 98.93931 | 20 | 20
583.44 | 27.75 | 98.93321 | 20 | 20
584.43799 | 27.8 | 98.92759 | 20 | 20
585.43701 | 27.85 | 98.92051 | 20 | 20
586.43701 | 27.9 | 98.91417 | 20 | 20
587.43799 | 27.95 | 98.9099 | 20 | 20
588.43701 | 28 | 98.90587 | 20 | 20
589.43903 | 28.05 | 98.9005 | 20 | 20
590.44098 | 28.1 | 98.8961 | 20 | 20
591.44 | 28.15 | 98.88903 | 20 | 20
592.44098 | 28.2 | 98.88475 | 20 | 20
593.44 | 28.25 | 98.87841 | 20 | 20
594.44202 | 28.3 | 98.87365 | 20 | 20
595.44098 | 28.35 | 98.86742 | 20 | 20
596.43903 | 28.4 | 98.86279 | 20 | 20
597.44 | 28.45 | 98.85595 | 20 | 20
598.43701 | 28.5 | 98.85144 | 20 | 20
599.44202 | 28.55 | 98.84619 | 20 | 20
600.44098 | 28.6 | 98.83935 | 20 | 20
601.44 | 28.65 | 98.83386 | 20 | 20
602.43701 | 28.7 | 98.82532 | 20 | 20
603.435 | 28.75 | 98.81909 | 20 | 20
604.435 | 28.8 | 98.81324 | 20 | 20
605.435 | 28.85 | 98.80933 | 20 | 20
606.43201 | 28.9 | 98.80347 | 20 | 20
607.42798 | 28.95 | 98.79603 | 20 | 20
608.422 | 29 | 98.79041 | 20 | 20
609.427 | 29.05 | 98.78456 | 20 | 20
610.42102 | 29.1 | 98.77565 | 20 | 20
611.41498 | 29.15 | 98.76649 | 20 | 20
612.409 | 29.2 | 98.76283 | 20 | 20
613.40503 | 29.25 | 98.75649 | 20 | 20
614.39801 | 29.3 | 98.74843 | 20 | 20
615.40002 | 29.35 | 98.74208 | 20 | 20
616.39801 | 29.4 | 98.73586 | 20 | 20
617.401 | 29.45 | 98.7289 | 20 | 20
618.40399 | 29.5 | 98.72158 | 20 | 20
619.40503 | 29.55 | 98.71475 | 20 | 20
620.40503 | 29.6 | 98.70742 | 20 | 20
621.40302 | 29.65 | 98.69973 | 20 | 20
622.401 | 29.7 | 98.694 | 20 | 20
623.40198 | 29.75 | 98.68753 | 20 | 20
624.39899 | 29.8 | 98.68155 | 20 | 20
625.39801 | 29.85 | 98.67264 | 20 | 20
626.39899 | 29.9 | 98.66605 | 20 | 20
627.39502 | 29.95 | 98.65763 | 20 | 20
628.39398 | 30 | 98.64909 | 20 | 20
629.39301 | 30.05 | 98.64176 | 20 | 20
630.39203 | 30.1 | 98.632 | 20 | 20
631.39203 | 30.15 | 98.62529 | 20 | 20
632.38898 | 30.2 | 98.62102 | 20 | 20
633.38702 | 30.25 | 98.61552 | 20 | 20
634.38898 | 30.3 | 98.61174 | 20 | 20
635.39001 | 30.35 | 98.61357 | 20 | 20
636.383 | 30.4 | 98.60246 | 20 | 20
637.38098 | 30.45 | 98.58867 | 20 | 20
638.38098 | 30.5 | 98.57793 | 20 | 20
639.37903 | 30.55 | 98.57134 | 20 | 20
640.37903 | 30.6 | 98.56341 | 20 | 20
641.37701 | 30.65 | 98.5578 | 20 | 20
642.37402 | 30.7 | 98.54803 | 20 | 20
643.37 | 30.75 | 98.53998 | 20 | 20
644.36902 | 30.8 | 98.53107 | 20 | 20
645.36798 | 30.85 | 98.52448 | 20 | 20
646.36798 | 30.9 | 98.51825 | 20 | 20
647.36499 | 30.95 | 98.50959 | 20 | 20
648.367 | 31 | 98.50227 | 20 | 20
649.36298 | 31.05 | 98.49311 | 20 | 20
650.35999 | 31.1 | 98.48603 | 20 | 20
651.35999 | 31.15 | 98.47773 | 20 | 20
652.35999 | 31.2 | 98.4709 | 20 | 20
653.35999 | 31.25 | 98.46236 | 20 | 20
654.35699 | 31.3 | 98.45333 | 20 | 20
655.35797 | 31.35 | 98.44527 | 20 | 20
656.35901 | 31.4 | 98.4349 | 20 | 20
657.35699 | 31.45 | 98.42648 | 20 | 20
658.35901 | 31.5 | 98.41586 | 20 | 20
659.35699 | 31.55 | 98.40536 | 20 | 20
660.35901 | 31.6 | 98.3945 | 20 | 20
661.35498 | 31.65 | 98.38315 | 20 | 20
662.35602 | 31.7 | 98.3685 | 20 | 20
663.354 | 31.75 | 98.35764 | 20 | 20
664.349 | 31.8 | 98.3469 | 20 | 20
665.34802 | 31.85 | 98.3369 | 20 | 20
666.34601 | 31.9 | 98.32457 | 20 | 20
667.341 | 31.95 | 98.31224 | 20 | 20
668.341 | 32 | 98.29894 | 20 | 20
669.33899 | 32.05 | 98.28405 | 20 | 20
670.34003 | 32.1 | 98.26989 | 20 | 20
671.33698 | 32.15 | 98.25525 | 20 | 20
672.33899 | 32.2 | 98.23963 | 20 | 20
673.33698 | 32.25 | 98.224 | 20 | 20
674.33398 | 32.3 | 98.20741 | 20 | 20
675.33197 | 32.35 | 98.19056 | 20 | 20
676.33197 | 32.4 | 98.17384 | 20 | 20
677.33099 | 32.45 | 98.15651 | 20 | 20
678.33002 | 32.5 | 98.13869 | 20 | 20
679.328 | 32.55 | 98.12002 | 20 | 20
680.32703 | 32.6 | 98.1022 | 20 | 20
681.32202 | 32.65 | 98.0828 | 20 | 20
682.32001 | 32.7 | 98.06339 | 20 | 20
683.31799 | 32.75 | 98.04289 | 20 | 20
684.31702 | 32.8 | 98.02239 | 20 | 20
685.31403 | 32.85 | 98.00091 | 20 | 20
686.31299 | 32.9 | 97.97882 | 20 | 20
687.315 | 32.95 | 97.95807 | 20 | 20
688.31299 | 33 | 97.93415 | 20 | 20
689.31299 | 33.05 | 97.91047 | 20 | 20
690.30902 | 33.1 | 97.8846 | 20 | 20
691.30902 | 33.15 | 97.85921 | 20 | 20
692.30499 | 33.2 | 97.83163 | 20 | 20
693.30298 | 33.25 | 97.80673 | 20 | 20
694.302 | 33.3 | 97.77988 | 20 | 20
695.302 | 33.35 | 97.75364 | 20 | 20
696.29999 | 33.4 | 97.72606 | 20 | 20
697.30103 | 33.45 | 97.6975 | 20 | 20
698.29901 | 33.5 | 97.66809 | 20 | 20
699.29901 | 33.55 | 97.63794 | 20 | 20
700.29498 | 33.6 | 97.60353 | 20 | 20
701.29797 | 33.65 | 97.54617 | 20 | 20
702.297 | 33.7 | 97.52115 | 20 | 20
703.30103 | 33.75 | 97.49259 | 20 | 20
704.29901 | 33.8 | 97.46293 | 20 | 20
705.297 | 33.85 | 97.39849 | 20 | 20
706.29797 | 33.9 | 97.36981 | 20 | 20
707.29401 | 33.95 | 97.34284 | 20 | 20
708.29102 | 34 | 97.31257 | 20 | 20
709.28998 | 34.05 | 97.25253 | 20 | 20
710.28601 | 34.1 | 97.22421 | 20 | 20
711.28302 | 34.15 | 97.17369 | 20 | 20
712.28101 | 34.2 | 97.14 | 20 | 20
713.28003 | 34.25 | 97.09338 | 20 | 20
714.27802 | 34.3 | 97.03822 | 20 | 20
715.276 | 34.35 | 97.01088 | 20 | 20
716.27197 | 34.4 | 96.94729 | 20 | 20
717.27197 | 34.45 | 96.91715 | 20 | 20
718.26703 | 34.5 | 96.85368 | 20 | 20
719.26501 | 34.55 | 96.80841 | 20 | 20
720.26398 | 34.6 | 96.758 | 20 | 20
721.25897 | 34.65 | 96.70979 | 20 | 20
722.25702 | 34.7 | 96.65756 | 20 | 20
723.255 | 34.75 | 96.60667 | 20 | 20
724.25201 | 34.8 | 96.5537 | 20 | 20
725.25 | 34.85 | 96.49609 | 20 | 20
726.24902 | 34.9 | 96.44215 | 20 | 20
727.25 | 34.95 | 96.38564 | 20 | 20
728.25 | 35 | 96.32743 | 20 | 20
729.24799 | 35.05 | 96.27202 | 20 | 20
730.24701 | 35.1 | 96.21246 | 20 | 20
731.24701 | 35.15 | 96.15168 | 20 | 20
732.245 | 35.2 | 96.09066 | 20 | 20
733.24597 | 35.25 | 96.02964 | 20 | 20
734.24597 | 35.3 | 95.96776 | 20 | 20
735.245 | 35.35 | 95.90088 | 20 | 20
736.245 | 35.4 | 95.83766 | 20 | 20
737.24402 | 35.45 | 95.77273 | 20 | 20
738.24597 | 35.5 | 95.70585 | 20 | 20
739.24799 | 35.55 | 95.64276 | 20 | 20
740.24902 | 35.6 | 95.57209 | 20 | 20
741.25201 | 35.65 | 95.50619 | 20 | 20
742.25403 | 35.7 | 95.43491 | 20 | 20
743.255 | 35.75 | 95.37108 | 20 | 20
744.25702 | 35.8 | 95.29908 | 20 | 20
745.25702 | 35.85 | 95.22805 | 20 | 20
746.25897 | 35.9 | 95.15519 | 20 | 20
747.25897 | 35.95 | 95.08501 | 20 | 20
748.258 | 36 | 95.0091 | 20 | 20
749.26001 | 36.05 | 94.94088 | 20 | 20
750.263 | 36.1 | 94.86264 | 20 | 20
751.26801 | 36.15 | 94.79467 | 20 | 20
752.271 | 36.2 | 94.71314 | 20 | 20
753.27802 | 36.25 | 94.64785 | 20 | 20
754.28601 | 36.3 | 94.57523 | 20 | 20
755.29901 | 36.35 | 94.52653 | 20 | 20
756.30603 | 36.4 | 94.44562 | 20 | 20
757.30701 | 36.45 | 94.35128 | 20 | 20
758.302 | 36.5 | 94.26072 | 20 | 20
759.302 | 36.55 | 94.19835 | 20 | 20
760.30499 | 36.6 | 94.1344 | 20 | 20
761.31 | 36.65 | 94.06508 | 20 | 20
762.31403 | 36.7 | 93.99686 | 20 | 20
763.31897 | 36.75 | 93.92827 | 20 | 20
764.32599 | 36.8 | 93.85761 | 20 | 20
765.33301 | 36.85 | 93.79463 | 20 | 20
766.33698 | 36.9 | 93.72165 | 20 | 20
767.34399 | 36.95 | 93.65782 | 20 | 20
768.35101 | 37 | 93.58984 | 20 | 20
769.35901 | 37.05 | 93.5232 | 20 | 20
770.367 | 37.1 | 93.4645 | 20 | 20
771.375 | 37.15 | 93.40213 | 20 | 20
772.38098 | 37.2 | 93.34612 | 20 | 20
773.388 | 37.25 | 93.28851 | 20 | 20
774.39301 | 37.3 | 93.22663 | 20 | 20
775.39899 | 37.35 | 93.17721 | 20 | 20
776.40503 | 37.4 | 93.11887 | 20 | 20
777.41101 | 37.45 | 93.09007 | 20 | 20
778.41498 | 37.5 | 93.02245 | 20 | 20
779.41998 | 37.55 | 92.97547 | 20 | 20
780.42499 | 37.6 | 92.93678 | 20 | 20
781.42902 | 37.65 | 92.88454 | 20 | 20
782.43799 | 37.7 | 92.85501 | 20 | 20
783.45001 | 37.75 | 92.8345 | 20 | 20
784.46698 | 37.8 | 92.814 | 20 | 20
785.48602 | 37.85 | 92.79545 | 20 | 20
786.50201 | 37.9 | 92.77824 | 20 | 20
787.513 | 37.95 | 92.76115 | 20 | 20
788.51703 | 38 | 92.74675 | 20 | 20
789.51801 | 38.05 | 92.73467 | 20 | 20
790.51001 | 38.1 | 92.72381 | 20 | 20
791.50098 | 38.15 | 92.71441 | 20 | 20
792.48798 | 38.2 | 92.70416 | 20 | 20
793.47101 | 38.25 | 92.69635 | 20 | 20
794.45697 | 38.3 | 92.68951 | 20 | 20
795.44 | 38.35 | 92.68073 | 20 | 20
796.42902 | 38.4 | 92.67218 | 20 | 20
797.41498 | 38.45 | 92.66303 | 20 | 20
798.40503 | 38.5 | 92.65351 | 20 | 20
799.39203 | 38.55 | 92.64472 | 20 | 20
800.38501 | 38.6 | 92.63557 | 20 | 20
801.37598 | 38.65 | 92.628 | 20 | 20
802.36499 | 38.7 | 92.61763 | 20 | 20
803.35602 | 38.75 | 92.60957 | 20 | 20
804.34198 | 38.8 | 92.60067 | 20 | 20
805.32703 | 38.85 | 92.59078 | 20 | 20
806.31799 | 38.9 | 92.58053 | 20 | 20
807.30603 | 38.95 | 92.57186 | 20 | 20
808.30298 | 39 | 92.56271 | 20 | 20
809.29999 | 39.05 | 92.55319 | 20 | 20
810.29797 | 39.1 | 92.54636 | 20 | 20
811.297 | 39.15 | 92.53745 | 20 | 20
812.29602 | 39.2 | 92.53025 | 20 | 20
813.28998 | 39.25 | 92.52219 | 20 | 20
814.284 | 39.3 | 92.51548 | 20 | 20
815.27802 | 39.35 | 92.51084 | 20 | 20
816.27002 | 39.4 | 92.5023 | 20 | 20
817.26001 | 39.45 | 92.49949 | 20 | 20
818.25299 | 39.5 | 92.49559 | 20 | 20
819.24799 | 39.55 | 92.49302 | 20 | 20
820.24298 | 39.6 | 92.48887 | 20 | 20
821.23901 | 39.65 | 92.48643 | 20 | 20
822.23401 | 39.7 | 92.48387 | 20 | 20
823.229 | 39.75 | 92.48362 | 20 | 20
824.224 | 39.8 | 92.48253 | 20 | 20
825.21899 | 39.85 | 92.48131 | 20 | 20
826.21301 | 39.9 | 92.4796 | 20 | 20
827.20697 | 39.95 | 92.47777 | 20 | 20
828.20099 | 40 | 92.47667 | 20 | 20
829.19501 | 40.05 | 92.47557 | 20 | 20
830.19202 | 40.1 | 92.47459 | 20 | 20
831.18903 | 40.15 | 92.47301 | 20 | 20
832.18402 | 40.2 | 92.47142 | 20 | 20
833.18103 | 40.25 | 92.46922 | 20 | 20
834.177 | 40.3 | 92.46751 | 20 | 20
835.17401 | 40.35 | 92.46654 | 20 | 20
836.17102 | 40.4 | 92.46556 | 20 | 20
837.16602 | 40.45 | 92.46434 | 20 | 20
838.16101 | 40.5 | 92.46275 | 20 | 20
839.15802 | 40.55 | 92.46178 | 20 | 20
840.15302 | 40.6 | 92.46068 | 20 | 20
841.146 | 40.65 | 92.45958 | 20 | 20
842.14301 | 40.7 | 92.45909 | 20 | 20
843.14099 | 40.75 | 92.45824 | 20 | 20
844.13898 | 40.8 | 92.45702 | 20 | 20
845.138 | 40.85 | 92.45629 | 20 | 20
846.13501 | 40.9 | 92.45531 | 20 | 20
847.13397 | 40.95 | 92.45397 | 20 | 20
848.13202 | 41 | 92.45287 | 20 | 20
849.13 | 41.05 | 92.45238 | 20 | 20
850.12701 | 41.1 | 92.45214 | 20 | 20
851.12299 | 41.15 | 92.45128 | 20 | 20
852.12201 | 41.2 | 92.44957 | 20 | 20
853.12 | 41.25 | 92.44835 | 20 | 20
854.11798 | 41.3 | 92.44726 | 20 | 20
855.11798 | 41.35 | 92.44616 | 20 | 20
856.11499 | 41.4 | 92.44494 | 20 | 20
857.11401 | 41.45 | 92.44359 | 20 | 20
858.11102 | 41.5 | 92.44274 | 20 | 20
859.10901 | 41.55 | 92.44189 | 20 | 20
860.10797 | 41.6 | 92.44066 | 20 | 20
861.10498 | 41.65 | 92.43981 | 20 | 20
862.10101 | 41.7 | 92.43957 | 20 | 20
863.09802 | 41.75 | 92.43859 | 20 | 20
864.09497 | 41.8 | 92.43737 | 20 | 20
865.09399 | 41.85 | 92.43615 | 20 | 20
866.09003 | 41.9 | 92.43517 | 20 | 20
867.08801 | 41.95 | 92.43493 | 20 | 20
868.08899 | 42 | 92.43481 | 20 | 20
869.086 | 42.05 | 92.43407 | 20 | 20
870.08301 | 42.1 | 92.43334 | 20 | 20
871.08197 | 42.15 | 92.43249 | 20 | 20
872.08002 | 42.2 | 92.43151 | 20 | 20
873.07898 | 42.25 | 92.43115 | 20 | 20
874.07599 | 42.3 | 92.43029 | 20 | 20
875.073 | 42.35 | 92.42907 | 20 | 20
876.07202 | 42.4 | 92.42822 | 20 | 20
877.073 | 42.45 | 92.42712 | 20 | 20
878.073 | 42.5 | 92.42553 | 20 | 20
879.07202 | 42.55 | 92.4237 | 20 | 20
880.06897 | 42.6 | 92.42321 | 20 | 20
881.06897 | 42.65 | 92.42236 | 20 | 20
882.06598 | 42.7 | 92.42199 | 20 | 20
883.06097 | 42.75 | 92.42163 | 20 | 20
884.06 | 42.8 | 92.42163 | 20 | 20
885.05701 | 42.85 | 92.42065 | 20 | 20
886.05603 | 42.9 | 92.42004 | 20 | 20
887.05701 | 42.95 | 92.41955 | 20 | 20
888.05402 | 43 | 92.41821 | 20 | 20
889.052 | 43.05 | 92.41626 | 20 | 20
890.052 | 43.1 | 92.41443 | 20 | 20
891.04797 | 43.15 | 92.41296 | 20 | 20
892.04901 | 43.2 | 92.41198 | 20 | 20
893.04498 | 43.25 | 92.41162 | 20 | 20
894.04102 | 43.3 | 92.41162 | 20 | 20
895.04199 | 43.35 | 92.4115 | 20 | 20
896.039 | 43.4 | 92.41137 | 20 | 20
897.03802 | 43.45 | 92.41113 | 20 | 20
898.03601 | 43.5 | 92.41003 | 20 | 20
899.034 | 43.55 | 92.40857 | 20 | 20
900.03198 | 43.6 | 92.40747 | 20 | 20
901.03101 | 43.65 | 92.40661 | 20 | 20
902.02899 | 43.7 | 92.40552 | 20 | 20
903.026 | 43.75 | 92.40454 | 20 | 20
904.02301 | 43.8 | 92.4043 | 20 | 20
905.01898 | 43.85 | 92.40381 | 20 | 20
906.01703 | 43.9 | 92.40271 | 20 | 20
907.01398 | 43.95 | 92.40173 | 20 | 20
908.01099 | 44 | 92.40039 | 20 | 20
909.01001 | 44.05 | 92.39905 | 20 | 20
910.00897 | 44.1 | 92.39758 | 20 | 20
911.00598 | 44.15 | 92.39661 | 20 | 20
912.00299 | 44.2 | 92.39514 | 20 | 20
913.00201 | 44.25 | 92.39441 | 20 | 20
914 | 44.3 | 92.39368 | 20 | 20
914.99799 | 44.35 | 92.39282 | 20 | 20
915.995 | 44.4 | 92.39209 | 20 | 20
916.99298 | 44.45 | 92.39136 | 20 | 20
917.98999 | 44.5 | 92.39038 | 20 | 20
918.98798 | 44.55 | 92.38953 | 20 | 20
919.987 | 44.6 | 92.3877 | 20 | 20
920.98602 | 44.65 | 92.38672 | 20 | 20
921.98199 | 44.7 | 92.38587 | 20 | 20
922.97998 | 44.75 | 92.38513 | 20 | 20
923.979 | 44.8 | 92.38501 | 20 | 20
924.97699 | 44.85 | 92.38489 | 20 | 20
925.97498 | 44.9 | 92.38477 | 20 | 20
926.97302 | 44.95 | 92.38465 | 20 | 20
927.97198 | 45 | 92.38367 | 20 | 20
928.96802 | 45.05 | 92.38269 | 20 | 20
929.96503 | 45.1 | 92.38037 | 20 | 20
930.961 | 45.15 | 92.37854 | 20 | 20
931.95801 | 45.2 | 92.37696 | 20 | 20
932.95502 | 45.25 | 92.37598 | 20 | 20
933.95398 | 45.3 | 92.37525 | 20 | 20
934.94897 | 45.35 | 92.37415 | 20 | 20
935.94397 | 45.4 | 92.37305 | 20 | 20
936.93799 | 45.45 | 92.37244 | 20 | 20
937.93201 | 45.5 | 92.3722 | 20 | 20
938.92902 | 45.55 | 92.37208 | 20 | 20
939.92297 | 45.6 | 92.37134 | 20 | 20
940.92297 | 45.65 | 92.37049 | 20 | 20
941.92297 | 45.7 | 92.37 | 20 | 20
942.91602 | 45.75 | 92.36927 | 20 | 20
943.91602 | 45.8 | 92.36805 | 20 | 20
944.91302 | 45.85 | 92.36719 | 20 | 20
945.90802 | 45.9 | 92.36744 | 20 | 20
946.90302 | 45.95 | 92.36756 | 20 | 20
947.89697 | 46 | 92.36549 | 20 | 20
948.89099 | 46.05 | 92.36231 | 20 | 20
949.88702 | 46.1 | 92.36121 | 20 | 20
950.88 | 46.15 | 92.36024 | 20 | 20
951.87402 | 46.2 | 92.35975 | 20 | 20
952.87097 | 46.25 | 92.35926 | 20 | 20
953.867 | 46.3 | 92.35902 | 20 | 20
954.86401 | 46.35 | 92.35865 | 20 | 20
955.85901 | 46.4 | 92.35816 | 20 | 20
956.854 | 46.45 | 92.3578 | 20 | 20
957.85303 | 46.5 | 92.35719 | 20 | 20
958.849 | 46.55 | 92.35621 | 20 | 20
959.84497 | 46.6 | 92.35536 | 20 | 20
960.83801 | 46.65 | 92.35401 | 20 | 20
961.83502 | 46.7 | 92.35194 | 20 | 20
962.82898 | 46.75 | 92.35023 | 20 | 20
963.82599 | 46.8 | 92.34889 | 20 | 20
964.82001 | 46.85 | 92.34815 | 20 | 20
965.81897 | 46.9 | 92.34706 | 20 | 20
966.815 | 46.95 | 92.3462 | 20 | 20
967.81097 | 47 | 92.34571 | 20 | 20
968.80499 | 47.05 | 92.34547 | 20 | 20
969.79999 | 47.1 | 92.34474 | 20 | 20
970.79797 | 47.15 | 92.34303 | 20 | 20
971.79303 | 47.2 | 92.34217 | 20 | 20
972.78802 | 47.25 | 92.34193 | 20 | 20
973.78601 | 47.3 | 92.34132 | 20 | 20
974.78003 | 47.35 | 92.34059 | 20 | 20
975.77698 | 47.4 | 92.33876 | 20 | 20
976.771 | 47.45 | 92.33644 | 20 | 20
977.77002 | 47.5 | 92.33522 | 20 | 20
978.76703 | 47.55 | 92.33412 | 20 | 20
979.76202 | 47.6 | 92.33314 | 20 | 20
980.75897 | 47.65 | 92.33168 | 20 | 20
981.75098 | 47.7 | 92.32997 | 20 | 20
982.74799 | 47.75 | 92.32887 | 20 | 20
983.74402 | 47.8 | 92.32851 | 20 | 20
984.73798 | 47.85 | 92.32765 | 20 | 20
985.73499 | 47.9 | 92.32814 | 20 | 20
986.72998 | 47.95 | 92.32887 | 20 | 20
987.72498 | 48 | 92.32826 | 20 | 20
988.72101 | 48.05 | 92.32753 | 20 | 20
989.71899 | 48.1 | 92.32606 | 20 | 20
990.71399 | 48.15 | 92.32448 | 20 | 20
991.71002 | 48.2 | 92.32289 | 20 | 20
992.70502 | 48.25 | 92.32216 | 20 | 20
993.70001 | 48.3 | 92.32082 | 20 | 20
994.69897 | 48.35 | 92.31935 | 20 | 20
995.69501 | 48.4 | 92.31813 | 20 | 20
996.69 | 48.45 | 92.31667 | 20 | 20