## Sheet
#EXPORTTYPE: | DATA ALL
#FILE: | RT-Woll-20min.ngb-sta
#FORMAT: | NETZSCH5
#FTYPE: | UNICODE
#IDENTITY: | RT-Woll-20min
#MTYPE: | TG
#INSTRUMENT: | NETZSCH TG 309 Classic
#PROJECT: | CO2Valorize
#DATE/TIME: | 14/02/2026 15:45:27 (UTC+1)
#CORR. FILE:
#TEMPCAL: | 21-08-2025 14:31
#LABORATORY: | HIF
#OPERATOR: | Sahra
#REMARK:
#SAMPLE: | RT-Woll-20min
#SAMPLE MASS /mg: | 47.468
#MATERIAL: | WOLL
#TYPE OF CRUCIBLE: | Al2O3 85 µl, open
#SAMPLE CRUCIBLE MASS /mg: | 134.88545
#REFERENCE CRUCIBLE MASS /mg:
#PURGE 1 MFC: | OXYGEN,252.5 ml/min
#PURGE 2 MFC: | NITROGEN,250.0 ml/min
#PROTECTIVE MFC: | NITROGEN,250.0 ml/min
#M.RANGE /mg: | 2000
#CORR. CODE: | 0
#RANGE: | 30°C/20.0(K/min)/1000°C
#SEGMENT: | S1/1
#SEG. 1: | 30°C/20.0(K/min)/1000°C
##Temp./°C | Time/min | Mass/% | Gas Flow(purge2)/(ml/min) | Gas Flow(protective)/(ml/min)
31.246 | 0 | 100 | 20 | 20
31.251 | 0.05 | 99.99874 | 20 | 20
31.394 | 0.1 | 99.99926 | 20 | 20
31.677 | 0.15 | 100.00221 | 20 | 20
32.041 | 0.2 | 100.00506 | 20 | 20
32.458 | 0.25 | 100.00706 | 20 | 20
32.929 | 0.3 | 100.00927 | 20 | 20
33.468 | 0.35 | 100.01211 | 20 | 20
34.071 | 0.4 | 100.01464 | 20 | 20
34.737 | 0.45 | 100.01727 | 20 | 20
35.453 | 0.5 | 100.01917 | 20 | 20
36.211 | 0.55 | 100.02086 | 20 | 20
37.018 | 0.6 | 100.02223 | 20 | 20
37.867 | 0.65 | 100.02444 | 20 | 20
38.751 | 0.7 | 100.02633 | 20 | 20
39.666 | 0.75 | 100.02791 | 20 | 20
40.617 | 0.8 | 100.02918 | 20 | 20
41.593 | 0.85 | 100.03013 | 20 | 20
42.594 | 0.9 | 100.03086 | 20 | 20
43.616 | 0.95 | 100.03118 | 20 | 20
44.659 | 1 | 100.0316 | 20 | 20
45.716 | 1.05 | 100.03171 | 20 | 20
46.788 | 1.1 | 100.0316 | 20 | 20
47.874 | 1.15 | 100.0316 | 20 | 20
48.967 | 1.2 | 100.03118 | 20 | 20
50.074 | 1.25 | 100.03055 | 20 | 20
51.188 | 1.3 | 100.02949 | 20 | 20
52.308 | 1.35 | 100.02865 | 20 | 20
53.429 | 1.4 | 100.02749 | 20 | 20
54.553 | 1.45 | 100.02602 | 20 | 20
55.682 | 1.5 | 100.02465 | 20 | 20
56.813 | 1.55 | 100.02338 | 20 | 20
57.942 | 1.6 | 100.02159 | 20 | 20
59.071 | 1.65 | 100.01885 | 20 | 20
60.199 | 1.7 | 100.01654 | 20 | 20
61.323 | 1.75 | 100.01401 | 20 | 20
62.447 | 1.8 | 100.0119 | 20 | 20
63.563 | 1.85 | 100.00969 | 20 | 20
64.68 | 1.9 | 100.00779 | 20 | 20
65.791 | 1.95 | 100.00569 | 20 | 20
66.902 | 2 | 100.00337 | 20 | 20
68.007 | 2.05 | 100.00053 | 20 | 20
69.108 | 2.1 | 99.99673 | 20 | 20
70.203 | 2.15 | 99.99315 | 20 | 20
71.295 | 2.2 | 99.98989 | 20 | 20
72.384 | 2.25 | 99.98567 | 20 | 20
73.47 | 2.3 | 99.98146 | 20 | 20
74.549 | 2.35 | 99.97704 | 20 | 20
75.625 | 2.4 | 99.9743 | 20 | 20
76.698 | 2.45 | 99.97188 | 20 | 20
77.768 | 2.5 | 99.96956 | 20 | 20
78.833 | 2.55 | 99.96693 | 20 | 20
79.894 | 2.6 | 99.96334 | 20 | 20
80.955 | 2.65 | 99.96113 | 20 | 20
82.009 | 2.7 | 99.95871 | 20 | 20
83.062 | 2.75 | 99.95692 | 20 | 20
84.112 | 2.8 | 99.95407 | 20 | 20
85.159 | 2.85 | 99.95155 | 20 | 20
86.205 | 2.9 | 99.94891 | 20 | 20
87.245 | 2.95 | 99.94586 | 20 | 20
88.285 | 3 | 99.94238 | 20 | 20
89.32 | 3.05 | 99.93817 | 20 | 20
90.355 | 3.1 | 99.93501 | 20 | 20
91.387 | 3.15 | 99.9328 | 20 | 20
92.418 | 3.2 | 99.93037 | 20 | 20
93.446 | 3.25 | 99.92816 | 20 | 20
94.47 | 3.3 | 99.92606 | 20 | 20
95.493 | 3.35 | 99.92258 | 20 | 20
96.516 | 3.4 | 99.92026 | 20 | 20
97.535 | 3.45 | 99.91805 | 20 | 20
98.554 | 3.5 | 99.91626 | 20 | 20
99.573 | 3.55 | 99.91405 | 20 | 20
100.588 | 3.6 | 99.91184 | 20 | 20
101.603 | 3.65 | 99.90983 | 20 | 20
102.615 | 3.7 | 99.9072 | 20 | 20
103.627 | 3.75 | 99.90499 | 20 | 20
104.636 | 3.8 | 99.90267 | 20 | 20
105.646 | 3.85 | 99.90056 | 20 | 20
106.656 | 3.9 | 99.89814 | 20 | 20
107.663 | 3.95 | 99.89604 | 20 | 20
108.668 | 4 | 99.89393 | 20 | 20
109.675 | 4.05 | 99.89224 | 20 | 20
110.681 | 4.1 | 99.89077 | 20 | 20
111.684 | 4.15 | 99.88887 | 20 | 20
112.69 | 4.2 | 99.88698 | 20 | 20
113.695 | 4.25 | 99.88382 | 20 | 20
114.696 | 4.3 | 99.8816 | 20 | 20
115.7 | 4.35 | 99.88024 | 20 | 20
116.702 | 4.4 | 99.87729 | 20 | 20
117.704 | 4.45 | 99.87623 | 20 | 20
118.708 | 4.5 | 99.87434 | 20 | 20
119.707 | 4.55 | 99.87265 | 20 | 20
120.711 | 4.6 | 99.87044 | 20 | 20
121.711 | 4.65 | 99.86896 | 20 | 20
122.714 | 4.7 | 99.86749 | 20 | 20
123.716 | 4.75 | 99.86549 | 20 | 20
124.717 | 4.8 | 99.86412 | 20 | 20
125.718 | 4.85 | 99.86243 | 20 | 20
126.718 | 4.9 | 99.86054 | 20 | 20
127.72 | 4.95 | 99.85896 | 20 | 20
128.72 | 5 | 99.85685 | 20 | 20
129.72099 | 5.05 | 99.85559 | 20 | 20
130.72301 | 5.1 | 99.85401 | 20 | 20
131.724 | 5.15 | 99.85295 | 20 | 20
132.72301 | 5.2 | 99.85074 | 20 | 20
133.72701 | 5.25 | 99.84937 | 20 | 20
134.726 | 5.3 | 99.84748 | 20 | 20
135.728 | 5.35 | 99.84558 | 20 | 20
136.73 | 5.4 | 99.84347 | 20 | 20
137.73 | 5.45 | 99.84147 | 20 | 20
138.73199 | 5.5 | 99.83947 | 20 | 20
139.73399 | 5.55 | 99.83831 | 20 | 20
140.73801 | 5.6 | 99.83663 | 20 | 20
141.739 | 5.65 | 99.83526 | 20 | 20
142.743 | 5.7 | 99.8341 | 20 | 20
143.745 | 5.75 | 99.83305 | 20 | 20
144.745 | 5.8 | 99.83115 | 20 | 20
145.75 | 5.85 | 99.82967 | 20 | 20
146.75101 | 5.9 | 99.82778 | 20 | 20
147.755 | 5.95 | 99.82662 | 20 | 20
148.755 | 6 | 99.82536 | 20 | 20
149.755 | 6.05 | 99.82325 | 20 | 20
150.758 | 6.1 | 99.82167 | 20 | 20
151.76199 | 6.15 | 99.81956 | 20 | 20
152.76801 | 6.2 | 99.81872 | 20 | 20
153.769 | 6.25 | 99.81798 | 20 | 20
154.771 | 6.3 | 99.81693 | 20 | 20
155.772 | 6.35 | 99.81524 | 20 | 20
156.774 | 6.4 | 99.81345 | 20 | 20
157.77499 | 6.45 | 99.81177 | 20 | 20
158.77901 | 6.5 | 99.81008 | 20 | 20
159.77699 | 6.55 | 99.80882 | 20 | 20
160.78 | 6.6 | 99.80745 | 20 | 20
161.77901 | 6.65 | 99.80619 | 20 | 20
162.78101 | 6.7 | 99.80482 | 20 | 20
163.782 | 6.75 | 99.80366 | 20 | 20
164.782 | 6.8 | 99.80208 | 20 | 20
165.784 | 6.85 | 99.80071 | 20 | 20
166.782 | 6.9 | 99.7985 | 20 | 20
167.785 | 6.95 | 99.79692 | 20 | 20
168.784 | 7 | 99.79576 | 20 | 20
169.784 | 7.05 | 99.7947 | 20 | 20
170.78799 | 7.1 | 99.79323 | 20 | 20
171.786 | 7.15 | 99.79165 | 20 | 20
172.78799 | 7.2 | 99.78954 | 20 | 20
173.787 | 7.25 | 99.78859 | 20 | 20
174.78999 | 7.3 | 99.78712 | 20 | 20
175.789 | 7.35 | 99.78565 | 20 | 20
176.78999 | 7.4 | 99.78407 | 20 | 20
177.79201 | 7.45 | 99.78322 | 20 | 20
178.793 | 7.5 | 99.78238 | 20 | 20
179.795 | 7.55 | 99.78091 | 20 | 20
180.79601 | 7.6 | 99.77954 | 20 | 20
181.797 | 7.65 | 99.77838 | 20 | 20
182.798 | 7.7 | 99.77732 | 20 | 20
183.799 | 7.75 | 99.77616 | 20 | 20
184.802 | 7.8 | 99.77522 | 20 | 20
185.8 | 7.85 | 99.77437 | 20 | 20
186.802 | 7.9 | 99.77332 | 20 | 20
187.802 | 7.95 | 99.77206 | 20 | 20
188.80299 | 8 | 99.7709 | 20 | 20
189.80499 | 8.05 | 99.76763 | 20 | 20
190.80499 | 8.1 | 99.76574 | 20 | 20
191.806 | 8.15 | 99.76458 | 20 | 20
192.808 | 8.2 | 99.76374 | 20 | 20
193.80901 | 8.25 | 99.763 | 20 | 20
194.80901 | 8.3 | 99.76152 | 20 | 20
195.811 | 8.35 | 99.76005 | 20 | 20
196.811 | 8.4 | 99.75889 | 20 | 20
197.812 | 8.45 | 99.75763 | 20 | 20
198.812 | 8.5 | 99.75626 | 20 | 20
199.815 | 8.55 | 99.75478 | 20 | 20
200.81799 | 8.6 | 99.7531 | 20 | 20
201.819 | 8.65 | 99.75162 | 20 | 20
202.82001 | 8.7 | 99.75057 | 20 | 20
203.821 | 8.75 | 99.7492 | 20 | 20
204.823 | 8.8 | 99.74772 | 20 | 20
205.82201 | 8.85 | 99.74562 | 20 | 20
206.823 | 8.9 | 99.74341 | 20 | 20
207.82401 | 8.95 | 99.74204 | 20 | 20
208.825 | 9 | 99.74098 | 20 | 20
209.825 | 9.05 | 99.74004 | 20 | 20
210.826 | 9.1 | 99.73909 | 20 | 20
211.827 | 9.15 | 99.73814 | 20 | 20
212.82899 | 9.2 | 99.73751 | 20 | 20
213.83 | 9.25 | 99.73698 | 20 | 20
214.83 | 9.3 | 99.73635 | 20 | 20
215.83099 | 9.35 | 99.73551 | 20 | 20
216.83299 | 9.4 | 99.73498 | 20 | 20
217.834 | 9.45 | 99.73393 | 20 | 20
218.83501 | 9.5 | 99.73245 | 20 | 20
219.83701 | 9.55 | 99.73077 | 20 | 20
220.83701 | 9.6 | 99.72961 | 20 | 20
221.836 | 9.65 | 99.72855 | 20 | 20
222.83701 | 9.7 | 99.72729 | 20 | 20
223.838 | 9.75 | 99.72624 | 20 | 20
224.841 | 9.8 | 99.72529 | 20 | 20
225.842 | 9.85 | 99.72455 | 20 | 20
226.847 | 9.9 | 99.72318 | 20 | 20
227.85001 | 9.95 | 99.72129 | 20 | 20
228.851 | 10 | 99.72013 | 20 | 20
229.855 | 10.05 | 99.71886 | 20 | 20
230.855 | 10.1 | 99.71792 | 20 | 20
231.858 | 10.15 | 99.71697 | 20 | 20
232.856 | 10.2 | 99.71644 | 20 | 20
233.85899 | 10.25 | 99.71518 | 20 | 20
234.86 | 10.3 | 99.71402 | 20 | 20
235.86 | 10.35 | 99.71318 | 20 | 20
236.85899 | 10.4 | 99.71202 | 20 | 20
237.86 | 10.45 | 99.71117 | 20 | 20
238.85899 | 10.5 | 99.71044 | 20 | 20
239.86099 | 10.55 | 99.70917 | 20 | 20
240.86099 | 10.6 | 99.7078 | 20 | 20
241.862 | 10.65 | 99.70728 | 20 | 20
242.862 | 10.7 | 99.70675 | 20 | 20
243.856 | 10.75 | 99.70633 | 20 | 20
244.856 | 10.8 | 99.7057 | 20 | 20
245.858 | 10.85 | 99.70506 | 20 | 20
246.858 | 10.9 | 99.70433 | 20 | 20
247.858 | 10.95 | 99.70327 | 20 | 20
248.86099 | 11 | 99.70201 | 20 | 20
249.86 | 11.05 | 99.70106 | 20 | 20
250.86 | 11.1 | 99.70001 | 20 | 20
251.86 | 11.15 | 99.69885 | 20 | 20
252.86099 | 11.2 | 99.69769 | 20 | 20
253.86099 | 11.25 | 99.69643 | 20 | 20
254.86099 | 11.3 | 99.6958 | 20 | 20
255.862 | 11.35 | 99.69558 | 20 | 20
256.85999 | 11.4 | 99.69506 | 20 | 20
257.858 | 11.45 | 99.69411 | 20 | 20
258.85901 | 11.5 | 99.69285 | 20 | 20
259.85699 | 11.55 | 99.69158 | 20 | 20
260.858 | 11.6 | 99.69116 | 20 | 20
261.85699 | 11.65 | 99.69042 | 20 | 20
262.854 | 11.7 | 99.68948 | 20 | 20
263.854 | 11.75 | 99.68863 | 20 | 20
264.853 | 11.8 | 99.68747 | 20 | 20
265.853 | 11.85 | 99.68642 | 20 | 20
266.85199 | 11.9 | 99.68495 | 20 | 20
267.85101 | 11.95 | 99.684 | 20 | 20
268.85101 | 12 | 99.68231 | 20 | 20
269.85101 | 12.05 | 99.68136 | 20 | 20
270.85001 | 12.1 | 99.68094 | 20 | 20
271.85101 | 12.15 | 99.68073 | 20 | 20
272.849 | 12.2 | 99.68073 | 20 | 20
273.84799 | 12.25 | 99.68042 | 20 | 20
274.84399 | 12.3 | 99.67947 | 20 | 20
275.84201 | 12.35 | 99.67894 | 20 | 20
276.841 | 12.4 | 99.67841 | 20 | 20
277.83899 | 12.45 | 99.67768 | 20 | 20
278.83801 | 12.5 | 99.67715 | 20 | 20
279.84 | 12.55 | 99.67673 | 20 | 20
280.841 | 12.6 | 99.67599 | 20 | 20
281.84 | 12.65 | 99.67504 | 20 | 20
282.83701 | 12.7 | 99.67389 | 20 | 20
283.83701 | 12.75 | 99.67262 | 20 | 20
284.836 | 12.8 | 99.67167 | 20 | 20
285.83701 | 12.85 | 99.67104 | 20 | 20
286.83499 | 12.9 | 99.66988 | 20 | 20
287.83701 | 12.95 | 99.66893 | 20 | 20
288.836 | 13 | 99.6683 | 20 | 20
289.83499 | 13.05 | 99.66778 | 20 | 20
290.83499 | 13.1 | 99.66672 | 20 | 20
291.83401 | 13.15 | 99.6662 | 20 | 20
292.832 | 13.2 | 99.66588 | 20 | 20
293.82999 | 13.25 | 99.66525 | 20 | 20
294.828 | 13.3 | 99.66472 | 20 | 20
295.82599 | 13.35 | 99.66335 | 20 | 20
296.82599 | 13.4 | 99.66209 | 20 | 20
297.82501 | 13.45 | 99.66156 | 20 | 20
298.82401 | 13.5 | 99.66114 | 20 | 20
299.82501 | 13.55 | 99.66061 | 20 | 20
300.82501 | 13.6 | 99.65977 | 20 | 20
301.82199 | 13.65 | 99.65903 | 20 | 20
302.82199 | 13.7 | 99.65693 | 20 | 20
303.819 | 13.75 | 99.65514 | 20 | 20
304.82001 | 13.8 | 99.6544 | 20 | 20
305.81799 | 13.85 | 99.65408 | 20 | 20
306.81699 | 13.9 | 99.65345 | 20 | 20
307.814 | 13.95 | 99.65282 | 20 | 20
308.81299 | 14 | 99.6524 | 20 | 20
309.81201 | 14.05 | 99.65187 | 20 | 20
310.80899 | 14.1 | 99.65145 | 20 | 20
311.806 | 14.15 | 99.6504 | 20 | 20
312.80301 | 14.2 | 99.64934 | 20 | 20
313.802 | 14.25 | 99.64892 | 20 | 20
314.802 | 14.3 | 99.64818 | 20 | 20
315.80099 | 14.35 | 99.64766 | 20 | 20
316.80099 | 14.4 | 99.64703 | 20 | 20
317.79999 | 14.45 | 99.64671 | 20 | 20
318.797 | 14.5 | 99.64608 | 20 | 20
319.798 | 14.55 | 99.64523 | 20 | 20
320.797 | 14.6 | 99.64429 | 20 | 20
321.79401 | 14.65 | 99.64365 | 20 | 20
322.793 | 14.7 | 99.64302 | 20 | 20
323.79099 | 14.75 | 99.64197 | 20 | 20
324.79001 | 14.8 | 99.64071 | 20 | 20
325.78699 | 14.85 | 99.63986 | 20 | 20
326.78601 | 14.9 | 99.63955 | 20 | 20
327.78601 | 14.95 | 99.63923 | 20 | 20
328.78601 | 15 | 99.63881 | 20 | 20
329.784 | 15.05 | 99.63797 | 20 | 20
330.78299 | 15.1 | 99.63649 | 20 | 20
331.78 | 15.15 | 99.63491 | 20 | 20
332.78 | 15.2 | 99.63375 | 20 | 20
333.77499 | 15.25 | 99.63281 | 20 | 20
334.77499 | 15.3 | 99.63101 | 20 | 20
335.77301 | 15.35 | 99.62943 | 20 | 20
336.77301 | 15.4 | 99.62828 | 20 | 20
337.771 | 15.45 | 99.62796 | 20 | 20
338.76999 | 15.5 | 99.62754 | 20 | 20
339.76901 | 15.55 | 99.62712 | 20 | 20
340.76801 | 15.6 | 99.6268 | 20 | 20
341.76801 | 15.65 | 99.62659 | 20 | 20
342.76599 | 15.7 | 99.62596 | 20 | 20
343.767 | 15.75 | 99.62585 | 20 | 20
344.767 | 15.8 | 99.62564 | 20 | 20
345.76501 | 15.85 | 99.62501 | 20 | 20
346.76599 | 15.9 | 99.62427 | 20 | 20
347.76599 | 15.95 | 99.62311 | 20 | 20
348.76599 | 16 | 99.62206 | 20 | 20
349.76501 | 16.05 | 99.62153 | 20 | 20
350.76599 | 16.1 | 99.6209 | 20 | 20
351.76501 | 16.15 | 99.62027 | 20 | 20
352.763 | 16.2 | 99.6189 | 20 | 20
353.76001 | 16.25 | 99.61806 | 20 | 20
354.75699 | 16.3 | 99.61753 | 20 | 20
355.758 | 16.35 | 99.61743 | 20 | 20
356.75699 | 16.4 | 99.61658 | 20 | 20
357.75699 | 16.45 | 99.61595 | 20 | 20
358.755 | 16.5 | 99.61543 | 20 | 20
359.754 | 16.55 | 99.61479 | 20 | 20
360.75299 | 16.6 | 99.61395 | 20 | 20
361.75299 | 16.65 | 99.61279 | 20 | 20
362.75101 | 16.7 | 99.61227 | 20 | 20
363.74799 | 16.75 | 99.61142 | 20 | 20
364.74899 | 16.8 | 99.61037 | 20 | 20
365.746 | 16.85 | 99.60889 | 20 | 20
366.745 | 16.9 | 99.60753 | 20 | 20
367.742 | 16.95 | 99.60679 | 20 | 20
368.73999 | 17 | 99.60584 | 20 | 20
369.73999 | 17.05 | 99.60552 | 20 | 20
370.73999 | 17.1 | 99.6051 | 20 | 20
371.73801 | 17.15 | 99.60468 | 20 | 20
372.737 | 17.2 | 99.60363 | 20 | 20
373.73499 | 17.25 | 99.60257 | 20 | 20
374.73499 | 17.3 | 99.60131 | 20 | 20
375.73401 | 17.35 | 99.60047 | 20 | 20
376.733 | 17.4 | 99.59941 | 20 | 20
377.733 | 17.45 | 99.59815 | 20 | 20
378.73199 | 17.5 | 99.59678 | 20 | 20
379.73001 | 17.55 | 99.59583 | 20 | 20
380.73001 | 17.6 | 99.59531 | 20 | 20
381.728 | 17.65 | 99.59467 | 20 | 20
382.728 | 17.7 | 99.59383 | 20 | 20
383.72699 | 17.75 | 99.59267 | 20 | 20
384.72501 | 17.8 | 99.59215 | 20 | 20
385.72501 | 17.85 | 99.59183 | 20 | 20
386.72299 | 17.9 | 99.59162 | 20 | 20
387.72299 | 17.95 | 99.59099 | 20 | 20
388.72101 | 18 | 99.59014 | 20 | 20
389.71799 | 18.05 | 99.58899 | 20 | 20
390.716 | 18.1 | 99.58804 | 20 | 20
391.71301 | 18.15 | 99.58762 | 20 | 20
392.71201 | 18.2 | 99.58677 | 20 | 20
393.70801 | 18.25 | 99.58572 | 20 | 20
394.707 | 18.3 | 99.58488 | 20 | 20
395.70599 | 18.35 | 99.58404 | 20 | 20
396.70599 | 18.4 | 99.5834 | 20 | 20
397.70401 | 18.45 | 99.58256 | 20 | 20
398.703 | 18.5 | 99.58161 | 20 | 20
399.70099 | 18.55 | 99.58056 | 20 | 20
400.69901 | 18.6 | 99.57961 | 20 | 20
401.694 | 18.65 | 99.57898 | 20 | 20
402.694 | 18.7 | 99.57856 | 20 | 20
403.694 | 18.75 | 99.57814 | 20 | 20
404.69299 | 18.8 | 99.5774 | 20 | 20
405.69299 | 18.85 | 99.57666 | 20 | 20
406.69199 | 18.9 | 99.57571 | 20 | 20
407.68799 | 18.95 | 99.57456 | 20 | 20
408.689 | 19 | 99.5735 | 20 | 20
409.689 | 19.05 | 99.57287 | 20 | 20
410.69 | 19.1 | 99.57203 | 20 | 20
411.69 | 19.15 | 99.57066 | 20 | 20
412.68701 | 19.2 | 99.5696 | 20 | 20
413.68301 | 19.25 | 99.56855 | 20 | 20
414.67801 | 19.3 | 99.5676 | 20 | 20
415.67099 | 19.35 | 99.56708 | 20 | 20
416.66599 | 19.4 | 99.56634 | 20 | 20
417.66901 | 19.45 | 99.56539 | 20 | 20
418.67001 | 19.5 | 99.56434 | 20 | 20
419.672 | 19.55 | 99.56307 | 20 | 20
420.67099 | 19.6 | 99.56223 | 20 | 20
421.672 | 19.65 | 99.56118 | 20 | 20
422.67099 | 19.7 | 99.56044 | 20 | 20
423.67099 | 19.75 | 99.5597 | 20 | 20
424.67099 | 19.8 | 99.55918 | 20 | 20
425.66699 | 19.85 | 99.55854 | 20 | 20
426.66101 | 19.9 | 99.55728 | 20 | 20
427.65701 | 19.95 | 99.5556 | 20 | 20
428.65302 | 20 | 99.5537 | 20 | 20
429.647 | 20.05 | 99.55254 | 20 | 20
430.64499 | 20.1 | 99.55201 | 20 | 20
431.64301 | 20.15 | 99.55128 | 20 | 20
432.64001 | 20.2 | 99.55033 | 20 | 20
433.63699 | 20.25 | 99.54938 | 20 | 20
434.634 | 20.3 | 99.54822 | 20 | 20
435.63599 | 20.35 | 99.54738 | 20 | 20
436.633 | 20.4 | 99.54643 | 20 | 20
437.633 | 20.45 | 99.54569 | 20 | 20
438.63199 | 20.5 | 99.54454 | 20 | 20
439.629 | 20.55 | 99.54359 | 20 | 20
440.62701 | 20.6 | 99.54274 | 20 | 20
441.62399 | 20.65 | 99.54148 | 20 | 20
442.62399 | 20.7 | 99.54085 | 20 | 20
443.62299 | 20.75 | 99.5398 | 20 | 20
444.62399 | 20.8 | 99.53874 | 20 | 20
445.62601 | 20.85 | 99.53779 | 20 | 20
446.62399 | 20.9 | 99.53695 | 20 | 20
447.62299 | 20.95 | 99.5359 | 20 | 20
448.62201 | 21 | 99.53432 | 20 | 20
449.61899 | 21.05 | 99.53274 | 20 | 20
450.61899 | 21.1 | 99.53116 | 20 | 20
451.61801 | 21.15 | 99.53 | 20 | 20
452.62 | 21.2 | 99.52874 | 20 | 20
453.621 | 21.25 | 99.52789 | 20 | 20
454.621 | 21.3 | 99.52705 | 20 | 20
455.62201 | 21.35 | 99.52579 | 20 | 20
456.621 | 21.4 | 99.52505 | 20 | 20
457.62 | 21.45 | 99.5241 | 20 | 20
458.61801 | 21.5 | 99.52263 | 20 | 20
459.61301 | 21.55 | 99.52126 | 20 | 20
460.608 | 21.6 | 99.52031 | 20 | 20
461.604 | 21.65 | 99.52041 | 20 | 20
462.59799 | 21.7 | 99.52052 | 20 | 20
463.59698 | 21.75 | 99.51999 | 20 | 20
464.59399 | 21.8 | 99.51947 | 20 | 20
465.59299 | 21.85 | 99.5181 | 20 | 20
466.59399 | 21.9 | 99.51673 | 20 | 20
467.59698 | 21.95 | 99.51588 | 20 | 20
468.59799 | 22 | 99.51441 | 20 | 20
469.595 | 22.05 | 99.51294 | 20 | 20
470.591 | 22.1 | 99.51178 | 20 | 20
471.58899 | 22.15 | 99.51041 | 20 | 20
472.58701 | 22.2 | 99.50925 | 20 | 20
473.586 | 22.25 | 99.50746 | 20 | 20
474.58401 | 22.3 | 99.50525 | 20 | 20
475.582 | 22.35 | 99.50419 | 20 | 20
476.58099 | 22.4 | 99.50324 | 20 | 20
477.57901 | 22.45 | 99.50272 | 20 | 20
478.57599 | 22.5 | 99.50166 | 20 | 20
479.573 | 22.55 | 99.49914 | 20 | 20
480.57101 | 22.6 | 99.49692 | 20 | 20
481.569 | 22.65 | 99.49555 | 20 | 20
482.56699 | 22.7 | 99.49492 | 20 | 20
483.565 | 22.75 | 99.49471 | 20 | 20
484.564 | 22.8 | 99.49419 | 20 | 20
485.56201 | 22.85 | 99.49282 | 20 | 20
486.56 | 22.9 | 99.49155 | 20 | 20
487.55701 | 22.95 | 99.49008 | 20 | 20
488.556 | 23 | 99.48808 | 20 | 20
489.55301 | 23.05 | 99.48629 | 20 | 20
490.552 | 23.1 | 99.48492 | 20 | 20
491.55301 | 23.15 | 99.48418 | 20 | 20
492.55099 | 23.2 | 99.48376 | 20 | 20
493.54599 | 23.25 | 99.48313 | 20 | 20
494.543 | 23.3 | 99.48176 | 20 | 20
495.54001 | 23.35 | 99.48018 | 20 | 20
496.53699 | 23.4 | 99.47891 | 20 | 20
497.53601 | 23.45 | 99.47754 | 20 | 20
498.535 | 23.5 | 99.4767 | 20 | 20
499.53299 | 23.55 | 99.47628 | 20 | 20
500.535 | 23.6 | 99.47491 | 20 | 20
501.53201 | 23.65 | 99.4728 | 20 | 20
502.53101 | 23.7 | 99.4707 | 20 | 20
503.52899 | 23.75 | 99.46859 | 20 | 20
504.52899 | 23.8 | 99.46754 | 20 | 20
505.52802 | 23.85 | 99.46627 | 20 | 20
506.526 | 23.9 | 99.4649 | 20 | 20
507.52499 | 23.95 | 99.46301 | 20 | 20
508.52399 | 24 | 99.46185 | 20 | 20
509.52399 | 24.05 | 99.46037 | 20 | 20
510.52399 | 24.1 | 99.45785 | 20 | 20
511.52399 | 24.15 | 99.45711 | 20 | 20
512.526 | 24.2 | 99.45648 | 20 | 20
513.52698 | 24.25 | 99.45563 | 20 | 20
514.52502 | 24.3 | 99.45405 | 20 | 20
515.52502 | 24.35 | 99.45184 | 20 | 20
516.52197 | 24.4 | 99.45037 | 20 | 20
517.521 | 24.45 | 99.44784 | 20 | 20
518.51898 | 24.5 | 99.44668 | 20 | 20
519.51703 | 24.55 | 99.44415 | 20 | 20
520.51398 | 24.6 | 99.44226 | 20 | 20
521.51099 | 24.65 | 99.44078 | 20 | 20
522.508 | 24.7 | 99.4391 | 20 | 20
523.505 | 24.75 | 99.43731 | 20 | 20
524.50598 | 24.8 | 99.43594 | 20 | 20
525.505 | 24.85 | 99.43362 | 20 | 20
526.50403 | 24.9 | 99.4312 | 20 | 20
527.50299 | 24.95 | 99.43046 | 20 | 20
528.50201 | 25 | 99.4293 | 20 | 20
529.50201 | 25.05 | 99.4274 | 20 | 20
530.50098 | 25.1 | 99.42551 | 20 | 20
531.50299 | 25.15 | 99.42372 | 20 | 20
532.50299 | 25.2 | 99.42182 | 20 | 20
533.50299 | 25.25 | 99.41993 | 20 | 20
534.50299 | 25.3 | 99.41834 | 20 | 20
535.50098 | 25.35 | 99.41676 | 20 | 20
536.49902 | 25.4 | 99.41476 | 20 | 20
537.49799 | 25.45 | 99.41276 | 20 | 20
538.49902 | 25.5 | 99.41076 | 20 | 20
539.49402 | 25.55 | 99.4096 | 20 | 20
540.49701 | 25.6 | 99.40781 | 20 | 20
541.49298 | 25.65 | 99.40644 | 20 | 20
542.48999 | 25.7 | 99.40434 | 20 | 20
543.48901 | 25.75 | 99.40212 | 20 | 20
544.48602 | 25.8 | 99.40023 | 20 | 20
545.48602 | 25.85 | 99.39728 | 20 | 20
546.48499 | 25.9 | 99.39422 | 20 | 20
547.48297 | 25.95 | 99.39064 | 20 | 20
548.48199 | 26 | 99.3878 | 20 | 20
549.479 | 26.05 | 99.38348 | 20 | 20
550.479 | 26.1 | 99.37937 | 20 | 20
551.48199 | 26.15 | 99.37684 | 20 | 20
552.479 | 26.2 | 99.37505 | 20 | 20
553.47803 | 26.25 | 99.37326 | 20 | 20
554.47601 | 26.3 | 99.37116 | 20 | 20
555.47498 | 26.35 | 99.36831 | 20 | 20
556.47198 | 26.4 | 99.36726 | 20 | 20
557.47198 | 26.45 | 99.36399 | 20 | 20
558.47101 | 26.5 | 99.36241 | 20 | 20
559.46698 | 26.55 | 99.3602 | 20 | 20
560.46503 | 26.6 | 99.35493 | 20 | 20
561.46301 | 26.65 | 99.35125 | 20 | 20
562.461 | 26.7 | 99.34851 | 20 | 20
563.45801 | 26.75 | 99.34598 | 20 | 20
564.45697 | 26.8 | 99.34472 | 20 | 20
565.45599 | 26.85 | 99.34345 | 20 | 20
566.45801 | 26.9 | 99.34177 | 20 | 20
567.45898 | 26.95 | 99.33924 | 20 | 20
568.46198 | 27 | 99.33671 | 20 | 20
569.45898 | 27.05 | 99.33355 | 20 | 20
570.45502 | 27.1 | 99.32986 | 20 | 20
571.45599 | 27.15 | 99.32502 | 20 | 20
572.453 | 27.2 | 99.32102 | 20 | 20
573.45502 | 27.25 | 99.31607 | 20 | 20
574.45398 | 27.3 | 99.31217 | 20 | 20
575.45599 | 27.35 | 99.3089 | 20 | 20
576.45697 | 27.4 | 99.30564 | 20 | 20
577.45599 | 27.45 | 99.303 | 20 | 20
578.45502 | 27.5 | 99.29795 | 20 | 20
579.45502 | 27.55 | 99.29574 | 20 | 20
580.45502 | 27.6 | 99.29121 | 20 | 20
581.453 | 27.65 | 99.28815 | 20 | 20
582.453 | 27.7 | 99.28668 | 20 | 20
583.453 | 27.75 | 99.28447 | 20 | 20
584.453 | 27.8 | 99.28162 | 20 | 20
585.45203 | 27.85 | 99.27836 | 20 | 20
586.45398 | 27.9 | 99.27414 | 20 | 20
587.45599 | 27.95 | 99.26909 | 20 | 20
588.45502 | 28 | 99.26614 | 20 | 20
589.45502 | 28.05 | 99.2614 | 20 | 20
590.453 | 28.1 | 99.25739 | 20 | 20
591.45502 | 28.15 | 99.25308 | 20 | 20
592.45502 | 28.2 | 99.24939 | 20 | 20
593.45502 | 28.25 | 99.2456 | 20 | 20
594.45398 | 28.3 | 99.24075 | 20 | 20
595.45398 | 28.35 | 99.23706 | 20 | 20
596.45099 | 28.4 | 99.23369 | 20 | 20
597.45203 | 28.45 | 99.22874 | 20 | 20
598.45001 | 28.5 | 99.22369 | 20 | 20
599.45001 | 28.55 | 99.21821 | 20 | 20
600.44702 | 28.6 | 99.21484 | 20 | 20
601.44397 | 28.65 | 99.20989 | 20 | 20
602.44702 | 28.7 | 99.20694 | 20 | 20
603.44098 | 28.75 | 99.20294 | 20 | 20
604.43597 | 28.8 | 99.19978 | 20 | 20
605.43402 | 28.85 | 99.19556 | 20 | 20
606.42999 | 28.9 | 99.19114 | 20 | 20
607.42603 | 28.95 | 99.18672 | 20 | 20
608.42401 | 29 | 99.1825 | 20 | 20
609.42102 | 29.05 | 99.17955 | 20 | 20
610.41803 | 29.1 | 99.1745 | 20 | 20
611.41302 | 29.15 | 99.17144 | 20 | 20
612.41199 | 29.2 | 99.1666 | 20 | 20
613.40997 | 29.25 | 99.16196 | 20 | 20
614.40997 | 29.3 | 99.15627 | 20 | 20
615.40698 | 29.35 | 99.14816 | 20 | 20
616.40601 | 29.4 | 99.14258 | 20 | 20
617.40698 | 29.45 | 99.13605 | 20 | 20
618.40802 | 29.5 | 99.13278 | 20 | 20
619.40802 | 29.55 | 99.12804 | 20 | 20
620.40399 | 29.6 | 99.12278 | 20 | 20
621.40601 | 29.65 | 99.11709 | 20 | 20
622.40503 | 29.7 | 99.11119 | 20 | 20
623.40503 | 29.75 | 99.10561 | 20 | 20
624.40302 | 29.8 | 99.10034 | 20 | 20
625.40399 | 29.85 | 99.09434 | 20 | 20
626.40503 | 29.9 | 99.08949 | 20 | 20
627.40399 | 29.95 | 99.0838 | 20 | 20
628.40399 | 30 | 99.07833 | 20 | 20
629.40302 | 30.05 | 99.07264 | 20 | 20
630.401 | 30.1 | 99.06706 | 20 | 20
631.401 | 30.15 | 99.06221 | 20 | 20
632.39899 | 30.2 | 99.05621 | 20 | 20
633.39899 | 30.25 | 99.0482 | 20 | 20
634.39801 | 30.3 | 99.04188 | 20 | 20
635.39502 | 30.35 | 99.03661 | 20 | 20
636.396 | 30.4 | 99.03072 | 20 | 20
637.39502 | 30.45 | 99.02534 | 20 | 20
638.39502 | 30.5 | 99.01987 | 20 | 20
639.39301 | 30.55 | 99.01302 | 20 | 20
640.38898 | 30.6 | 99.00596 | 20 | 20
641.38599 | 30.65 | 98.99964 | 20 | 20
642.38599 | 30.7 | 98.99522 | 20 | 20
643.383 | 30.75 | 98.98911 | 20 | 20
644.383 | 30.8 | 98.98416 | 20 | 20
645.38397 | 30.85 | 98.97731 | 20 | 20
646.38 | 30.9 | 98.96983 | 20 | 20
647.37903 | 30.95 | 98.96267 | 20 | 20
648.37903 | 31 | 98.95582 | 20 | 20
649.37903 | 31.05 | 98.94929 | 20 | 20
650.37701 | 31.1 | 98.94318 | 20 | 20
651.37701 | 31.15 | 98.93749 | 20 | 20
652.375 | 31.2 | 98.93181 | 20 | 20
653.37598 | 31.25 | 98.92191 | 20 | 20
654.37299 | 31.3 | 98.91295 | 20 | 20
655.37201 | 31.35 | 98.90611 | 20 | 20
656.37097 | 31.4 | 98.89852 | 20 | 20
657.37201 | 31.45 | 98.89062 | 20 | 20
658.36902 | 31.5 | 98.8824 | 20 | 20
659.36603 | 31.55 | 98.87292 | 20 | 20
660.36603 | 31.6 | 98.86555 | 20 | 20
661.367 | 31.65 | 98.85797 | 20 | 20
662.367 | 31.7 | 98.84807 | 20 | 20
663.36401 | 31.75 | 98.83806 | 20 | 20
664.35999 | 31.8 | 98.82784 | 20 | 20
665.35699 | 31.85 | 98.81699 | 20 | 20
666.35602 | 31.9 | 98.80541 | 20 | 20
667.35303 | 31.95 | 98.79477 | 20 | 20
668.354 | 32 | 98.78318 | 20 | 20
669.35199 | 32.05 | 98.77159 | 20 | 20
670.354 | 32.1 | 98.75916 | 20 | 20
671.35303 | 32.15 | 98.74726 | 20 | 20
672.354 | 32.2 | 98.73515 | 20 | 20
673.35199 | 32.25 | 98.72293 | 20 | 20
674.35199 | 32.3 | 98.70955 | 20 | 20
675.35303 | 32.35 | 98.69796 | 20 | 20
676.354 | 32.4 | 98.6829 | 20 | 20
677.34998 | 32.45 | 98.66763 | 20 | 20
678.34802 | 32.5 | 98.65067 | 20 | 20
679.34601 | 32.55 | 98.63424 | 20 | 20
680.34302 | 32.6 | 98.61844 | 20 | 20
681.34003 | 32.65 | 98.60232 | 20 | 20
682.33899 | 32.7 | 98.58663 | 20 | 20
683.336 | 32.75 | 98.57019 | 20 | 20
684.336 | 32.8 | 98.55366 | 20 | 20
685.33698 | 32.85 | 98.53522 | 20 | 20
686.33899 | 32.9 | 98.51963 | 20 | 20
687.336 | 32.95 | 98.49973 | 20 | 20
688.33398 | 33 | 98.47855 | 20 | 20
689.33099 | 33.05 | 98.45749 | 20 | 20
690.328 | 33.1 | 98.43747 | 20 | 20
691.32397 | 33.15 | 98.41577 | 20 | 20
692.31897 | 33.2 | 98.39492 | 20 | 20
693.31598 | 33.25 | 98.37343 | 20 | 20
694.31299 | 33.3 | 98.35152 | 20 | 20
695.31201 | 33.35 | 98.3294 | 20 | 20
696.31097 | 33.4 | 98.30623 | 20 | 20
697.31299 | 33.45 | 98.2819 | 20 | 20
698.31 | 33.5 | 98.25746 | 20 | 20
699.30798 | 33.55 | 98.23197 | 20 | 20
700.30701 | 33.6 | 98.207 | 20 | 20
701.30701 | 33.65 | 98.15539 | 20 | 20
702.30499 | 33.7 | 98.13569 | 20 | 20
703.30798 | 33.75 | 98.11452 | 20 | 20
704.30798 | 33.8 | 98.0925 | 20 | 20
705.31 | 33.85 | 98.06259 | 20 | 20
706.31598 | 33.9 | 98.01856 | 20 | 20
707.315 | 33.95 | 97.99802 | 20 | 20
708.31403 | 34 | 97.95388 | 20 | 20
709.31097 | 34.05 | 97.92787 | 20 | 20
710.30603 | 34.1 | 97.89416 | 20 | 20
711.302 | 34.15 | 97.84866 | 20 | 20
712.297 | 34.2 | 97.82906 | 20 | 20
713.29401 | 34.25 | 97.78293 | 20 | 20
714.28998 | 34.3 | 97.74985 | 20 | 20
715.28802 | 34.35 | 97.71857 | 20 | 20
716.28497 | 34.4 | 97.67949 | 20 | 20
717.28198 | 34.45 | 97.63672 | 20 | 20
718.28101 | 34.5 | 97.6008 | 20 | 20
719.28003 | 34.55 | 97.56183 | 20 | 20
720.28003 | 34.6 | 97.52644 | 20 | 20
721.28003 | 34.65 | 97.48778 | 20 | 20
722.27698 | 34.7 | 97.45123 | 20 | 20
723.27802 | 34.75 | 97.40636 | 20 | 20
724.27502 | 34.8 | 97.3795 | 20 | 20
725.276 | 34.85 | 97.32378 | 20 | 20
726.27399 | 34.9 | 97.2848 | 20 | 20
727.27301 | 34.95 | 97.24025 | 20 | 20
728.27502 | 35 | 97.19685 | 20 | 20
729.276 | 35.05 | 97.15124 | 20 | 20
730.276 | 35.1 | 97.11005 | 20 | 20
731.276 | 35.15 | 97.06339 | 20 | 20
732.276 | 35.2 | 97.0202 | 20 | 20
733.27802 | 35.25 | 96.97101 | 20 | 20
734.27899 | 35.3 | 96.92414 | 20 | 20
735.28003 | 35.35 | 96.8779 | 20 | 20
736.28101 | 35.4 | 96.83123 | 20 | 20
737.284 | 35.45 | 96.78531 | 20 | 20
738.289 | 35.5 | 96.74244 | 20 | 20
739.29199 | 35.55 | 96.6944 | 20 | 20
740.29303 | 35.6 | 96.64247 | 20 | 20
741.29602 | 35.65 | 96.59602 | 20 | 20
742.29999 | 35.7 | 96.54757 | 20 | 20
743.30298 | 35.75 | 96.49933 | 20 | 20
744.30701 | 35.8 | 96.45308 | 20 | 20
745.30902 | 35.85 | 96.4099 | 20 | 20
746.315 | 35.9 | 96.36007 | 20 | 20
747.32202 | 35.95 | 96.31647 | 20 | 20
748.32599 | 36 | 96.26738 | 20 | 20
749.33197 | 36.05 | 96.22735 | 20 | 20
750.33698 | 36.1 | 96.18195 | 20 | 20
751.341 | 36.15 | 96.13603 | 20 | 20
752.34497 | 36.2 | 96.09158 | 20 | 20
753.34497 | 36.25 | 96.04281 | 20 | 20
754.34399 | 36.3 | 96.0012 | 20 | 20
755.34399 | 36.35 | 95.95675 | 20 | 20
756.34698 | 36.4 | 95.91525 | 20 | 20
757.34698 | 36.45 | 95.87248 | 20 | 20
758.35199 | 36.5 | 95.83151 | 20 | 20
759.35303 | 36.55 | 95.79043 | 20 | 20
760.354 | 36.6 | 95.74598 | 20 | 20
761.35602 | 36.65 | 95.71975 | 20 | 20
762.354 | 36.7 | 95.67045 | 20 | 20
763.354 | 36.75 | 95.6358 | 20 | 20
764.354 | 36.8 | 95.59482 | 20 | 20
765.35101 | 36.85 | 95.54795 | 20 | 20
766.35199 | 36.9 | 95.52593 | 20 | 20
767.35101 | 36.95 | 95.47421 | 20 | 20
768.35101 | 37 | 95.45546 | 20 | 20
769.35199 | 37.05 | 95.41133 | 20 | 20
770.35602 | 37.1 | 95.39195 | 20 | 20
771.35699 | 37.15 | 95.36772 | 20 | 20
772.35901 | 37.2 | 95.34402 | 20 | 20
773.36298 | 37.25 | 95.29114 | 20 | 20
774.36902 | 37.3 | 95.27418 | 20 | 20
775.37402 | 37.35 | 95.25407 | 20 | 20
776.37701 | 37.4 | 95.23447 | 20 | 20
777.38202 | 37.45 | 95.21478 | 20 | 20
778.38501 | 37.5 | 95.19371 | 20 | 20
779.38898 | 37.55 | 95.17528 | 20 | 20
780.39099 | 37.6 | 95.15642 | 20 | 20
781.38898 | 37.65 | 95.14073 | 20 | 20
782.39203 | 37.7 | 95.12661 | 20 | 20
783.388 | 37.75 | 95.11186 | 20 | 20
784.38702 | 37.8 | 95.09912 | 20 | 20
785.38397 | 37.85 | 95.08637 | 20 | 20
786.38 | 37.9 | 95.073 | 20 | 20
787.37299 | 37.95 | 95.06004 | 20 | 20
788.36902 | 38 | 95.05014 | 20 | 20
789.36102 | 38.05 | 95.04066 | 20 | 20
790.35303 | 38.1 | 95.03034 | 20 | 20
791.34497 | 38.15 | 95.01812 | 20 | 20
792.33899 | 38.2 | 95.00643 | 20 | 20
793.33099 | 38.25 | 94.99652 | 20 | 20
794.32703 | 38.3 | 94.98725 | 20 | 20
795.32098 | 38.35 | 94.98051 | 20 | 20
796.315 | 38.4 | 94.97188 | 20 | 20
797.30902 | 38.45 | 94.96398 | 20 | 20
798.30298 | 38.5 | 94.95397 | 20 | 20
799.29901 | 38.55 | 94.94702 | 20 | 20
800.29401 | 38.6 | 94.93964 | 20 | 20
801.289 | 38.65 | 94.93259 | 20 | 20
802.28601 | 38.7 | 94.92637 | 20 | 20
803.28198 | 38.75 | 94.9191 | 20 | 20
804.276 | 38.8 | 94.91247 | 20 | 20
805.271 | 38.85 | 94.90446 | 20 | 20
806.26703 | 38.9 | 94.89888 | 20 | 20
807.26099 | 38.95 | 94.8934 | 20 | 20
808.25598 | 39 | 94.89003 | 20 | 20
809.25201 | 39.05 | 94.88677 | 20 | 20
810.24597 | 39.1 | 94.88308 | 20 | 20
811.242 | 39.15 | 94.88108 | 20 | 20
812.23798 | 39.2 | 94.87697 | 20 | 20
813.23602 | 39.25 | 94.8756 | 20 | 20
814.229 | 39.3 | 94.87149 | 20 | 20
815.22498 | 39.35 | 94.87023 | 20 | 20
816.22198 | 39.4 | 94.86675 | 20 | 20
817.21899 | 39.45 | 94.8658 | 20 | 20
818.21503 | 39.5 | 94.86454 | 20 | 20
819.211 | 39.55 | 94.86401 | 20 | 20
820.20801 | 39.6 | 94.86138 | 20 | 20
821.203 | 39.65 | 94.85854 | 20 | 20
822.20001 | 39.7 | 94.85601 | 20 | 20
823.19501 | 39.75 | 94.85337 | 20 | 20
824.19098 | 39.8 | 94.85053 | 20 | 20
825.18799 | 39.85 | 94.84916 | 20 | 20
826.18402 | 39.9 | 94.84632 | 20 | 20
827.17902 | 39.95 | 94.84379 | 20 | 20
828.177 | 40 | 94.8421 | 20 | 20
829.17401 | 40.05 | 94.84063 | 20 | 20
830.17102 | 40.1 | 94.84031 | 20 | 20
831.16998 | 40.15 | 94.84 | 20 | 20
832.16901 | 40.2 | 94.83958 | 20 | 20
833.16901 | 40.25 | 94.83821 | 20 | 20
834.16498 | 40.3 | 94.83673 | 20 | 20
835.16602 | 40.35 | 94.83505 | 20 | 20
836.16302 | 40.4 | 94.83452 | 20 | 20
837.159 | 40.45 | 94.83294 | 20 | 20
838.15802 | 40.5 | 94.83231 | 20 | 20
839.15698 | 40.55 | 94.83189 | 20 | 20
840.15503 | 40.6 | 94.83147 | 20 | 20
841.14899 | 40.65 | 94.83041 | 20 | 20
842.146 | 40.7 | 94.82936 | 20 | 20
843.14502 | 40.75 | 94.82862 | 20 | 20
844.14301 | 40.8 | 94.82767 | 20 | 20
845.14301 | 40.85 | 94.82683 | 20 | 20
846.14502 | 40.9 | 94.82536 | 20 | 20
847.14301 | 40.95 | 94.82451 | 20 | 20
848.14203 | 41 | 94.8223 | 20 | 20
849.14398 | 41.05 | 94.82167 | 20 | 20
850.14502 | 41.1 | 94.82156 | 20 | 20
851.14398 | 41.15 | 94.82167 | 20 | 20
852.14301 | 41.2 | 94.82114 | 20 | 20
853.14203 | 41.25 | 94.82062 | 20 | 20
854.14099 | 41.3 | 94.81988 | 20 | 20
855.13898 | 41.35 | 94.81872 | 20 | 20
856.13898 | 41.4 | 94.81735 | 20 | 20
857.13501 | 41.45 | 94.81609 | 20 | 20
858.138 | 41.5 | 94.81482 | 20 | 20
859.13397 | 41.55 | 94.81409 | 20 | 20
860.13702 | 41.6 | 94.81293 | 20 | 20
861.13202 | 41.65 | 94.81229 | 20 | 20
862.133 | 41.7 | 94.81166 | 20 | 20
863.12598 | 41.75 | 94.81124 | 20 | 20
864.12402 | 41.8 | 94.8105 | 20 | 20
865.12097 | 41.85 | 94.81008 | 20 | 20
866.12 | 41.9 | 94.80998 | 20 | 20
867.12 | 41.95 | 94.80945 | 20 | 20
868.12 | 42 | 94.80892 | 20 | 20
869.117 | 42.05 | 94.8084 | 20 | 20
870.11798 | 42.1 | 94.80734 | 20 | 20
871.11298 | 42.15 | 94.80703 | 20 | 20
872.11298 | 42.2 | 94.8064 | 20 | 20
873.10901 | 42.25 | 94.80576 | 20 | 20
874.10602 | 42.3 | 94.8045 | 20 | 20
875.10303 | 42.35 | 94.80366 | 20 | 20
876.10303 | 42.4 | 94.80229 | 20 | 20
877.09998 | 42.45 | 94.80197 | 20 | 20
878.09698 | 42.5 | 94.80113 | 20 | 20
879.09601 | 42.55 | 94.79987 | 20 | 20
880.09601 | 42.6 | 94.79965 | 20 | 20
881.09601 | 42.65 | 94.79923 | 20 | 20
882.09698 | 42.7 | 94.79871 | 20 | 20
883.09399 | 42.75 | 94.79776 | 20 | 20
884.09198 | 42.8 | 94.79639 | 20 | 20
885.08698 | 42.85 | 94.79481 | 20 | 20
886.08502 | 42.9 | 94.79302 | 20 | 20
887.08502 | 42.95 | 94.79239 | 20 | 20
888.08197 | 43 | 94.79218 | 20 | 20
889.07898 | 43.05 | 94.79207 | 20 | 20
890.07898 | 43.1 | 94.79154 | 20 | 20
891.07703 | 43.15 | 94.79123 | 20 | 20
892.073 | 43.2 | 94.79081 | 20 | 20
893.07001 | 43.25 | 94.79123 | 20 | 20
894.06799 | 43.3 | 94.7907 | 20 | 20
895.065 | 43.35 | 94.78975 | 20 | 20
896.06201 | 43.4 | 94.78881 | 20 | 20
897.06097 | 43.45 | 94.78828 | 20 | 20
898.05603 | 43.5 | 94.78586 | 20 | 20
899.052 | 43.55 | 94.78459 | 20 | 20
900.04901 | 43.6 | 94.78312 | 20 | 20
901.047 | 43.65 | 94.78217 | 20 | 20
902.04797 | 43.7 | 94.78112 | 20 | 20
903.04999 | 43.75 | 94.78101 | 20 | 20
904.04498 | 43.8 | 94.78164 | 20 | 20
905.04199 | 43.85 | 94.78217 | 20 | 20
906.03802 | 43.9 | 94.78164 | 20 | 20
907.03101 | 43.95 | 94.78069 | 20 | 20
908.03101 | 44 | 94.7789 | 20 | 20
909.02802 | 44.05 | 94.77701 | 20 | 20
910.02502 | 44.1 | 94.77606 | 20 | 20
911.02301 | 44.15 | 94.7748 | 20 | 20
912.01599 | 44.2 | 94.77353 | 20 | 20
913.01801 | 44.25 | 94.77322 | 20 | 20
914.01599 | 44.3 | 94.77248 | 20 | 20
915.01001 | 44.35 | 94.77185 | 20 | 20
916.008 | 44.4 | 94.77037 | 20 | 20
917.00598 | 44.45 | 94.76911 | 20 | 20
918.005 | 44.5 | 94.76816 | 20 | 20
919.00098 | 44.55 | 94.76869 | 20 | 20
919.99701 | 44.6 | 94.76879 | 20 | 20
920.99701 | 44.65 | 94.76879 | 20 | 20
921.995 | 44.7 | 94.76932 | 20 | 20
922.99402 | 44.75 | 94.76911 | 20 | 20
923.98999 | 44.8 | 94.76848 | 20 | 20
924.987 | 44.85 | 94.767 | 20 | 20
925.98499 | 44.9 | 94.76563 | 20 | 20
926.98297 | 44.95 | 94.76489 | 20 | 20
927.98102 | 45 | 94.76405 | 20 | 20
928.974 | 45.05 | 94.76216 | 20 | 20
929.97198 | 45.1 | 94.76026 | 20 | 20
930.97101 | 45.15 | 94.75973 | 20 | 20
931.97198 | 45.2 | 94.7611 | 20 | 20
932.96997 | 45.25 | 94.76352 | 20 | 20
933.96399 | 45.3 | 94.76363 | 20 | 20
934.96002 | 45.35 | 94.76321 | 20 | 20
935.95697 | 45.4 | 94.76142 | 20 | 20
936.95099 | 45.45 | 94.76005 | 20 | 20
937.94598 | 45.5 | 94.75878 | 20 | 20
938.94202 | 45.55 | 94.75699 | 20 | 20
939.93597 | 45.6 | 94.75447 | 20 | 20
940.93402 | 45.65 | 94.75236 | 20 | 20
941.93298 | 45.7 | 94.7512 | 20 | 20
942.93201 | 45.75 | 94.75099 | 20 | 20
943.927 | 45.8 | 94.75046 | 20 | 20
944.91998 | 45.85 | 94.75015 | 20 | 20
945.91901 | 45.9 | 94.75036 | 20 | 20
946.91498 | 45.95 | 94.75078 | 20 | 20
947.91101 | 46 | 94.75025 | 20 | 20
948.90302 | 46.05 | 94.74973 | 20 | 20
949.901 | 46.1 | 94.74867 | 20 | 20
950.89301 | 46.15 | 94.74825 | 20 | 20
951.88599 | 46.2 | 94.74699 | 20 | 20
952.87903 | 46.25 | 94.74393 | 20 | 20
953.87402 | 46.3 | 94.74256 | 20 | 20
954.87 | 46.35 | 94.74204 | 20 | 20
955.867 | 46.4 | 94.74172 | 20 | 20
956.86298 | 46.45 | 94.74151 | 20 | 20
957.862 | 46.5 | 94.74077 | 20 | 20
958.85797 | 46.55 | 94.74035 | 20 | 20
959.85498 | 46.6 | 94.73898 | 20 | 20
960.84698 | 46.65 | 94.73709 | 20 | 20
961.84399 | 46.7 | 94.7353 | 20 | 20
962.83899 | 46.75 | 94.73424 | 20 | 20
963.836 | 46.8 | 94.73161 | 20 | 20
964.83002 | 46.85 | 94.73129 | 20 | 20
965.82501 | 46.9 | 94.73108 | 20 | 20
966.82001 | 46.95 | 94.73098 | 20 | 20
967.81598 | 47 | 94.73108 | 20 | 20
968.81201 | 47.05 | 94.73119 | 20 | 20
969.80603 | 47.1 | 94.73013 | 20 | 20
970.80402 | 47.15 | 94.72887 | 20 | 20
971.79901 | 47.2 | 94.72866 | 20 | 20
972.79498 | 47.25 | 94.72708 | 20 | 20
973.79102 | 47.3 | 94.72592 | 20 | 20
974.78802 | 47.35 | 94.7256 | 20 | 20
975.78497 | 47.4 | 94.72592 | 20 | 20
976.77698 | 47.45 | 94.72529 | 20 | 20
977.77301 | 47.5 | 94.72413 | 20 | 20
978.76703 | 47.55 | 94.72308 | 20 | 20
979.76599 | 47.6 | 94.72266 | 20 | 20
980.76202 | 47.65 | 94.72255 | 20 | 20
981.758 | 47.7 | 94.72276 | 20 | 20
982.75201 | 47.75 | 94.72192 | 20 | 20
983.74902 | 47.8 | 94.72065 | 20 | 20
984.74402 | 47.85 | 94.71992 | 20 | 20
985.73602 | 47.9 | 94.71918 | 20 | 20
986.73199 | 47.95 | 94.71802 | 20 | 20
987.72601 | 48 | 94.71697 | 20 | 20
988.72198 | 48.05 | 94.7157 | 20 | 20
989.71899 | 48.1 | 94.71412 | 20 | 20
990.71698 | 48.15 | 94.71275 | 20 | 20
991.71503 | 48.2 | 94.71149 | 20 | 20
992.71399 | 48.25 | 94.71033 | 20 | 20
993.711 | 48.3 | 94.71065 | 20 | 20
994.70697 | 48.35 | 94.70991 | 20 | 20
995.70398 | 48.4 | 94.70854 | 20 | 20
996.69897 | 48.45 | 94.70728 | 20 | 20