## Sheet
#EXPORTTYPE: | DATA ALL
#FILE: | RT-Woll-30min.ngb-sta
#FORMAT: | NETZSCH5
#FTYPE: | UNICODE
#IDENTITY: | RT-Woll-30min
#MTYPE: | TG
#INSTRUMENT: | NETZSCH TG 309 Classic
#PROJECT: | CO2Valorize
#DATE/TIME: | 14/02/2026 17:03:02 (UTC+1)
#CORR. FILE:
#TEMPCAL: | 21-08-2025 14:31
#LABORATORY: | HIF
#OPERATOR: | Sahra
#REMARK:
#SAMPLE: | RT-Woll-30min
#SAMPLE MASS /mg: | 43.6671
#MATERIAL: | WOLL
#TYPE OF CRUCIBLE: | Al2O3 85 µl, open
#SAMPLE CRUCIBLE MASS /mg: | 133.08555
#REFERENCE CRUCIBLE MASS /mg:
#PURGE 1 MFC: | OXYGEN,252.5 ml/min
#PURGE 2 MFC: | NITROGEN,250.0 ml/min
#PROTECTIVE MFC: | NITROGEN,250.0 ml/min
#M.RANGE /mg: | 2000
#CORR. CODE: | 0
#RANGE: | 30°C/20.0(K/min)/1000°C
#SEGMENT: | S1/1
#SEG. 1: | 30°C/20.0(K/min)/1000°C
##Temp./°C | Time/min | Mass/% | Gas Flow(purge2)/(ml/min) | Gas Flow(protective)/(ml/min)
31.246 | 0 | 100 | 20 | 20
31.249 | 0.05 | 99.99874 | 20 | 20
31.394 | 0.1 | 99.99908 | 20 | 20
31.677 | 0.15 | 100.00195 | 20 | 20
32.048 | 0.2 | 100.00492 | 20 | 20
32.473 | 0.25 | 100.00744 | 20 | 20
32.951 | 0.3 | 100.01099 | 20 | 20
33.499 | 0.35 | 100.01477 | 20 | 20
34.115 | 0.4 | 100.01821 | 20 | 20
34.789 | 0.45 | 100.02061 | 20 | 20
35.512 | 0.5 | 100.02244 | 20 | 20
36.283 | 0.55 | 100.02382 | 20 | 20
37.1 | 0.6 | 100.02542 | 20 | 20
37.955 | 0.65 | 100.02748 | 20 | 20
38.848 | 0.7 | 100.02863 | 20 | 20
39.773 | 0.75 | 100.02954 | 20 | 20
40.729 | 0.8 | 100.03069 | 20 | 20
41.71 | 0.85 | 100.0316 | 20 | 20
42.715 | 0.9 | 100.03263 | 20 | 20
43.741 | 0.95 | 100.03321 | 20 | 20
44.786 | 1 | 100.03366 | 20 | 20
45.846 | 1.05 | 100.03389 | 20 | 20
46.922 | 1.1 | 100.03389 | 20 | 20
48.004 | 1.15 | 100.03355 | 20 | 20
49.1 | 1.2 | 100.03309 | 20 | 20
50.204 | 1.25 | 100.03263 | 20 | 20
51.317 | 1.3 | 100.03172 | 20 | 20
52.435 | 1.35 | 100.03069 | 20 | 20
53.552 | 1.4 | 100.02954 | 20 | 20
54.675 | 1.45 | 100.02794 | 20 | 20
55.798 | 1.5 | 100.02622 | 20 | 20
56.923 | 1.55 | 100.02496 | 20 | 20
58.047 | 1.6 | 100.02324 | 20 | 20
59.172 | 1.65 | 100.02095 | 20 | 20
60.292 | 1.7 | 100.01924 | 20 | 20
61.412 | 1.75 | 100.0166 | 20 | 20
62.528 | 1.8 | 100.0142 | 20 | 20
63.64 | 1.85 | 100.01122 | 20 | 20
64.751 | 1.9 | 100.00733 | 20 | 20
65.859 | 1.95 | 100.00412 | 20 | 20
66.962 | 2 | 100.00172 | 20 | 20
68.062 | 2.05 | 99.99885 | 20 | 20
69.157 | 2.1 | 99.99496 | 20 | 20
70.249 | 2.15 | 99.99176 | 20 | 20
71.337 | 2.2 | 99.98855 | 20 | 20
72.42 | 2.25 | 99.98443 | 20 | 20
73.499 | 2.3 | 99.98042 | 20 | 20
74.576 | 2.35 | 99.97779 | 20 | 20
75.648 | 2.4 | 99.97355 | 20 | 20
76.719 | 2.45 | 99.97057 | 20 | 20
77.784 | 2.5 | 99.96782 | 20 | 20
78.845 | 2.55 | 99.96439 | 20 | 20
79.904 | 2.6 | 99.96141 | 20 | 20
80.957 | 2.65 | 99.95832 | 20 | 20
82.01 | 2.7 | 99.95683 | 20 | 20
83.061 | 2.75 | 99.9542 | 20 | 20
84.107 | 2.8 | 99.95019 | 20 | 20
85.152 | 2.85 | 99.94744 | 20 | 20
86.196 | 2.9 | 99.94424 | 20 | 20
87.234 | 2.95 | 99.94137 | 20 | 20
88.271 | 3 | 99.9392 | 20 | 20
89.303 | 3.05 | 99.93588 | 20 | 20
90.337 | 3.1 | 99.93336 | 20 | 20
91.371 | 3.15 | 99.93107 | 20 | 20
92.399 | 3.2 | 99.92844 | 20 | 20
93.425 | 3.25 | 99.92534 | 20 | 20
94.452 | 3.3 | 99.92225 | 20 | 20
95.473 | 3.35 | 99.91916 | 20 | 20
96.495 | 3.4 | 99.91527 | 20 | 20
97.514 | 3.45 | 99.91275 | 20 | 20
98.53 | 3.5 | 99.90908 | 20 | 20
99.549 | 3.55 | 99.90599 | 20 | 20
100.565 | 3.6 | 99.90393 | 20 | 20
101.58 | 3.65 | 99.90118 | 20 | 20
102.593 | 3.7 | 99.89992 | 20 | 20
103.605 | 3.75 | 99.89855 | 20 | 20
104.613 | 3.8 | 99.89695 | 20 | 20
105.625 | 3.85 | 99.895 | 20 | 20
106.635 | 3.9 | 99.89294 | 20 | 20
107.643 | 3.95 | 99.89099 | 20 | 20
108.65 | 4 | 99.88859 | 20 | 20
109.657 | 4.05 | 99.88527 | 20 | 20
110.662 | 4.1 | 99.88172 | 20 | 20
111.666 | 4.15 | 99.87909 | 20 | 20
112.67 | 4.2 | 99.87714 | 20 | 20
113.673 | 4.25 | 99.87554 | 20 | 20
114.678 | 4.3 | 99.87313 | 20 | 20
115.679 | 4.35 | 99.87096 | 20 | 20
116.682 | 4.4 | 99.86832 | 20 | 20
117.685 | 4.45 | 99.86603 | 20 | 20
118.688 | 4.5 | 99.86477 | 20 | 20
119.692 | 4.55 | 99.8634 | 20 | 20
120.694 | 4.6 | 99.86237 | 20 | 20
121.696 | 4.65 | 99.86076 | 20 | 20
122.698 | 4.7 | 99.85916 | 20 | 20
123.701 | 4.75 | 99.8579 | 20 | 20
124.703 | 4.8 | 99.85676 | 20 | 20
125.705 | 4.85 | 99.85493 | 20 | 20
126.706 | 4.9 | 99.85332 | 20 | 20
127.709 | 4.95 | 99.8508 | 20 | 20
128.70799 | 5 | 99.84874 | 20 | 20
129.707 | 5.05 | 99.84668 | 20 | 20
130.71001 | 5.1 | 99.84451 | 20 | 20
131.71201 | 5.15 | 99.84325 | 20 | 20
132.713 | 5.2 | 99.84199 | 20 | 20
133.713 | 5.25 | 99.84015 | 20 | 20
134.717 | 5.3 | 99.83764 | 20 | 20
135.71899 | 5.35 | 99.835 | 20 | 20
136.72 | 5.4 | 99.83328 | 20 | 20
137.72099 | 5.45 | 99.83202 | 20 | 20
138.72501 | 5.5 | 99.83019 | 20 | 20
139.72501 | 5.55 | 99.82859 | 20 | 20
140.72701 | 5.6 | 99.8271 | 20 | 20
141.731 | 5.65 | 99.82573 | 20 | 20
142.733 | 5.7 | 99.8247 | 20 | 20
143.735 | 5.75 | 99.82355 | 20 | 20
144.739 | 5.8 | 99.82149 | 20 | 20
145.74001 | 5.85 | 99.8192 | 20 | 20
146.744 | 5.9 | 99.81714 | 20 | 20
147.745 | 5.95 | 99.81554 | 20 | 20
148.74699 | 6 | 99.81313 | 20 | 20
149.748 | 6.05 | 99.81107 | 20 | 20
150.75101 | 6.1 | 99.8105 | 20 | 20
151.754 | 6.15 | 99.80981 | 20 | 20
152.759 | 6.2 | 99.80912 | 20 | 20
153.76199 | 6.25 | 99.80809 | 20 | 20
154.765 | 6.3 | 99.80603 | 20 | 20
155.76401 | 6.35 | 99.805 | 20 | 20
156.769 | 6.4 | 99.80294 | 20 | 20
157.77 | 6.45 | 99.8018 | 20 | 20
158.772 | 6.5 | 99.79996 | 20 | 20
159.774 | 6.55 | 99.79848 | 20 | 20
160.774 | 6.6 | 99.7971 | 20 | 20
161.772 | 6.65 | 99.79561 | 20 | 20
162.77299 | 6.7 | 99.7947 | 20 | 20
163.774 | 6.75 | 99.79309 | 20 | 20
164.77299 | 6.8 | 99.79103 | 20 | 20
165.776 | 6.85 | 99.78806 | 20 | 20
166.77699 | 6.9 | 99.78668 | 20 | 20
167.77499 | 6.95 | 99.78531 | 20 | 20
168.77699 | 7 | 99.78382 | 20 | 20
169.77699 | 7.05 | 99.78325 | 20 | 20
170.776 | 7.1 | 99.78222 | 20 | 20
171.77699 | 7.15 | 99.7813 | 20 | 20
172.77901 | 7.2 | 99.78015 | 20 | 20
173.77901 | 7.25 | 99.77855 | 20 | 20
174.78 | 7.3 | 99.77718 | 20 | 20
175.782 | 7.35 | 99.77535 | 20 | 20
176.78 | 7.4 | 99.7734 | 20 | 20
177.78 | 7.45 | 99.77168 | 20 | 20
178.783 | 7.5 | 99.77008 | 20 | 20
179.784 | 7.55 | 99.76836 | 20 | 20
180.783 | 7.6 | 99.76722 | 20 | 20
181.785 | 7.65 | 99.76607 | 20 | 20
182.787 | 7.7 | 99.76458 | 20 | 20
183.786 | 7.75 | 99.76309 | 20 | 20
184.786 | 7.8 | 99.76115 | 20 | 20
185.787 | 7.85 | 99.75943 | 20 | 20
186.787 | 7.9 | 99.75806 | 20 | 20
187.789 | 7.95 | 99.7568 | 20 | 20
188.791 | 8 | 99.75531 | 20 | 20
189.793 | 8.05 | 99.75382 | 20 | 20
190.79201 | 8.1 | 99.75256 | 20 | 20
191.79401 | 8.15 | 99.75141 | 20 | 20
192.795 | 8.2 | 99.75016 | 20 | 20
193.798 | 8.25 | 99.7489 | 20 | 20
194.797 | 8.3 | 99.74683 | 20 | 20
195.798 | 8.35 | 99.74443 | 20 | 20
196.8 | 8.4 | 99.74271 | 20 | 20
197.802 | 8.45 | 99.74157 | 20 | 20
198.804 | 8.5 | 99.74019 | 20 | 20
199.804 | 8.55 | 99.73859 | 20 | 20
200.80701 | 8.6 | 99.73756 | 20 | 20
201.80701 | 8.65 | 99.73607 | 20 | 20
202.80901 | 8.7 | 99.73401 | 20 | 20
203.81 | 8.75 | 99.73241 | 20 | 20
204.811 | 8.8 | 99.73161 | 20 | 20
205.811 | 8.85 | 99.73058 | 20 | 20
206.814 | 8.9 | 99.72897 | 20 | 20
207.814 | 8.95 | 99.72817 | 20 | 20
208.81599 | 9 | 99.72737 | 20 | 20
209.817 | 9.05 | 99.72657 | 20 | 20
210.82001 | 9.1 | 99.72519 | 20 | 20
211.819 | 9.15 | 99.72416 | 20 | 20
212.821 | 9.2 | 99.72325 | 20 | 20
213.82201 | 9.25 | 99.72245 | 20 | 20
214.823 | 9.3 | 99.72176 | 20 | 20
215.82401 | 9.35 | 99.72119 | 20 | 20
216.823 | 9.4 | 99.72016 | 20 | 20
217.823 | 9.45 | 99.71821 | 20 | 20
218.823 | 9.5 | 99.71718 | 20 | 20
219.823 | 9.55 | 99.71535 | 20 | 20
220.825 | 9.6 | 99.71294 | 20 | 20
221.82401 | 9.65 | 99.71145 | 20 | 20
222.825 | 9.7 | 99.71042 | 20 | 20
223.826 | 9.75 | 99.70928 | 20 | 20
224.82401 | 9.8 | 99.70882 | 20 | 20
225.827 | 9.85 | 99.70813 | 20 | 20
226.83 | 9.9 | 99.70699 | 20 | 20
227.83299 | 9.95 | 99.70584 | 20 | 20
228.836 | 10 | 99.70424 | 20 | 20
229.838 | 10.05 | 99.70275 | 20 | 20
230.843 | 10.1 | 99.70206 | 20 | 20
231.843 | 10.15 | 99.70126 | 20 | 20
232.845 | 10.2 | 99.70046 | 20 | 20
233.845 | 10.25 | 99.69954 | 20 | 20
234.84399 | 10.3 | 99.69794 | 20 | 20
235.84399 | 10.35 | 99.69634 | 20 | 20
236.84599 | 10.4 | 99.69439 | 20 | 20
237.845 | 10.45 | 99.69371 | 20 | 20
238.847 | 10.5 | 99.6929 | 20 | 20
239.84801 | 10.55 | 99.69267 | 20 | 20
240.847 | 10.6 | 99.69256 | 20 | 20
241.849 | 10.65 | 99.69187 | 20 | 20
242.84599 | 10.7 | 99.69153 | 20 | 20
243.84599 | 10.75 | 99.69027 | 20 | 20
244.847 | 10.8 | 99.68867 | 20 | 20
245.849 | 10.85 | 99.68729 | 20 | 20
246.849 | 10.9 | 99.68626 | 20 | 20
247.84801 | 10.95 | 99.68535 | 20 | 20
248.849 | 11 | 99.68455 | 20 | 20
249.851 | 11.05 | 99.68409 | 20 | 20
250.85201 | 11.1 | 99.6834 | 20 | 20
251.85201 | 11.15 | 99.68237 | 20 | 20
252.851 | 11.2 | 99.68111 | 20 | 20
253.85001 | 11.25 | 99.67997 | 20 | 20
254.849 | 11.3 | 99.67848 | 20 | 20
255.849 | 11.35 | 99.67722 | 20 | 20
256.84698 | 11.4 | 99.67619 | 20 | 20
257.84698 | 11.45 | 99.67538 | 20 | 20
258.84399 | 11.5 | 99.67447 | 20 | 20
259.84201 | 11.55 | 99.67367 | 20 | 20
260.841 | 11.6 | 99.67275 | 20 | 20
261.84 | 11.65 | 99.67218 | 20 | 20
262.84 | 11.7 | 99.67103 | 20 | 20
263.83899 | 11.75 | 99.67046 | 20 | 20
264.83899 | 11.8 | 99.67 | 20 | 20
265.841 | 11.85 | 99.6692 | 20 | 20
266.84 | 11.9 | 99.66794 | 20 | 20
267.84 | 11.95 | 99.66726 | 20 | 20
268.83899 | 12 | 99.66668 | 20 | 20
269.841 | 12.05 | 99.66634 | 20 | 20
270.83701 | 12.1 | 99.66565 | 20 | 20
271.836 | 12.15 | 99.66462 | 20 | 20
272.83499 | 12.2 | 99.66371 | 20 | 20
273.832 | 12.25 | 99.66256 | 20 | 20
274.832 | 12.3 | 99.66142 | 20 | 20
275.83301 | 12.35 | 99.66084 | 20 | 20
276.83301 | 12.4 | 99.65981 | 20 | 20
277.83099 | 12.45 | 99.65867 | 20 | 20
278.82901 | 12.5 | 99.65752 | 20 | 20
279.82999 | 12.55 | 99.65672 | 20 | 20
280.82999 | 12.6 | 99.6558 | 20 | 20
281.827 | 12.65 | 99.65455 | 20 | 20
282.828 | 12.7 | 99.65386 | 20 | 20
283.828 | 12.75 | 99.65283 | 20 | 20
284.827 | 12.8 | 99.65214 | 20 | 20
285.828 | 12.85 | 99.65134 | 20 | 20
286.828 | 12.9 | 99.65054 | 20 | 20
287.828 | 12.95 | 99.65031 | 20 | 20
288.82599 | 13 | 99.64997 | 20 | 20
289.82501 | 13.05 | 99.64859 | 20 | 20
290.82401 | 13.1 | 99.64733 | 20 | 20
291.82199 | 13.15 | 99.6463 | 20 | 20
292.82199 | 13.2 | 99.64516 | 20 | 20
293.82001 | 13.25 | 99.6439 | 20 | 20
294.81799 | 13.3 | 99.64264 | 20 | 20
295.819 | 13.35 | 99.64161 | 20 | 20
296.82001 | 13.4 | 99.64115 | 20 | 20
297.81699 | 13.45 | 99.64081 | 20 | 20
298.81799 | 13.5 | 99.64023 | 20 | 20
299.81601 | 13.55 | 99.63932 | 20 | 20
300.815 | 13.6 | 99.63886 | 20 | 20
301.81601 | 13.65 | 99.63806 | 20 | 20
302.81299 | 13.7 | 99.63748 | 20 | 20
303.811 | 13.75 | 99.6368 | 20 | 20
304.80801 | 13.8 | 99.63588 | 20 | 20
305.806 | 13.85 | 99.63485 | 20 | 20
306.80499 | 13.9 | 99.6329 | 20 | 20
307.80099 | 13.95 | 99.6321 | 20 | 20
308.798 | 14 | 99.63119 | 20 | 20
309.79599 | 14.05 | 99.63073 | 20 | 20
310.79401 | 14.1 | 99.62993 | 20 | 20
311.79401 | 14.15 | 99.6297 | 20 | 20
312.79401 | 14.2 | 99.62958 | 20 | 20
313.79401 | 14.25 | 99.62935 | 20 | 20
314.79199 | 14.3 | 99.62878 | 20 | 20
315.79199 | 14.35 | 99.62764 | 20 | 20
316.789 | 14.4 | 99.62706 | 20 | 20
317.78699 | 14.45 | 99.62615 | 20 | 20
318.78601 | 14.5 | 99.62455 | 20 | 20
319.78201 | 14.55 | 99.62352 | 20 | 20
320.78101 | 14.6 | 99.62248 | 20 | 20
321.77899 | 14.65 | 99.62123 | 20 | 20
322.77802 | 14.7 | 99.62042 | 20 | 20
323.77701 | 14.75 | 99.61974 | 20 | 20
324.77802 | 14.8 | 99.61928 | 20 | 20
325.77899 | 14.85 | 99.61871 | 20 | 20
326.77802 | 14.9 | 99.61848 | 20 | 20
327.77899 | 14.95 | 99.61802 | 20 | 20
328.776 | 15 | 99.6163 | 20 | 20
329.776 | 15.05 | 99.61493 | 20 | 20
330.77399 | 15.1 | 99.61458 | 20 | 20
331.771 | 15.15 | 99.61367 | 20 | 20
332.76999 | 15.2 | 99.61321 | 20 | 20
333.772 | 15.25 | 99.61252 | 20 | 20
334.76999 | 15.3 | 99.61252 | 20 | 20
335.76901 | 15.35 | 99.61275 | 20 | 20
336.767 | 15.4 | 99.61252 | 20 | 20
337.76501 | 15.45 | 99.61172 | 20 | 20
338.763 | 15.5 | 99.61081 | 20 | 20
339.76199 | 15.55 | 99.60989 | 20 | 20
340.76199 | 15.6 | 99.60817 | 20 | 20
341.76099 | 15.65 | 99.60703 | 20 | 20
342.76001 | 15.7 | 99.60657 | 20 | 20
343.76099 | 15.75 | 99.606 | 20 | 20
344.75699 | 15.8 | 99.60416 | 20 | 20
345.75699 | 15.85 | 99.60256 | 20 | 20
346.755 | 15.9 | 99.60187 | 20 | 20
347.75201 | 15.95 | 99.60084 | 20 | 20
348.75201 | 16 | 99.59936 | 20 | 20
349.74899 | 16.05 | 99.59775 | 20 | 20
350.74701 | 16.1 | 99.59707 | 20 | 20
351.74799 | 16.15 | 99.59661 | 20 | 20
352.74701 | 16.2 | 99.59661 | 20 | 20
353.74701 | 16.25 | 99.59707 | 20 | 20
354.74701 | 16.3 | 99.59741 | 20 | 20
355.74799 | 16.35 | 99.59718 | 20 | 20
356.74799 | 16.4 | 99.59626 | 20 | 20
357.74701 | 16.45 | 99.59489 | 20 | 20
358.745 | 16.5 | 99.59294 | 20 | 20
359.74301 | 16.55 | 99.59088 | 20 | 20
360.741 | 16.6 | 99.58997 | 20 | 20
361.741 | 16.65 | 99.58951 | 20 | 20
362.742 | 16.7 | 99.58951 | 20 | 20
363.742 | 16.75 | 99.58882 | 20 | 20
364.73999 | 16.8 | 99.58848 | 20 | 20
365.73999 | 16.85 | 99.58756 | 20 | 20
366.73901 | 16.9 | 99.58687 | 20 | 20
367.73599 | 16.95 | 99.58607 | 20 | 20
368.73499 | 17 | 99.5847 | 20 | 20
369.73499 | 17.05 | 99.58367 | 20 | 20
370.73001 | 17.1 | 99.58241 | 20 | 20
371.72501 | 17.15 | 99.58161 | 20 | 20
372.71899 | 17.2 | 99.58081 | 20 | 20
373.71799 | 17.25 | 99.57989 | 20 | 20
374.71701 | 17.3 | 99.57886 | 20 | 20
375.71701 | 17.35 | 99.5776 | 20 | 20
376.71899 | 17.4 | 99.57691 | 20 | 20
377.72101 | 17.45 | 99.57668 | 20 | 20
378.72198 | 17.5 | 99.57634 | 20 | 20
379.72198 | 17.55 | 99.57565 | 20 | 20
380.71799 | 17.6 | 99.57439 | 20 | 20
381.71301 | 17.65 | 99.57359 | 20 | 20
382.70999 | 17.7 | 99.57279 | 20 | 20
383.70599 | 17.75 | 99.57245 | 20 | 20
384.703 | 17.8 | 99.57187 | 20 | 20
385.69901 | 17.85 | 99.57073 | 20 | 20
386.70001 | 17.9 | 99.56936 | 20 | 20
387.70099 | 17.95 | 99.56832 | 20 | 20
388.703 | 18 | 99.56764 | 20 | 20
389.703 | 18.05 | 99.56684 | 20 | 20
390.70499 | 18.1 | 99.56581 | 20 | 20
391.703 | 18.15 | 99.56432 | 20 | 20
392.703 | 18.2 | 99.56352 | 20 | 20
393.70001 | 18.25 | 99.56294 | 20 | 20
394.69699 | 18.3 | 99.56214 | 20 | 20
395.69501 | 18.35 | 99.56111 | 20 | 20
396.69299 | 18.4 | 99.56008 | 20 | 20
397.69199 | 18.45 | 99.55928 | 20 | 20
398.689 | 18.5 | 99.55825 | 20 | 20
399.68799 | 18.55 | 99.55699 | 20 | 20
400.68701 | 18.6 | 99.5563 | 20 | 20
401.68701 | 18.65 | 99.55573 | 20 | 20
402.68701 | 18.7 | 99.5555 | 20 | 20
403.686 | 18.75 | 99.5555 | 20 | 20
404.685 | 18.8 | 99.5555 | 20 | 20
405.685 | 18.85 | 99.55504 | 20 | 20
406.68301 | 18.9 | 99.55447 | 20 | 20
407.67899 | 18.95 | 99.5539 | 20 | 20
408.677 | 19 | 99.55264 | 20 | 20
409.67499 | 19.05 | 99.55035 | 20 | 20
410.67401 | 19.1 | 99.54852 | 20 | 20
411.67099 | 19.15 | 99.5468 | 20 | 20
412.668 | 19.2 | 99.546 | 20 | 20
413.66699 | 19.25 | 99.54508 | 20 | 20
414.664 | 19.3 | 99.54439 | 20 | 20
415.66101 | 19.35 | 99.54394 | 20 | 20
416.66 | 19.4 | 99.54302 | 20 | 20
417.65799 | 19.45 | 99.54222 | 20 | 20
418.655 | 19.5 | 99.54142 | 20 | 20
419.65399 | 19.55 | 99.54062 | 20 | 20
420.65201 | 19.6 | 99.53924 | 20 | 20
421.64999 | 19.65 | 99.53821 | 20 | 20
422.64899 | 19.7 | 99.53729 | 20 | 20
423.64999 | 19.75 | 99.53649 | 20 | 20
424.647 | 19.8 | 99.53569 | 20 | 20
425.64499 | 19.85 | 99.53455 | 20 | 20
426.64499 | 19.9 | 99.53249 | 20 | 20
427.646 | 19.95 | 99.53123 | 20 | 20
428.64301 | 20 | 99.53042 | 20 | 20
429.642 | 20.05 | 99.53008 | 20 | 20
430.64301 | 20.1 | 99.52951 | 20 | 20
431.638 | 20.15 | 99.52859 | 20 | 20
432.634 | 20.2 | 99.52733 | 20 | 20
433.63199 | 20.25 | 99.52619 | 20 | 20
434.633 | 20.3 | 99.5255 | 20 | 20
435.63199 | 20.35 | 99.52447 | 20 | 20
436.63199 | 20.4 | 99.52344 | 20 | 20
437.63 | 20.45 | 99.52184 | 20 | 20
438.629 | 20.5 | 99.52046 | 20 | 20
439.62799 | 20.55 | 99.5192 | 20 | 20
440.62601 | 20.6 | 99.51794 | 20 | 20
441.62701 | 20.65 | 99.51726 | 20 | 20
442.62601 | 20.7 | 99.51668 | 20 | 20
443.625 | 20.75 | 99.51623 | 20 | 20
444.62299 | 20.8 | 99.51497 | 20 | 20
445.61899 | 20.85 | 99.51371 | 20 | 20
446.61499 | 20.9 | 99.51279 | 20 | 20
447.61301 | 20.95 | 99.51096 | 20 | 20
448.612 | 21 | 99.5097 | 20 | 20
449.60999 | 21.05 | 99.50867 | 20 | 20
450.60901 | 21.1 | 99.50729 | 20 | 20
451.60699 | 21.15 | 99.50569 | 20 | 20
452.60599 | 21.2 | 99.50466 | 20 | 20
453.604 | 21.25 | 99.50363 | 20 | 20
454.60101 | 21.3 | 99.50283 | 20 | 20
455.59799 | 21.35 | 99.50191 | 20 | 20
456.595 | 21.4 | 99.50134 | 20 | 20
457.59201 | 21.45 | 99.50123 | 20 | 20
458.591 | 21.5 | 99.50054 | 20 | 20
459.59 | 21.55 | 99.49779 | 20 | 20
460.58701 | 21.6 | 99.49516 | 20 | 20
461.58801 | 21.65 | 99.4931 | 20 | 20
462.58801 | 21.7 | 99.49252 | 20 | 20
463.58801 | 21.75 | 99.4923 | 20 | 20
464.58801 | 21.8 | 99.49195 | 20 | 20
465.58701 | 21.85 | 99.49126 | 20 | 20
466.586 | 21.9 | 99.49001 | 20 | 20
467.58499 | 21.95 | 99.48897 | 20 | 20
468.582 | 22 | 99.48772 | 20 | 20
469.57901 | 22.05 | 99.48634 | 20 | 20
470.57599 | 22.1 | 99.48508 | 20 | 20
471.57501 | 22.15 | 99.48428 | 20 | 20
472.57001 | 22.2 | 99.48325 | 20 | 20
473.56601 | 22.25 | 99.48153 | 20 | 20
474.56299 | 22.3 | 99.48004 | 20 | 20
475.56201 | 22.35 | 99.47878 | 20 | 20
476.56 | 22.4 | 99.47775 | 20 | 20
477.55701 | 22.45 | 99.47707 | 20 | 20
478.55499 | 22.5 | 99.47661 | 20 | 20
479.55301 | 22.55 | 99.47581 | 20 | 20
480.55301 | 22.6 | 99.47466 | 20 | 20
481.552 | 22.65 | 99.47397 | 20 | 20
482.54999 | 22.7 | 99.47249 | 20 | 20
483.547 | 22.75 | 99.47077 | 20 | 20
484.548 | 22.8 | 99.46905 | 20 | 20
485.54999 | 22.85 | 99.46756 | 20 | 20
486.54501 | 22.9 | 99.46642 | 20 | 20
487.543 | 22.95 | 99.4639 | 20 | 20
488.54099 | 23 | 99.4623 | 20 | 20
489.54001 | 23.05 | 99.46092 | 20 | 20
490.53699 | 23.1 | 99.45932 | 20 | 20
491.53699 | 23.15 | 99.4568 | 20 | 20
492.53299 | 23.2 | 99.45611 | 20 | 20
493.53 | 23.25 | 99.45462 | 20 | 20
494.52802 | 23.3 | 99.45371 | 20 | 20
495.526 | 23.35 | 99.45268 | 20 | 20
496.52701 | 23.4 | 99.45142 | 20 | 20
497.52399 | 23.45 | 99.44981 | 20 | 20
498.522 | 23.5 | 99.44833 | 20 | 20
499.52301 | 23.55 | 99.44718 | 20 | 20
500.522 | 23.6 | 99.44627 | 20 | 20
501.51999 | 23.65 | 99.44558 | 20 | 20
502.51901 | 23.7 | 99.44443 | 20 | 20
503.517 | 23.75 | 99.44329 | 20 | 20
504.51599 | 23.8 | 99.44191 | 20 | 20
505.51501 | 23.85 | 99.43939 | 20 | 20
506.51401 | 23.9 | 99.43779 | 20 | 20
507.513 | 23.95 | 99.43573 | 20 | 20
508.51099 | 24 | 99.43436 | 20 | 20
509.508 | 24.05 | 99.43264 | 20 | 20
510.51001 | 24.1 | 99.43081 | 20 | 20
511.51001 | 24.15 | 99.42943 | 20 | 20
512.50897 | 24.2 | 99.42817 | 20 | 20
513.50897 | 24.25 | 99.42646 | 20 | 20
514.50897 | 24.3 | 99.42417 | 20 | 20
515.51001 | 24.35 | 99.42222 | 20 | 20
516.50702 | 24.4 | 99.42004 | 20 | 20
517.505 | 24.45 | 99.41752 | 20 | 20
518.50299 | 24.5 | 99.41581 | 20 | 20
519.50098 | 24.55 | 99.41375 | 20 | 20
520.49902 | 24.6 | 99.41237 | 20 | 20
521.49799 | 24.65 | 99.41054 | 20 | 20
522.49597 | 24.7 | 99.40882 | 20 | 20
523.49799 | 24.75 | 99.40779 | 20 | 20
524.49701 | 24.8 | 99.40699 | 20 | 20
525.49701 | 24.85 | 99.40573 | 20 | 20
526.49597 | 24.9 | 99.40401 | 20 | 20
527.49402 | 24.95 | 99.40218 | 20 | 20
528.48999 | 25 | 99.40046 | 20 | 20
529.48798 | 25.05 | 99.39852 | 20 | 20
530.48901 | 25.1 | 99.39669 | 20 | 20
531.48901 | 25.15 | 99.39428 | 20 | 20
532.48602 | 25.2 | 99.39165 | 20 | 20
533.48602 | 25.25 | 99.38913 | 20 | 20
534.48499 | 25.3 | 99.38775 | 20 | 20
535.48499 | 25.35 | 99.38649 | 20 | 20
536.48199 | 25.4 | 99.38478 | 20 | 20
537.48199 | 25.45 | 99.3818 | 20 | 20
538.48297 | 25.5 | 99.3794 | 20 | 20
539.48102 | 25.55 | 99.37756 | 20 | 20
540.479 | 25.6 | 99.37527 | 20 | 20
541.47601 | 25.65 | 99.37218 | 20 | 20
542.474 | 25.7 | 99.36909 | 20 | 20
543.47198 | 25.75 | 99.36611 | 20 | 20
544.47101 | 25.8 | 99.36348 | 20 | 20
545.46997 | 25.85 | 99.36096 | 20 | 20
546.46899 | 25.9 | 99.35878 | 20 | 20
547.46802 | 25.95 | 99.35672 | 20 | 20
548.46802 | 26 | 99.35489 | 20 | 20
549.46802 | 26.05 | 99.35295 | 20 | 20
550.46802 | 26.1 | 99.35008 | 20 | 20
551.46503 | 26.15 | 99.34619 | 20 | 20
552.46198 | 26.2 | 99.3415 | 20 | 20
553.46002 | 26.25 | 99.3384 | 20 | 20
554.45898 | 26.3 | 99.33646 | 20 | 20
555.45801 | 26.35 | 99.33451 | 20 | 20
556.45502 | 26.4 | 99.33256 | 20 | 20
557.45599 | 26.45 | 99.33039 | 20 | 20
558.45398 | 26.5 | 99.32833 | 20 | 20
559.453 | 26.55 | 99.32627 | 20 | 20
560.44897 | 26.6 | 99.32329 | 20 | 20
561.44598 | 26.65 | 99.32077 | 20 | 20
562.44299 | 26.7 | 99.31596 | 20 | 20
563.44098 | 26.75 | 99.31184 | 20 | 20
564.44299 | 26.8 | 99.30806 | 20 | 20
565.44299 | 26.85 | 99.30337 | 20 | 20
566.44202 | 26.9 | 99.29879 | 20 | 20
567.44501 | 26.95 | 99.29638 | 20 | 20
568.44299 | 27 | 99.29569 | 20 | 20
569.44098 | 27.05 | 99.29317 | 20 | 20
570.43903 | 27.1 | 99.28963 | 20 | 20
571.43701 | 27.15 | 99.28596 | 20 | 20
572.43799 | 27.2 | 99.28287 | 20 | 20
573.43597 | 27.25 | 99.28012 | 20 | 20
574.43701 | 27.3 | 99.2768 | 20 | 20
575.435 | 27.35 | 99.27268 | 20 | 20
576.43701 | 27.4 | 99.26764 | 20 | 20
577.43597 | 27.45 | 99.26524 | 20 | 20
578.43701 | 27.5 | 99.26192 | 20 | 20
579.43597 | 27.55 | 99.25779 | 20 | 20
580.43597 | 27.6 | 99.25333 | 20 | 20
581.43597 | 27.65 | 99.2476 | 20 | 20
582.435 | 27.7 | 99.24451 | 20 | 20
583.43201 | 27.75 | 99.2405 | 20 | 20
584.43402 | 27.8 | 99.2381 | 20 | 20
585.43201 | 27.85 | 99.23581 | 20 | 20
586.43201 | 27.9 | 99.231 | 20 | 20
587.43201 | 27.95 | 99.22802 | 20 | 20
588.43201 | 28 | 99.22527 | 20 | 20
589.43201 | 28.05 | 99.22207 | 20 | 20
590.43298 | 28.1 | 99.22024 | 20 | 20
591.43201 | 28.15 | 99.21566 | 20 | 20
592.43298 | 28.2 | 99.2097 | 20 | 20
593.43103 | 28.25 | 99.20318 | 20 | 20
594.43103 | 28.3 | 99.19722 | 20 | 20
595.42999 | 28.35 | 99.19184 | 20 | 20
596.42798 | 28.4 | 99.18508 | 20 | 20
597.42798 | 28.45 | 99.17924 | 20 | 20
598.42499 | 28.5 | 99.17409 | 20 | 20
599.42401 | 28.55 | 99.17043 | 20 | 20
600.42499 | 28.6 | 99.16745 | 20 | 20
601.427 | 28.65 | 99.16356 | 20 | 20
602.42902 | 28.7 | 99.16058 | 20 | 20
603.43103 | 28.75 | 99.15749 | 20 | 20
604.43298 | 28.8 | 99.15325 | 20 | 20
605.43298 | 28.85 | 99.14913 | 20 | 20
606.43298 | 28.9 | 99.14466 | 20 | 20
607.43103 | 28.95 | 99.13986 | 20 | 20
608.42999 | 29 | 99.13459 | 20 | 20
609.42798 | 29.05 | 99.13127 | 20 | 20
610.427 | 29.1 | 99.12577 | 20 | 20
611.42499 | 29.15 | 99.12016 | 20 | 20
612.42297 | 29.2 | 99.11421 | 20 | 20
613.41901 | 29.25 | 99.10688 | 20 | 20
614.41699 | 29.3 | 99.10115 | 20 | 20
615.41602 | 29.35 | 99.09428 | 20 | 20
616.41699 | 29.4 | 99.09039 | 20 | 20
617.41998 | 29.45 | 99.08364 | 20 | 20
618.422 | 29.5 | 99.07848 | 20 | 20
619.42401 | 29.55 | 99.07425 | 20 | 20
620.42499 | 29.6 | 99.06932 | 20 | 20
621.42499 | 29.65 | 99.06509 | 20 | 20
622.42297 | 29.7 | 99.05936 | 20 | 20
623.41803 | 29.75 | 99.05386 | 20 | 20
624.41199 | 29.8 | 99.04768 | 20 | 20
625.40698 | 29.85 | 99.0415 | 20 | 20
626.40302 | 29.9 | 99.03554 | 20 | 20
627.401 | 29.95 | 99.02867 | 20 | 20
628.40002 | 30 | 99.02444 | 20 | 20
629.40002 | 30.05 | 99.01803 | 20 | 20
630.39697 | 30.1 | 99.01081 | 20 | 20
631.39502 | 30.15 | 99.00451 | 20 | 20
632.39502 | 30.2 | 98.99822 | 20 | 20
633.39203 | 30.25 | 98.99386 | 20 | 20
634.39001 | 30.3 | 98.98677 | 20 | 20
635.38702 | 30.35 | 98.98024 | 20 | 20
636.38599 | 30.4 | 98.97268 | 20 | 20
637.38098 | 30.45 | 98.96616 | 20 | 20
638.37903 | 30.5 | 98.95883 | 20 | 20
639.37598 | 30.55 | 98.9531 | 20 | 20
640.37402 | 30.6 | 98.94749 | 20 | 20
641.37201 | 30.65 | 98.94028 | 20 | 20
642.37201 | 30.7 | 98.93535 | 20 | 20
643.37299 | 30.75 | 98.92814 | 20 | 20
644.37097 | 30.8 | 98.9215 | 20 | 20
645.36902 | 30.85 | 98.91646 | 20 | 20
646.367 | 30.9 | 98.90856 | 20 | 20
647.36499 | 30.95 | 98.90135 | 20 | 20
648.36298 | 31 | 98.89459 | 20 | 20
649.36102 | 31.05 | 98.88658 | 20 | 20
650.36102 | 31.1 | 98.88005 | 20 | 20
651.36102 | 31.15 | 98.87261 | 20 | 20
652.362 | 31.2 | 98.86402 | 20 | 20
653.36102 | 31.25 | 98.856 | 20 | 20
654.36298 | 31.3 | 98.84661 | 20 | 20
655.35999 | 31.35 | 98.83963 | 20 | 20
656.35901 | 31.4 | 98.83093 | 20 | 20
657.35699 | 31.45 | 98.82245 | 20 | 20
658.35602 | 31.5 | 98.81249 | 20 | 20
659.354 | 31.55 | 98.80161 | 20 | 20
660.35303 | 31.6 | 98.7912 | 20 | 20
661.35199 | 31.65 | 98.78261 | 20 | 20
662.35101 | 31.7 | 98.77379 | 20 | 20
663.35303 | 31.75 | 98.7644 | 20 | 20
664.349 | 31.8 | 98.75513 | 20 | 20
665.34698 | 31.85 | 98.74402 | 20 | 20
666.34601 | 31.9 | 98.73246 | 20 | 20
667.34302 | 31.95 | 98.72043 | 20 | 20
668.34198 | 32 | 98.70784 | 20 | 20
669.34003 | 32.05 | 98.69559 | 20 | 20
670.34198 | 32.1 | 98.68448 | 20 | 20
671.34302 | 32.15 | 98.67177 | 20 | 20
672.34198 | 32.2 | 98.65906 | 20 | 20
673.33899 | 32.25 | 98.64475 | 20 | 20
674.33698 | 32.3 | 98.62917 | 20 | 20
675.33698 | 32.35 | 98.61303 | 20 | 20
676.33698 | 32.4 | 98.59711 | 20 | 20
677.33398 | 32.45 | 98.58234 | 20 | 20
678.33301 | 32.5 | 98.56769 | 20 | 20
679.33002 | 32.55 | 98.55166 | 20 | 20
680.328 | 32.6 | 98.53688 | 20 | 20
681.32501 | 32.65 | 98.51937 | 20 | 20
682.32098 | 32.7 | 98.50185 | 20 | 20
683.32001 | 32.75 | 98.48353 | 20 | 20
684.31799 | 32.8 | 98.46475 | 20 | 20
685.31598 | 32.85 | 98.44677 | 20 | 20
686.31299 | 32.9 | 98.42811 | 20 | 20
687.31299 | 32.95 | 98.41105 | 20 | 20
688.31201 | 33 | 98.39112 | 20 | 20
689.31299 | 33.05 | 98.37177 | 20 | 20
690.31097 | 33.1 | 98.35025 | 20 | 20
691.30902 | 33.15 | 98.32815 | 20 | 20
692.30701 | 33.2 | 98.30525 | 20 | 20
693.30499 | 33.25 | 98.28235 | 20 | 20
694.30402 | 33.3 | 98.25864 | 20 | 20
695.30103 | 33.35 | 98.23586 | 20 | 20
696.29901 | 33.4 | 98.21021 | 20 | 20
697.29602 | 33.45 | 98.1849 | 20 | 20
698.29401 | 33.5 | 98.16086 | 20 | 20
699.29102 | 33.55 | 98.13578 | 20 | 20
700.29102 | 33.6 | 98.10796 | 20 | 20
701.28998 | 33.65 | 98.08082 | 20 | 20
702.29102 | 33.7 | 98.05437 | 20 | 20
703.289 | 33.75 | 98.02586 | 20 | 20
704.29303 | 33.8 | 97.97319 | 20 | 20
705.302 | 33.85 | 97.95372 | 20 | 20
706.30402 | 33.9 | 97.92865 | 20 | 20
707.30298 | 33.95 | 97.88227 | 20 | 20
708.29901 | 34 | 97.85296 | 20 | 20
709.29602 | 34.05 | 97.82697 | 20 | 20
710.28998 | 34.1 | 97.80178 | 20 | 20
711.28699 | 34.15 | 97.7467 | 20 | 20
712.28699 | 34.2 | 97.7285 | 20 | 20
713.28601 | 34.25 | 97.68086 | 20 | 20
714.284 | 34.3 | 97.63655 | 20 | 20
715.28003 | 34.35 | 97.61388 | 20 | 20
716.27698 | 34.4 | 97.55892 | 20 | 20
717.271 | 34.45 | 97.53716 | 20 | 20
718.27002 | 34.5 | 97.49205 | 20 | 20
719.27002 | 34.55 | 97.46812 | 20 | 20
720.27002 | 34.6 | 97.41808 | 20 | 20
721.26801 | 34.65 | 97.38739 | 20 | 20
722.26703 | 34.7 | 97.33415 | 20 | 20
723.26501 | 34.75 | 97.28835 | 20 | 20
724.26099 | 34.8 | 97.26018 | 20 | 20
725.25897 | 34.85 | 97.20488 | 20 | 20
726.25403 | 34.9 | 97.16262 | 20 | 20
727.255 | 34.95 | 97.11865 | 20 | 20
728.25098 | 35 | 97.07194 | 20 | 20
729.25201 | 35.05 | 97.0282 | 20 | 20
730.25201 | 35.1 | 96.98182 | 20 | 20
731.255 | 35.15 | 96.93923 | 20 | 20
732.255 | 35.2 | 96.88816 | 20 | 20
733.25598 | 35.25 | 96.84282 | 20 | 20
734.25702 | 35.3 | 96.79862 | 20 | 20
735.258 | 35.35 | 96.75328 | 20 | 20
736.26099 | 35.4 | 96.70255 | 20 | 20
737.263 | 35.45 | 96.65206 | 20 | 20
738.26703 | 35.5 | 96.60545 | 20 | 20
739.26801 | 35.55 | 96.55473 | 20 | 20
740.27197 | 35.6 | 96.51271 | 20 | 20
741.27197 | 35.65 | 96.45992 | 20 | 20
742.27502 | 35.7 | 96.41149 | 20 | 20
743.27802 | 35.75 | 96.36431 | 20 | 20
744.28101 | 35.8 | 96.32172 | 20 | 20
745.28497 | 35.85 | 96.27431 | 20 | 20
746.289 | 35.9 | 96.22496 | 20 | 20
747.29303 | 35.95 | 96.18076 | 20 | 20
748.29901 | 36 | 96.13622 | 20 | 20
749.30103 | 36.05 | 96.09031 | 20 | 20
750.30701 | 36.1 | 96.04405 | 20 | 20
751.30798 | 36.15 | 95.99916 | 20 | 20
752.31299 | 36.2 | 95.95485 | 20 | 20
753.31299 | 36.25 | 95.90802 | 20 | 20
754.31403 | 36.3 | 95.88225 | 20 | 20
755.31598 | 36.35 | 95.82363 | 20 | 20
756.31799 | 36.4 | 95.77966 | 20 | 20
757.32202 | 36.45 | 95.74714 | 20 | 20
758.32501 | 36.5 | 95.69768 | 20 | 20
759.328 | 36.55 | 95.66894 | 20 | 20
760.32898 | 36.6 | 95.64386 | 20 | 20
761.33099 | 36.65 | 95.58031 | 20 | 20
762.33197 | 36.7 | 95.55489 | 20 | 20
763.33301 | 36.75 | 95.50508 | 20 | 20
764.33301 | 36.8 | 95.46615 | 20 | 20
765.33002 | 36.85 | 95.43798 | 20 | 20
766.33099 | 36.9 | 95.41417 | 20 | 20
767.33398 | 36.95 | 95.38634 | 20 | 20
768.336 | 37 | 95.32772 | 20 | 20
769.33899 | 37.05 | 95.30596 | 20 | 20
770.34198 | 37.1 | 95.28238 | 20 | 20
771.34497 | 37.15 | 95.25627 | 20 | 20
772.34497 | 37.2 | 95.20062 | 20 | 20
773.34998 | 37.25 | 95.18276 | 20 | 20
774.354 | 37.3 | 95.16295 | 20 | 20
775.35999 | 37.35 | 95.14589 | 20 | 20
776.36499 | 37.4 | 95.12757 | 20 | 20
777.37097 | 37.45 | 95.10547 | 20 | 20
778.37299 | 37.5 | 95.08692 | 20 | 20
779.37201 | 37.55 | 95.06722 | 20 | 20
780.37097 | 37.6 | 95.05314 | 20 | 20
781.36798 | 37.65 | 95.03848 | 20 | 20
782.36401 | 37.7 | 95.02417 | 20 | 20
783.354 | 37.75 | 95.00906 | 20 | 20
784.349 | 37.8 | 94.99211 | 20 | 20
785.34802 | 37.85 | 94.97803 | 20 | 20
786.34198 | 37.9 | 94.96738 | 20 | 20
787.336 | 37.95 | 94.95604 | 20 | 20
788.328 | 38 | 94.94127 | 20 | 20
789.32202 | 38.05 | 94.92684 | 20 | 20
790.31598 | 38.1 | 94.91516 | 20 | 20
791.30902 | 38.15 | 94.90039 | 20 | 20
792.30402 | 38.2 | 94.88997 | 20 | 20
793.302 | 38.25 | 94.88162 | 20 | 20
794.29901 | 38.3 | 94.87337 | 20 | 20
795.29602 | 38.35 | 94.86284 | 20 | 20
796.28802 | 38.4 | 94.85333 | 20 | 20
797.28497 | 38.45 | 94.84268 | 20 | 20
798.27802 | 38.5 | 94.83318 | 20 | 20
799.27197 | 38.55 | 94.82425 | 20 | 20
800.263 | 38.6 | 94.81749 | 20 | 20
801.26001 | 38.65 | 94.81074 | 20 | 20
802.25598 | 38.7 | 94.8081 | 20 | 20
803.25403 | 38.75 | 94.80444 | 20 | 20
804.24902 | 38.8 | 94.80112 | 20 | 20
805.24402 | 38.85 | 94.79769 | 20 | 20
806.23901 | 38.9 | 94.79185 | 20 | 20
807.23401 | 38.95 | 94.78532 | 20 | 20
808.22803 | 39 | 94.7812 | 20 | 20
809.22302 | 39.05 | 94.77753 | 20 | 20
810.216 | 39.1 | 94.77238 | 20 | 20
811.21002 | 39.15 | 94.76814 | 20 | 20
812.20502 | 39.2 | 94.76723 | 20 | 20
813.20001 | 39.25 | 94.76677 | 20 | 20
814.19501 | 39.3 | 94.767 | 20 | 20
815.19397 | 39.35 | 94.76654 | 20 | 20
816.19 | 39.4 | 94.76849 | 20 | 20
817.18298 | 39.45 | 94.76872 | 20 | 20
818.17603 | 39.5 | 94.75933 | 20 | 20
819.16901 | 39.55 | 94.75509 | 20 | 20
820.16498 | 39.6 | 94.75498 | 20 | 20
821.16302 | 39.65 | 94.75532 | 20 | 20
822.15997 | 39.7 | 94.75498 | 20 | 20
823.15698 | 39.75 | 94.75429 | 20 | 20
824.15601 | 39.8 | 94.75429 | 20 | 20
825.15399 | 39.85 | 94.75337 | 20 | 20
826.151 | 39.9 | 94.75291 | 20 | 20
827.151 | 39.95 | 94.75223 | 20 | 20
828.146 | 40 | 94.75028 | 20 | 20
829.14398 | 40.05 | 94.74856 | 20 | 20
830.14301 | 40.1 | 94.74753 | 20 | 20
831.14001 | 40.15 | 94.74639 | 20 | 20
832.138 | 40.2 | 94.74536 | 20 | 20
833.13501 | 40.25 | 94.74421 | 20 | 20
834.133 | 40.3 | 94.74272 | 20 | 20
835.13202 | 40.35 | 94.74135 | 20 | 20
836.133 | 40.4 | 94.74078 | 20 | 20
837.13202 | 40.45 | 94.74043 | 20 | 20
838.12903 | 40.5 | 94.74009 | 20 | 20
839.13 | 40.55 | 94.73917 | 20 | 20
840.12701 | 40.6 | 94.73814 | 20 | 20
841.12402 | 40.65 | 94.73723 | 20 | 20
842.12097 | 40.7 | 94.73608 | 20 | 20
843.12 | 40.75 | 94.73528 | 20 | 20
844.12 | 40.8 | 94.73448 | 20 | 20
845.12 | 40.85 | 94.73437 | 20 | 20
846.11798 | 40.9 | 94.73448 | 20 | 20
847.117 | 40.95 | 94.73356 | 20 | 20
848.11902 | 41 | 94.73253 | 20 | 20
849.11902 | 41.05 | 94.73173 | 20 | 20
850.11798 | 41.1 | 94.73139 | 20 | 20
851.11798 | 41.15 | 94.73059 | 20 | 20
852.11603 | 41.2 | 94.7291 | 20 | 20
853.11603 | 41.25 | 94.72784 | 20 | 20
854.11298 | 41.3 | 94.72715 | 20 | 20
855.11401 | 41.35 | 94.72612 | 20 | 20
856.112 | 41.4 | 94.72555 | 20 | 20
857.11298 | 41.45 | 94.72475 | 20 | 20
858.11401 | 41.5 | 94.72417 | 20 | 20
859.11499 | 41.55 | 94.72372 | 20 | 20
860.112 | 41.6 | 94.72303 | 20 | 20
861.10999 | 41.65 | 94.72074 | 20 | 20
862.10797 | 41.7 | 94.71902 | 20 | 20
863.104 | 41.75 | 94.71811 | 20 | 20
864.10199 | 41.8 | 94.71719 | 20 | 20
865.10303 | 41.85 | 94.7157 | 20 | 20
866.10101 | 41.9 | 94.71513 | 20 | 20
867.10101 | 41.95 | 94.71513 | 20 | 20
868.10101 | 42 | 94.71536 | 20 | 20
869.09998 | 42.05 | 94.71524 | 20 | 20
870.09802 | 42.1 | 94.71456 | 20 | 20
871.09302 | 42.15 | 94.7133 | 20 | 20
872.091 | 42.2 | 94.71295 | 20 | 20
873.086 | 42.25 | 94.71272 | 20 | 20
874.08301 | 42.3 | 94.7125 | 20 | 20
875.08197 | 42.35 | 94.71169 | 20 | 20
876.08099 | 42.4 | 94.71101 | 20 | 20
877.08002 | 42.45 | 94.71021 | 20 | 20
878.08002 | 42.5 | 94.70963 | 20 | 20
879.07599 | 42.55 | 94.7086 | 20 | 20
880.07397 | 42.6 | 94.707 | 20 | 20
881.07501 | 42.65 | 94.70517 | 20 | 20
882.07501 | 42.7 | 94.70528 | 20 | 20
883.073 | 42.75 | 94.7054 | 20 | 20
884.07098 | 42.8 | 94.70494 | 20 | 20
885.06799 | 42.85 | 94.70448 | 20 | 20
886.06598 | 42.9 | 94.70265 | 20 | 20
887.06201 | 42.95 | 94.70139 | 20 | 20
888.06097 | 43 | 94.70104 | 20 | 20
889.06 | 43.05 | 94.69979 | 20 | 20
890.05798 | 43.1 | 94.6991 | 20 | 20
891.05499 | 43.15 | 94.69795 | 20 | 20
892.05402 | 43.2 | 94.69601 | 20 | 20
893.04901 | 43.25 | 94.69475 | 20 | 20
894.047 | 43.3 | 94.69395 | 20 | 20
895.04498 | 43.35 | 94.6936 | 20 | 20
896.04498 | 43.4 | 94.69326 | 20 | 20
897.04401 | 43.45 | 94.69177 | 20 | 20
898.04102 | 43.5 | 94.69085 | 20 | 20
899.03601 | 43.55 | 94.68902 | 20 | 20
900.03601 | 43.6 | 94.68742 | 20 | 20
901.03302 | 43.65 | 94.68616 | 20 | 20
902.03302 | 43.7 | 94.68593 | 20 | 20
903.02899 | 43.75 | 94.68639 | 20 | 20
904.02301 | 43.8 | 94.68605 | 20 | 20
905.02197 | 43.85 | 94.6857 | 20 | 20
906.021 | 43.9 | 94.68582 | 20 | 20
907.01898 | 43.95 | 94.68616 | 20 | 20
908.01599 | 44 | 94.68559 | 20 | 20
909.013 | 44.05 | 94.68364 | 20 | 20
910.01099 | 44.1 | 94.68261 | 20 | 20
911.008 | 44.15 | 94.68227 | 20 | 20
912.00598 | 44.2 | 94.68112 | 20 | 20
913.00098 | 44.25 | 94.67998 | 20 | 20
914 | 44.3 | 94.67963 | 20 | 20
914.99799 | 44.35 | 94.67895 | 20 | 20
915.99597 | 44.4 | 94.67849 | 20 | 20
916.995 | 44.45 | 94.67849 | 20 | 20
917.99701 | 44.5 | 94.67757 | 20 | 20
918.99298 | 44.55 | 94.67711 | 20 | 20
919.98901 | 44.6 | 94.67688 | 20 | 20
920.98798 | 44.65 | 94.67574 | 20 | 20
921.98401 | 44.7 | 94.67448 | 20 | 20
922.97998 | 44.75 | 94.67242 | 20 | 20
923.97803 | 44.8 | 94.67093 | 20 | 20
924.974 | 44.85 | 94.66979 | 20 | 20
925.97498 | 44.9 | 94.66921 | 20 | 20
926.97101 | 44.95 | 94.6683 | 20 | 20
927.96899 | 45 | 94.66669 | 20 | 20
928.966 | 45.05 | 94.66543 | 20 | 20
929.96503 | 45.1 | 94.66452 | 20 | 20
930.96002 | 45.15 | 94.66463 | 20 | 20
931.95801 | 45.2 | 94.66337 | 20 | 20
932.95398 | 45.25 | 94.66326 | 20 | 20
933.95001 | 45.3 | 94.6628 | 20 | 20
934.948 | 45.35 | 94.66223 | 20 | 20
935.94501 | 45.4 | 94.66189 | 20 | 20
936.94098 | 45.45 | 94.66223 | 20 | 20
937.93701 | 45.5 | 94.66177 | 20 | 20
938.935 | 45.55 | 94.66097 | 20 | 20
939.93402 | 45.6 | 94.65971 | 20 | 20
940.93103 | 45.65 | 94.65914 | 20 | 20
941.93201 | 45.7 | 94.65868 | 20 | 20
942.927 | 45.75 | 94.65799 | 20 | 20
943.92297 | 45.8 | 94.65605 | 20 | 20
944.91803 | 45.85 | 94.65479 | 20 | 20
945.91602 | 45.9 | 94.65295 | 20 | 20
946.90601 | 45.95 | 94.65215 | 20 | 20
947.901 | 46 | 94.65055 | 20 | 20
948.89697 | 46.05 | 94.65009 | 20 | 20
949.89203 | 46.1 | 94.64792 | 20 | 20
950.89001 | 46.15 | 94.64711 | 20 | 20
951.88397 | 46.2 | 94.64643 | 20 | 20
952.88202 | 46.25 | 94.64551 | 20 | 20
953.87701 | 46.3 | 94.64563 | 20 | 20
954.87097 | 46.35 | 94.64563 | 20 | 20
955.86902 | 46.4 | 94.64563 | 20 | 20
956.86603 | 46.45 | 94.64551 | 20 | 20
957.86499 | 46.5 | 94.64402 | 20 | 20
958.85999 | 46.55 | 94.64334 | 20 | 20
959.854 | 46.6 | 94.64299 | 20 | 20
960.85101 | 46.65 | 94.64139 | 20 | 20
961.84497 | 46.7 | 94.6391 | 20 | 20
962.84003 | 46.75 | 94.63795 | 20 | 20
963.83801 | 46.8 | 94.63647 | 20 | 20
964.83197 | 46.85 | 94.63578 | 20 | 20
965.83002 | 46.9 | 94.63395 | 20 | 20
966.82599 | 46.95 | 94.63314 | 20 | 20
967.82001 | 47 | 94.63292 | 20 | 20
968.82001 | 47.05 | 94.63246 | 20 | 20
969.81403 | 47.1 | 94.63177 | 20 | 20
970.81 | 47.15 | 94.63085 | 20 | 20
971.80603 | 47.2 | 94.63028 | 20 | 20
972.80103 | 47.25 | 94.62948 | 20 | 20
973.797 | 47.3 | 94.62673 | 20 | 20
974.79303 | 47.35 | 94.62593 | 20 | 20
975.78802 | 47.4 | 94.62433 | 20 | 20
976.78302 | 47.45 | 94.62307 | 20 | 20
977.78101 | 47.5 | 94.6225 | 20 | 20
978.77802 | 47.55 | 94.62204 | 20 | 20
979.77301 | 47.6 | 94.62066 | 20 | 20
980.77002 | 47.65 | 94.61975 | 20 | 20
981.76501 | 47.7 | 94.61849 | 20 | 20
982.75897 | 47.75 | 94.61746 | 20 | 20
983.755 | 47.8 | 94.61631 | 20 | 20
984.75098 | 47.85 | 94.61528 | 20 | 20
985.74402 | 47.9 | 94.61299 | 20 | 20
986.74103 | 47.95 | 94.61173 | 20 | 20
987.73602 | 48 | 94.61105 | 20 | 20
988.73102 | 48.05 | 94.61024 | 20 | 20
989.72699 | 48.1 | 94.60807 | 20 | 20
990.72498 | 48.15 | 94.60853 | 20 | 20
991.72198 | 48.2 | 94.60864 | 20 | 20
992.71997 | 48.25 | 94.6083 | 20 | 20
993.71802 | 48.3 | 94.60738 | 20 | 20
994.71198 | 48.35 | 94.60658 | 20 | 20
995.71002 | 48.4 | 94.60532 | 20 | 20
996.70502 | 48.45 | 94.60463 | 20 | 20