## Sheet
#EXPORTTYPE: | DATA ALL
#FILE: | RT-Woll-45min.ngb-sta
#FORMAT: | NETZSCH5
#FTYPE: | UNICODE
#IDENTITY: | RT-Woll-45min
#MTYPE: | TG
#INSTRUMENT: | NETZSCH TG 309 Classic
#PROJECT: | CO2Valorize
#DATE/TIME: | 14/02/2026 18:20:37 (UTC+1)
#CORR. FILE:
#TEMPCAL: | 21-08-2025 14:31
#LABORATORY: | HIF
#OPERATOR: | Sahra
#REMARK:
#SAMPLE: | RT-Woll-45min
#SAMPLE MASS /mg: | 46.59065
#MATERIAL: | WOLL
#TYPE OF CRUCIBLE: | Al2O3 85 µl, open
#SAMPLE CRUCIBLE MASS /mg: | 132.7229
#REFERENCE CRUCIBLE MASS /mg:
#PURGE 1 MFC: | OXYGEN,252.5 ml/min
#PURGE 2 MFC: | NITROGEN,250.0 ml/min
#PROTECTIVE MFC: | NITROGEN,250.0 ml/min
#M.RANGE /mg: | 2000
#CORR. CODE: | 0
#RANGE: | 30°C/20.0(K/min)/1000°C
#SEGMENT: | S1/1
#SEG. 1: | 30°C/20.0(K/min)/1000°C
##Temp./°C | Time/min | Mass/% | Gas Flow(purge2)/(ml/min) | Gas Flow(protective)/(ml/min)
31.221 | 0 | 100 | 20 | 20
31.222 | 0.05 | 99.99871 | 20 | 20
31.362 | 0.1 | 99.99882 | 20 | 20
31.647 | 0.15 | 100.0015 | 20 | 20
32.012 | 0.2 | 100.00376 | 20 | 20
32.432 | 0.25 | 100.00569 | 20 | 20
32.908 | 0.3 | 100.00826 | 20 | 20
33.451 | 0.35 | 100.01148 | 20 | 20
34.065 | 0.4 | 100.01374 | 20 | 20
34.732 | 0.45 | 100.01663 | 20 | 20
35.454 | 0.5 | 100.01889 | 20 | 20
36.22 | 0.55 | 100.02071 | 20 | 20
37.032 | 0.6 | 100.02232 | 20 | 20
37.884 | 0.65 | 100.02404 | 20 | 20
38.774 | 0.7 | 100.02533 | 20 | 20
39.698 | 0.75 | 100.02694 | 20 | 20
40.651 | 0.8 | 100.02769 | 20 | 20
41.627 | 0.85 | 100.02855 | 20 | 20
42.63 | 0.9 | 100.02898 | 20 | 20
43.657 | 0.95 | 100.02919 | 20 | 20
44.7 | 1 | 100.02941 | 20 | 20
45.76 | 1.05 | 100.02919 | 20 | 20
46.834 | 1.1 | 100.02887 | 20 | 20
47.919 | 1.15 | 100.02801 | 20 | 20
49.017 | 1.2 | 100.02726 | 20 | 20
50.123 | 1.25 | 100.02629 | 20 | 20
51.235 | 1.3 | 100.0249 | 20 | 20
52.353 | 1.35 | 100.02297 | 20 | 20
53.472 | 1.4 | 100.02157 | 20 | 20
54.595 | 1.45 | 100.01996 | 20 | 20
55.723 | 1.5 | 100.01803 | 20 | 20
56.849 | 1.55 | 100.01631 | 20 | 20
57.976 | 1.6 | 100.01341 | 20 | 20
59.101 | 1.65 | 100.01127 | 20 | 20
60.226 | 1.7 | 100.00869 | 20 | 20
61.346 | 1.75 | 100.0058 | 20 | 20
62.463 | 1.8 | 100.00279 | 20 | 20
63.58 | 1.85 | 99.99914 | 20 | 20
64.694 | 1.9 | 99.99528 | 20 | 20
65.802 | 1.95 | 99.99099 | 20 | 20
66.908 | 2 | 99.98648 | 20 | 20
68.011 | 2.05 | 99.98197 | 20 | 20
69.107 | 2.1 | 99.97768 | 20 | 20
70.2 | 2.15 | 99.97478 | 20 | 20
71.29 | 2.2 | 99.97145 | 20 | 20
72.375 | 2.25 | 99.96791 | 20 | 20
73.458 | 2.3 | 99.96512 | 20 | 20
74.535 | 2.35 | 99.96212 | 20 | 20
75.609 | 2.4 | 99.95868 | 20 | 20
76.68 | 2.45 | 99.95503 | 20 | 20
77.748 | 2.5 | 99.95106 | 20 | 20
78.813 | 2.55 | 99.94677 | 20 | 20
79.87 | 2.6 | 99.94259 | 20 | 20
80.929 | 2.65 | 99.93861 | 20 | 20
81.982 | 2.7 | 99.93464 | 20 | 20
83.034 | 2.75 | 99.9311 | 20 | 20
84.083 | 2.8 | 99.9282 | 20 | 20
85.128 | 2.85 | 99.92552 | 20 | 20
86.171 | 2.9 | 99.92209 | 20 | 20
87.211 | 2.95 | 99.91758 | 20 | 20
88.248 | 3 | 99.91329 | 20 | 20
89.283 | 3.05 | 99.9091 | 20 | 20
90.318 | 3.1 | 99.9061 | 20 | 20
91.351 | 3.15 | 99.90309 | 20 | 20
92.381 | 3.2 | 99.9003 | 20 | 20
93.409 | 3.25 | 99.89837 | 20 | 20
94.434 | 3.3 | 99.89504 | 20 | 20
95.459 | 3.35 | 99.89236 | 20 | 20
96.481 | 3.4 | 99.88925 | 20 | 20
97.5 | 3.45 | 99.8871 | 20 | 20
98.519 | 3.5 | 99.88442 | 20 | 20
99.536 | 3.55 | 99.88141 | 20 | 20
100.552 | 3.6 | 99.87895 | 20 | 20
101.565 | 3.65 | 99.87616 | 20 | 20
102.58 | 3.7 | 99.87261 | 20 | 20
103.591 | 3.75 | 99.86918 | 20 | 20
104.604 | 3.8 | 99.86682 | 20 | 20
105.612 | 3.85 | 99.86467 | 20 | 20
106.621 | 3.9 | 99.86253 | 20 | 20
107.63 | 3.95 | 99.86038 | 20 | 20
108.637 | 4 | 99.85684 | 20 | 20
109.643 | 4.05 | 99.85416 | 20 | 20
110.648 | 4.1 | 99.8519 | 20 | 20
111.651 | 4.15 | 99.84986 | 20 | 20
112.654 | 4.2 | 99.84707 | 20 | 20
113.66 | 4.25 | 99.8445 | 20 | 20
114.664 | 4.3 | 99.84224 | 20 | 20
115.668 | 4.35 | 99.84053 | 20 | 20
116.67 | 4.4 | 99.83774 | 20 | 20
117.673 | 4.45 | 99.83505 | 20 | 20
118.677 | 4.5 | 99.83376 | 20 | 20
119.678 | 4.55 | 99.83205 | 20 | 20
120.681 | 4.6 | 99.83001 | 20 | 20
121.681 | 4.65 | 99.8284 | 20 | 20
122.683 | 4.7 | 99.82636 | 20 | 20
123.685 | 4.75 | 99.82454 | 20 | 20
124.686 | 4.8 | 99.82271 | 20 | 20
125.688 | 4.85 | 99.82003 | 20 | 20
126.686 | 4.9 | 99.81788 | 20 | 20
127.689 | 4.95 | 99.81606 | 20 | 20
128.69099 | 5 | 99.81434 | 20 | 20
129.69099 | 5.05 | 99.81295 | 20 | 20
130.692 | 5.1 | 99.81155 | 20 | 20
131.69501 | 5.15 | 99.80973 | 20 | 20
132.694 | 5.2 | 99.80736 | 20 | 20
133.696 | 5.25 | 99.80543 | 20 | 20
134.696 | 5.3 | 99.8035 | 20 | 20
135.69701 | 5.35 | 99.80189 | 20 | 20
136.702 | 5.4 | 99.79942 | 20 | 20
137.702 | 5.45 | 99.79803 | 20 | 20
138.705 | 5.5 | 99.79588 | 20 | 20
139.70599 | 5.55 | 99.79459 | 20 | 20
140.71201 | 5.6 | 99.7932 | 20 | 20
141.715 | 5.65 | 99.79148 | 20 | 20
142.715 | 5.7 | 99.78934 | 20 | 20
143.717 | 5.75 | 99.78751 | 20 | 20
144.71899 | 5.8 | 99.78504 | 20 | 20
145.722 | 5.85 | 99.78268 | 20 | 20
146.724 | 5.9 | 99.78129 | 20 | 20
147.726 | 5.95 | 99.77989 | 20 | 20
148.726 | 6 | 99.77871 | 20 | 20
149.729 | 6.05 | 99.77753 | 20 | 20
150.731 | 6.1 | 99.77635 | 20 | 20
151.73399 | 6.15 | 99.77485 | 20 | 20
152.73801 | 6.2 | 99.77281 | 20 | 20
153.741 | 6.25 | 99.77098 | 20 | 20
154.741 | 6.3 | 99.76916 | 20 | 20
155.742 | 6.35 | 99.76669 | 20 | 20
156.74699 | 6.4 | 99.76433 | 20 | 20
157.746 | 6.45 | 99.76218 | 20 | 20
158.748 | 6.5 | 99.76079 | 20 | 20
159.75101 | 6.55 | 99.7595 | 20 | 20
160.75 | 6.6 | 99.75854 | 20 | 20
161.75101 | 6.65 | 99.75725 | 20 | 20
162.752 | 6.7 | 99.75542 | 20 | 20
163.752 | 6.75 | 99.75338 | 20 | 20
164.752 | 6.8 | 99.75167 | 20 | 20
165.75301 | 6.85 | 99.75038 | 20 | 20
166.754 | 6.9 | 99.74898 | 20 | 20
167.752 | 6.95 | 99.74737 | 20 | 20
168.755 | 7 | 99.74609 | 20 | 20
169.755 | 7.05 | 99.74501 | 20 | 20
170.755 | 7.1 | 99.74308 | 20 | 20
171.754 | 7.15 | 99.74126 | 20 | 20
172.754 | 7.2 | 99.73986 | 20 | 20
173.755 | 7.25 | 99.73857 | 20 | 20
174.756 | 7.3 | 99.73739 | 20 | 20
175.757 | 7.35 | 99.73675 | 20 | 20
176.757 | 7.4 | 99.73589 | 20 | 20
177.759 | 7.45 | 99.73503 | 20 | 20
178.761 | 7.5 | 99.73374 | 20 | 20
179.763 | 7.55 | 99.73203 | 20 | 20
180.76401 | 7.6 | 99.72999 | 20 | 20
181.76401 | 7.65 | 99.72881 | 20 | 20
182.767 | 7.7 | 99.72774 | 20 | 20
183.76801 | 7.75 | 99.7258 | 20 | 20
184.76801 | 7.8 | 99.72419 | 20 | 20
185.77 | 7.85 | 99.72258 | 20 | 20
186.76801 | 7.9 | 99.72119 | 20 | 20
187.77 | 7.95 | 99.71969 | 20 | 20
188.77 | 8 | 99.71808 | 20 | 20
189.771 | 8.05 | 99.71657 | 20 | 20
190.77 | 8.1 | 99.71432 | 20 | 20
191.771 | 8.15 | 99.71282 | 20 | 20
192.77299 | 8.2 | 99.71142 | 20 | 20
193.772 | 8.25 | 99.70992 | 20 | 20
194.77299 | 8.3 | 99.70799 | 20 | 20
195.77499 | 8.35 | 99.70681 | 20 | 20
196.776 | 8.4 | 99.70584 | 20 | 20
197.77699 | 8.45 | 99.70498 | 20 | 20
198.77901 | 8.5 | 99.70402 | 20 | 20
199.78101 | 8.55 | 99.70348 | 20 | 20
200.783 | 8.6 | 99.70252 | 20 | 20
201.784 | 8.65 | 99.70069 | 20 | 20
202.784 | 8.7 | 99.6993 | 20 | 20
203.787 | 8.75 | 99.6979 | 20 | 20
204.787 | 8.8 | 99.6964 | 20 | 20
205.787 | 8.85 | 99.69533 | 20 | 20
206.791 | 8.9 | 99.69393 | 20 | 20
207.791 | 8.95 | 99.69253 | 20 | 20
208.795 | 9 | 99.69039 | 20 | 20
209.795 | 9.05 | 99.68921 | 20 | 20
210.797 | 9.1 | 99.68803 | 20 | 20
211.798 | 9.15 | 99.68653 | 20 | 20
212.798 | 9.2 | 99.6847 | 20 | 20
213.799 | 9.25 | 99.68341 | 20 | 20
214.8 | 9.3 | 99.6818 | 20 | 20
215.798 | 9.35 | 99.68041 | 20 | 20
216.799 | 9.4 | 99.67912 | 20 | 20
217.797 | 9.45 | 99.67826 | 20 | 20
218.80099 | 9.5 | 99.67719 | 20 | 20
219.8 | 9.55 | 99.67654 | 20 | 20
220.802 | 9.6 | 99.67579 | 20 | 20
221.802 | 9.65 | 99.67493 | 20 | 20
222.80299 | 9.7 | 99.67333 | 20 | 20
223.802 | 9.75 | 99.67193 | 20 | 20
224.80299 | 9.8 | 99.67053 | 20 | 20
225.80499 | 9.85 | 99.66935 | 20 | 20
226.80701 | 9.9 | 99.66828 | 20 | 20
227.80901 | 9.95 | 99.66678 | 20 | 20
228.813 | 10 | 99.66517 | 20 | 20
229.81599 | 10.05 | 99.66334 | 20 | 20
230.81799 | 10.1 | 99.66227 | 20 | 20
231.821 | 10.15 | 99.66152 | 20 | 20
232.823 | 10.2 | 99.66098 | 20 | 20
233.82401 | 10.25 | 99.66023 | 20 | 20
234.82401 | 10.3 | 99.6597 | 20 | 20
235.825 | 10.35 | 99.65884 | 20 | 20
236.827 | 10.4 | 99.65776 | 20 | 20
237.827 | 10.45 | 99.65669 | 20 | 20
238.826 | 10.5 | 99.65551 | 20 | 20
239.827 | 10.55 | 99.65454 | 20 | 20
240.828 | 10.6 | 99.65369 | 20 | 20
241.826 | 10.65 | 99.65283 | 20 | 20
242.823 | 10.7 | 99.65143 | 20 | 20
243.821 | 10.75 | 99.64993 | 20 | 20
244.823 | 10.8 | 99.64853 | 20 | 20
245.82201 | 10.85 | 99.64692 | 20 | 20
246.82201 | 10.9 | 99.64553 | 20 | 20
247.82201 | 10.95 | 99.64467 | 20 | 20
248.823 | 11 | 99.64392 | 20 | 20
249.825 | 11.05 | 99.64328 | 20 | 20
250.826 | 11.1 | 99.6421 | 20 | 20
251.825 | 11.15 | 99.64049 | 20 | 20
252.826 | 11.2 | 99.63931 | 20 | 20
253.828 | 11.25 | 99.63888 | 20 | 20
254.82401 | 11.3 | 99.63866 | 20 | 20
255.82401 | 11.35 | 99.63802 | 20 | 20
256.82401 | 11.4 | 99.63737 | 20 | 20
257.82101 | 11.45 | 99.63662 | 20 | 20
258.819 | 11.5 | 99.63523 | 20 | 20
259.81699 | 11.55 | 99.63426 | 20 | 20
260.81699 | 11.6 | 99.63287 | 20 | 20
261.815 | 11.65 | 99.63126 | 20 | 20
262.814 | 11.7 | 99.6304 | 20 | 20
263.81299 | 11.75 | 99.6289 | 20 | 20
264.815 | 11.8 | 99.62793 | 20 | 20
265.814 | 11.85 | 99.62718 | 20 | 20
266.814 | 11.9 | 99.62589 | 20 | 20
267.81601 | 11.95 | 99.62503 | 20 | 20
268.81299 | 12 | 99.62439 | 20 | 20
269.81601 | 12.05 | 99.62417 | 20 | 20
270.815 | 12.1 | 99.62385 | 20 | 20
271.81201 | 12.15 | 99.6231 | 20 | 20
272.81201 | 12.2 | 99.6216 | 20 | 20
273.81 | 12.25 | 99.6201 | 20 | 20
274.81 | 12.3 | 99.61881 | 20 | 20
275.81201 | 12.35 | 99.61816 | 20 | 20
276.81 | 12.4 | 99.61763 | 20 | 20
277.80899 | 12.45 | 99.61666 | 20 | 20
278.80701 | 12.5 | 99.6157 | 20 | 20
279.80701 | 12.55 | 99.61419 | 20 | 20
280.80899 | 12.6 | 99.61258 | 20 | 20
281.80801 | 12.65 | 99.61119 | 20 | 20
282.80701 | 12.7 | 99.61001 | 20 | 20
283.80499 | 12.75 | 99.60915 | 20 | 20
284.80701 | 12.8 | 99.60851 | 20 | 20
285.806 | 12.85 | 99.60808 | 20 | 20
286.806 | 12.9 | 99.60743 | 20 | 20
287.80701 | 12.95 | 99.60722 | 20 | 20
288.80399 | 13 | 99.607 | 20 | 20
289.80301 | 13.05 | 99.60582 | 20 | 20
290.802 | 13.1 | 99.60475 | 20 | 20
291.802 | 13.15 | 99.60421 | 20 | 20
292.80099 | 13.2 | 99.60357 | 20 | 20
293.79999 | 13.25 | 99.60303 | 20 | 20
294.79999 | 13.3 | 99.6025 | 20 | 20
295.79901 | 13.35 | 99.60164 | 20 | 20
296.797 | 13.4 | 99.60056 | 20 | 20
297.79599 | 13.45 | 99.59992 | 20 | 20
298.79501 | 13.5 | 99.59928 | 20 | 20
299.793 | 13.55 | 99.59799 | 20 | 20
300.79099 | 13.6 | 99.59595 | 20 | 20
301.79001 | 13.65 | 99.59466 | 20 | 20
302.789 | 13.7 | 99.59402 | 20 | 20
303.789 | 13.75 | 99.59337 | 20 | 20
304.78299 | 13.8 | 99.59262 | 20 | 20
305.78101 | 13.85 | 99.59166 | 20 | 20
306.77899 | 13.9 | 99.59069 | 20 | 20
307.77301 | 13.95 | 99.58962 | 20 | 20
308.771 | 14 | 99.58854 | 20 | 20
309.771 | 14.05 | 99.5879 | 20 | 20
310.76999 | 14.1 | 99.58758 | 20 | 20
311.76801 | 14.15 | 99.58683 | 20 | 20
312.76599 | 14.2 | 99.58565 | 20 | 20
313.76599 | 14.25 | 99.58447 | 20 | 20
314.76501 | 14.3 | 99.58339 | 20 | 20
315.763 | 14.35 | 99.58243 | 20 | 20
316.763 | 14.4 | 99.5821 | 20 | 20
317.76099 | 14.45 | 99.58157 | 20 | 20
318.76001 | 14.5 | 99.58114 | 20 | 20
319.76001 | 14.55 | 99.5805 | 20 | 20
320.759 | 14.6 | 99.57974 | 20 | 20
321.759 | 14.65 | 99.57878 | 20 | 20
322.759 | 14.7 | 99.57781 | 20 | 20
323.75699 | 14.75 | 99.57706 | 20 | 20
324.75699 | 14.8 | 99.57663 | 20 | 20
325.75699 | 14.85 | 99.5761 | 20 | 20
326.75601 | 14.9 | 99.57534 | 20 | 20
327.754 | 14.95 | 99.57373 | 20 | 20
328.75299 | 15 | 99.57223 | 20 | 20
329.75101 | 15.05 | 99.57105 | 20 | 20
330.74899 | 15.1 | 99.57019 | 20 | 20
331.74701 | 15.15 | 99.56912 | 20 | 20
332.74799 | 15.2 | 99.56805 | 20 | 20
333.74799 | 15.25 | 99.5674 | 20 | 20
334.74399 | 15.3 | 99.56601 | 20 | 20
335.74399 | 15.35 | 99.56461 | 20 | 20
336.74399 | 15.4 | 99.56397 | 20 | 20
337.74301 | 15.45 | 99.56375 | 20 | 20
338.742 | 15.5 | 99.56332 | 20 | 20
339.73999 | 15.55 | 99.56322 | 20 | 20
340.73901 | 15.6 | 99.56268 | 20 | 20
341.737 | 15.65 | 99.56107 | 20 | 20
342.737 | 15.7 | 99.56 | 20 | 20
343.73499 | 15.75 | 99.55914 | 20 | 20
344.737 | 15.8 | 99.55871 | 20 | 20
345.73599 | 15.85 | 99.55817 | 20 | 20
346.737 | 15.9 | 99.55742 | 20 | 20
347.73499 | 15.95 | 99.55656 | 20 | 20
348.733 | 16 | 99.55538 | 20 | 20
349.73199 | 16.05 | 99.55442 | 20 | 20
350.73099 | 16.1 | 99.55334 | 20 | 20
351.728 | 16.15 | 99.55259 | 20 | 20
352.72699 | 16.2 | 99.55163 | 20 | 20
353.72601 | 16.25 | 99.55077 | 20 | 20
354.72601 | 16.3 | 99.55023 | 20 | 20
355.72601 | 16.35 | 99.55002 | 20 | 20
356.72699 | 16.4 | 99.54927 | 20 | 20
357.72601 | 16.45 | 99.5483 | 20 | 20
358.724 | 16.5 | 99.54658 | 20 | 20
359.72299 | 16.55 | 99.54583 | 20 | 20
360.724 | 16.6 | 99.54508 | 20 | 20
361.72 | 16.65 | 99.54476 | 20 | 20
362.71899 | 16.7 | 99.5439 | 20 | 20
363.71799 | 16.75 | 99.54315 | 20 | 20
364.715 | 16.8 | 99.54218 | 20 | 20
365.71399 | 16.85 | 99.54122 | 20 | 20
366.71201 | 16.9 | 99.54014 | 20 | 20
367.71201 | 16.95 | 99.53886 | 20 | 20
368.711 | 17 | 99.53768 | 20 | 20
369.70999 | 17.05 | 99.53714 | 20 | 20
370.707 | 17.1 | 99.53649 | 20 | 20
371.70801 | 17.15 | 99.53564 | 20 | 20
372.707 | 17.2 | 99.53478 | 20 | 20
373.703 | 17.25 | 99.53392 | 20 | 20
374.703 | 17.3 | 99.53285 | 20 | 20
375.70099 | 17.35 | 99.53199 | 20 | 20
376.70001 | 17.4 | 99.53113 | 20 | 20
377.69901 | 17.45 | 99.53016 | 20 | 20
378.70099 | 17.5 | 99.52941 | 20 | 20
379.70001 | 17.55 | 99.52877 | 20 | 20
380.69901 | 17.6 | 99.52812 | 20 | 20
381.69699 | 17.65 | 99.52727 | 20 | 20
382.69501 | 17.7 | 99.52598 | 20 | 20
383.69199 | 17.75 | 99.5249 | 20 | 20
384.69299 | 17.8 | 99.52426 | 20 | 20
385.689 | 17.85 | 99.52383 | 20 | 20
386.68701 | 17.9 | 99.52222 | 20 | 20
387.68301 | 17.95 | 99.52083 | 20 | 20
388.681 | 18 | 99.51965 | 20 | 20
389.67999 | 18.05 | 99.51804 | 20 | 20
390.67801 | 18.1 | 99.51729 | 20 | 20
391.677 | 18.15 | 99.51664 | 20 | 20
392.67599 | 18.2 | 99.5161 | 20 | 20
393.672 | 18.25 | 99.51503 | 20 | 20
394.672 | 18.3 | 99.51407 | 20 | 20
395.66901 | 18.35 | 99.51331 | 20 | 20
396.668 | 18.4 | 99.51181 | 20 | 20
397.66699 | 18.45 | 99.51095 | 20 | 20
398.66599 | 18.5 | 99.50999 | 20 | 20
399.66299 | 18.55 | 99.50849 | 20 | 20
400.66199 | 18.6 | 99.50752 | 20 | 20
401.66101 | 18.65 | 99.50655 | 20 | 20
402.66 | 18.7 | 99.50548 | 20 | 20
403.65799 | 18.75 | 99.50505 | 20 | 20
404.65799 | 18.8 | 99.50376 | 20 | 20
405.65701 | 18.85 | 99.50269 | 20 | 20
406.65799 | 18.9 | 99.50129 | 20 | 20
407.659 | 18.95 | 99.50011 | 20 | 20
408.659 | 19 | 99.49926 | 20 | 20
409.659 | 19.05 | 99.49818 | 20 | 20
410.65601 | 19.1 | 99.49679 | 20 | 20
411.65399 | 19.15 | 99.4955 | 20 | 20
412.651 | 19.2 | 99.49486 | 20 | 20
413.64899 | 19.25 | 99.494 | 20 | 20
414.646 | 19.3 | 99.49282 | 20 | 20
415.64401 | 19.35 | 99.49164 | 20 | 20
416.64401 | 19.4 | 99.49056 | 20 | 20
417.64001 | 19.45 | 99.4897 | 20 | 20
418.638 | 19.5 | 99.48831 | 20 | 20
419.63501 | 19.55 | 99.48745 | 20 | 20
420.634 | 19.6 | 99.48638 | 20 | 20
421.63199 | 19.65 | 99.48573 | 20 | 20
422.63 | 19.7 | 99.48488 | 20 | 20
423.62799 | 19.75 | 99.48391 | 20 | 20
424.62601 | 19.8 | 99.48251 | 20 | 20
425.621 | 19.85 | 99.47951 | 20 | 20
426.61899 | 19.9 | 99.47833 | 20 | 20
427.617 | 19.95 | 99.47779 | 20 | 20
428.61401 | 20 | 99.47704 | 20 | 20
429.612 | 20.05 | 99.47661 | 20 | 20
430.61099 | 20.1 | 99.47532 | 20 | 20
431.608 | 20.15 | 99.47371 | 20 | 20
432.612 | 20.2 | 99.47296 | 20 | 20
433.61301 | 20.25 | 99.47232 | 20 | 20
434.61401 | 20.3 | 99.47157 | 20 | 20
435.61301 | 20.35 | 99.47092 | 20 | 20
436.60901 | 20.4 | 99.47028 | 20 | 20
437.60699 | 20.45 | 99.46931 | 20 | 20
438.604 | 20.5 | 99.46878 | 20 | 20
439.604 | 20.55 | 99.46728 | 20 | 20
440.603 | 20.6 | 99.46556 | 20 | 20
441.59698 | 20.65 | 99.46363 | 20 | 20
442.595 | 20.7 | 99.46191 | 20 | 20
443.591 | 20.75 | 99.46019 | 20 | 20
444.58899 | 20.8 | 99.45901 | 20 | 20
445.58701 | 20.85 | 99.45869 | 20 | 20
446.58701 | 20.9 | 99.45794 | 20 | 20
447.58301 | 20.95 | 99.45708 | 20 | 20
448.58301 | 21 | 99.45504 | 20 | 20
449.582 | 21.05 | 99.45322 | 20 | 20
450.58499 | 21.1 | 99.45204 | 20 | 20
451.58801 | 21.15 | 99.45161 | 20 | 20
452.59 | 21.2 | 99.45161 | 20 | 20
453.58899 | 21.25 | 99.45086 | 20 | 20
454.58801 | 21.3 | 99.44935 | 20 | 20
455.58301 | 21.35 | 99.44742 | 20 | 20
456.57999 | 21.4 | 99.44603 | 20 | 20
457.577 | 21.45 | 99.44517 | 20 | 20
458.57599 | 21.5 | 99.44345 | 20 | 20
459.57199 | 21.55 | 99.4427 | 20 | 20
460.569 | 21.6 | 99.44152 | 20 | 20
461.56699 | 21.65 | 99.44012 | 20 | 20
462.56601 | 21.7 | 99.43905 | 20 | 20
463.56601 | 21.75 | 99.43819 | 20 | 20
464.56799 | 21.8 | 99.43755 | 20 | 20
465.57001 | 21.85 | 99.43701 | 20 | 20
466.569 | 21.9 | 99.43594 | 20 | 20
467.56601 | 21.95 | 99.43411 | 20 | 20
468.56299 | 22 | 99.43293 | 20 | 20
469.556 | 22.05 | 99.43057 | 20 | 20
470.55399 | 22.1 | 99.42918 | 20 | 20
471.55099 | 22.15 | 99.42757 | 20 | 20
472.54901 | 22.2 | 99.42628 | 20 | 20
473.547 | 22.25 | 99.42531 | 20 | 20
474.54501 | 22.3 | 99.42413 | 20 | 20
475.543 | 22.35 | 99.42306 | 20 | 20
476.54001 | 22.4 | 99.42209 | 20 | 20
477.53799 | 22.45 | 99.42027 | 20 | 20
478.534 | 22.5 | 99.41855 | 20 | 20
479.53101 | 22.55 | 99.41651 | 20 | 20
480.52802 | 22.6 | 99.41555 | 20 | 20
481.52399 | 22.65 | 99.41362 | 20 | 20
482.522 | 22.7 | 99.41233 | 20 | 20
483.51901 | 22.75 | 99.41126 | 20 | 20
484.521 | 22.8 | 99.41072 | 20 | 20
485.52301 | 22.85 | 99.40986 | 20 | 20
486.52499 | 22.9 | 99.40868 | 20 | 20
487.526 | 22.95 | 99.40771 | 20 | 20
488.526 | 23 | 99.40664 | 20 | 20
489.526 | 23.05 | 99.40449 | 20 | 20
490.52499 | 23.1 | 99.40213 | 20 | 20
491.52499 | 23.15 | 99.40074 | 20 | 20
492.52499 | 23.2 | 99.39945 | 20 | 20
493.52499 | 23.25 | 99.3987 | 20 | 20
494.52399 | 23.3 | 99.39795 | 20 | 20
495.522 | 23.35 | 99.39623 | 20 | 20
496.51801 | 23.4 | 99.39387 | 20 | 20
497.51501 | 23.45 | 99.39183 | 20 | 20
498.51099 | 23.5 | 99.38861 | 20 | 20
499.50699 | 23.55 | 99.38486 | 20 | 20
500.504 | 23.6 | 99.38206 | 20 | 20
501.504 | 23.65 | 99.38142 | 20 | 20
502.504 | 23.7 | 99.38046 | 20 | 20
503.50201 | 23.75 | 99.38024 | 20 | 20
504.505 | 23.8 | 99.3797 | 20 | 20
505.50601 | 23.85 | 99.37949 | 20 | 20
506.50601 | 23.9 | 99.37874 | 20 | 20
507.505 | 23.95 | 99.37734 | 20 | 20
508.50299 | 24 | 99.37595 | 20 | 20
509.49899 | 24.05 | 99.3738 | 20 | 20
510.49701 | 24.1 | 99.37219 | 20 | 20
511.495 | 24.15 | 99.37026 | 20 | 20
512.492 | 24.2 | 99.36929 | 20 | 20
513.48901 | 24.25 | 99.36736 | 20 | 20
514.487 | 24.3 | 99.36479 | 20 | 20
515.487 | 24.35 | 99.36253 | 20 | 20
516.48798 | 24.4 | 99.35964 | 20 | 20
517.48499 | 24.45 | 99.35824 | 20 | 20
518.48401 | 24.5 | 99.35717 | 20 | 20
519.48199 | 24.55 | 99.35588 | 20 | 20
520.47998 | 24.6 | 99.35405 | 20 | 20
521.47601 | 24.65 | 99.35008 | 20 | 20
522.47498 | 24.7 | 99.34708 | 20 | 20
523.47498 | 24.75 | 99.34483 | 20 | 20
524.474 | 24.8 | 99.34289 | 20 | 20
525.47302 | 24.85 | 99.34171 | 20 | 20
526.474 | 24.9 | 99.33989 | 20 | 20
527.474 | 24.95 | 99.33828 | 20 | 20
528.47302 | 25 | 99.33624 | 20 | 20
529.47198 | 25.05 | 99.33485 | 20 | 20
530.47198 | 25.1 | 99.33313 | 20 | 20
531.47101 | 25.15 | 99.33066 | 20 | 20
532.46899 | 25.2 | 99.32787 | 20 | 20
533.46698 | 25.25 | 99.32476 | 20 | 20
534.46698 | 25.3 | 99.32165 | 20 | 20
535.46698 | 25.35 | 99.3195 | 20 | 20
536.46802 | 25.4 | 99.31853 | 20 | 20
537.46899 | 25.45 | 99.31628 | 20 | 20
538.46997 | 25.5 | 99.31381 | 20 | 20
539.46698 | 25.55 | 99.31081 | 20 | 20
540.46399 | 25.6 | 99.30812 | 20 | 20
541.461 | 25.65 | 99.30662 | 20 | 20
542.45599 | 25.7 | 99.30362 | 20 | 20
543.45599 | 25.75 | 99.3019 | 20 | 20
544.45398 | 25.8 | 99.29857 | 20 | 20
545.45099 | 25.85 | 99.29557 | 20 | 20
546.45099 | 25.9 | 99.29245 | 20 | 20
547.448 | 25.95 | 99.28881 | 20 | 20
548.448 | 26 | 99.28516 | 20 | 20
549.44897 | 26.05 | 99.28215 | 20 | 20
550.45001 | 26.1 | 99.2799 | 20 | 20
551.44897 | 26.15 | 99.27818 | 20 | 20
552.44897 | 26.2 | 99.27614 | 20 | 20
553.448 | 26.25 | 99.27249 | 20 | 20
554.44598 | 26.3 | 99.26884 | 20 | 20
555.44501 | 26.35 | 99.26584 | 20 | 20
556.44299 | 26.4 | 99.26283 | 20 | 20
557.44098 | 26.45 | 99.25908 | 20 | 20
558.44 | 26.5 | 99.25479 | 20 | 20
559.43903 | 26.55 | 99.25071 | 20 | 20
560.43597 | 26.6 | 99.24835 | 20 | 20
561.435 | 26.65 | 99.2447 | 20 | 20
562.43298 | 26.7 | 99.24083 | 20 | 20
563.43103 | 26.75 | 99.23719 | 20 | 20
564.42999 | 26.8 | 99.23311 | 20 | 20
565.42603 | 26.85 | 99.23075 | 20 | 20
566.42499 | 26.9 | 99.22763 | 20 | 20
567.42603 | 26.95 | 99.22506 | 20 | 20
568.42499 | 27 | 99.22216 | 20 | 20
569.42499 | 27.05 | 99.21776 | 20 | 20
570.42401 | 27.1 | 99.21443 | 20 | 20
571.42401 | 27.15 | 99.20982 | 20 | 20
572.422 | 27.2 | 99.20596 | 20 | 20
573.42102 | 27.25 | 99.20306 | 20 | 20
574.42297 | 27.3 | 99.19973 | 20 | 20
575.42603 | 27.35 | 99.19694 | 20 | 20
576.42902 | 27.4 | 99.19437 | 20 | 20
577.43201 | 27.45 | 99.19136 | 20 | 20
578.43298 | 27.5 | 99.18771 | 20 | 20
579.43201 | 27.55 | 99.18353 | 20 | 20
580.43103 | 27.6 | 99.17859 | 20 | 20
581.42902 | 27.65 | 99.17215 | 20 | 20
582.42603 | 27.7 | 99.16786 | 20 | 20
583.422 | 27.75 | 99.16271 | 20 | 20
584.41998 | 27.8 | 99.15799 | 20 | 20
585.41998 | 27.85 | 99.15391 | 20 | 20
586.42401 | 27.9 | 99.15058 | 20 | 20
587.42102 | 27.95 | 99.14575 | 20 | 20
588.41602 | 28 | 99.14232 | 20 | 20
589.41302 | 28.05 | 99.13695 | 20 | 20
590.409 | 28.1 | 99.13341 | 20 | 20
591.40698 | 28.15 | 99.12976 | 20 | 20
592.40399 | 28.2 | 99.12654 | 20 | 20
593.39899 | 28.25 | 99.12321 | 20 | 20
594.39899 | 28.3 | 99.11881 | 20 | 20
595.396 | 28.35 | 99.11162 | 20 | 20
596.39203 | 28.4 | 99.1054 | 20 | 20
597.388 | 28.45 | 99.09875 | 20 | 20
598.38501 | 28.5 | 99.09435 | 20 | 20
599.38202 | 28.55 | 99.09166 | 20 | 20
600.383 | 28.6 | 99.08995 | 20 | 20
601.38501 | 28.65 | 99.08522 | 20 | 20
602.38702 | 28.7 | 99.0819 | 20 | 20
603.38599 | 28.75 | 99.0761 | 20 | 20
604.388 | 28.8 | 99.0702 | 20 | 20
605.38599 | 28.85 | 99.06505 | 20 | 20
606.38397 | 28.9 | 99.05786 | 20 | 20
607.38202 | 28.95 | 99.05238 | 20 | 20
608.38 | 29 | 99.04702 | 20 | 20
609.37402 | 29.05 | 99.04122 | 20 | 20
610.37299 | 29.1 | 99.03597 | 20 | 20
611.36798 | 29.15 | 99.03071 | 20 | 20
612.36603 | 29.2 | 99.02556 | 20 | 20
613.36401 | 29.25 | 99.01847 | 20 | 20
614.36499 | 29.3 | 99.01407 | 20 | 20
615.36603 | 29.35 | 99.00592 | 20 | 20
616.36798 | 29.4 | 98.99851 | 20 | 20
617.36798 | 29.45 | 98.99315 | 20 | 20
618.36798 | 29.5 | 98.98842 | 20 | 20
619.37097 | 29.55 | 98.98477 | 20 | 20
620.37 | 29.6 | 98.97919 | 20 | 20
621.37097 | 29.65 | 98.97404 | 20 | 20
622.37201 | 29.7 | 98.96717 | 20 | 20
623.37201 | 29.75 | 98.96138 | 20 | 20
624.37 | 29.8 | 98.95451 | 20 | 20
625.37 | 29.85 | 98.94786 | 20 | 20
626.36798 | 29.9 | 98.93992 | 20 | 20
627.36902 | 29.95 | 98.93326 | 20 | 20
628.36603 | 30 | 98.92607 | 20 | 20
629.36499 | 30.05 | 98.91781 | 20 | 20
630.36298 | 30.1 | 98.91137 | 20 | 20
631.36499 | 30.15 | 98.90643 | 20 | 20
632.36499 | 30.2 | 98.90193 | 20 | 20
633.36499 | 30.25 | 98.89463 | 20 | 20
634.36603 | 30.3 | 98.88701 | 20 | 20
635.36499 | 30.35 | 98.88315 | 20 | 20
636.36401 | 30.4 | 98.87402 | 20 | 20
637.36102 | 30.45 | 98.86426 | 20 | 20
638.35901 | 30.5 | 98.85889 | 20 | 20
639.35797 | 30.55 | 98.85267 | 20 | 20
640.35699 | 30.6 | 98.84634 | 20 | 20
641.35699 | 30.65 | 98.83829 | 20 | 20
642.354 | 30.7 | 98.83271 | 20 | 20
643.35498 | 30.75 | 98.82466 | 20 | 20
644.35303 | 30.8 | 98.81693 | 20 | 20
645.35199 | 30.85 | 98.80802 | 20 | 20
646.35101 | 30.9 | 98.79922 | 20 | 20
647.349 | 30.95 | 98.79268 | 20 | 20
648.34802 | 31 | 98.78366 | 20 | 20
649.34698 | 31.05 | 98.7769 | 20 | 20
650.34802 | 31.1 | 98.76885 | 20 | 20
651.34698 | 31.15 | 98.76005 | 20 | 20
652.34802 | 31.2 | 98.75297 | 20 | 20
653.34802 | 31.25 | 98.74449 | 20 | 20
654.349 | 31.3 | 98.73569 | 20 | 20
655.34601 | 31.35 | 98.72582 | 20 | 20
656.34601 | 31.4 | 98.71637 | 20 | 20
657.34698 | 31.45 | 98.70908 | 20 | 20
658.34601 | 31.5 | 98.69985 | 20 | 20
659.34198 | 31.55 | 98.68858 | 20 | 20
660.33899 | 31.6 | 98.67463 | 20 | 20
661.33801 | 31.65 | 98.66368 | 20 | 20
662.336 | 31.7 | 98.65381 | 20 | 20
663.33398 | 31.75 | 98.64275 | 20 | 20
664.33197 | 31.8 | 98.63095 | 20 | 20
665.33002 | 31.85 | 98.61839 | 20 | 20
666.33099 | 31.9 | 98.60659 | 20 | 20
667.33301 | 31.95 | 98.59661 | 20 | 20
668.33502 | 32 | 98.58512 | 20 | 20
669.33301 | 32.05 | 98.57257 | 20 | 20
670.33197 | 32.1 | 98.55754 | 20 | 20
671.33099 | 32.15 | 98.54509 | 20 | 20
672.32898 | 32.2 | 98.52932 | 20 | 20
673.32703 | 32.25 | 98.51494 | 20 | 20
674.32599 | 32.3 | 98.49959 | 20 | 20
675.328 | 32.35 | 98.48532 | 20 | 20
676.32501 | 32.4 | 98.46933 | 20 | 20
677.32501 | 32.45 | 98.45291 | 20 | 20
678.32397 | 32.5 | 98.43627 | 20 | 20
679.31897 | 32.55 | 98.4176 | 20 | 20
680.31702 | 32.6 | 98.39936 | 20 | 20
681.31299 | 32.65 | 98.38337 | 20 | 20
682.31097 | 32.7 | 98.36534 | 20 | 20
683.31201 | 32.75 | 98.34999 | 20 | 20
684.31 | 32.8 | 98.33078 | 20 | 20
685.31097 | 32.85 | 98.31082 | 20 | 20
686.31 | 32.9 | 98.29129 | 20 | 20
687.31 | 32.95 | 98.2695 | 20 | 20
688.30902 | 33 | 98.24879 | 20 | 20
689.30902 | 33.05 | 98.22851 | 20 | 20
690.30701 | 33.1 | 98.20619 | 20 | 20
691.30402 | 33.15 | 98.1829 | 20 | 20
692.29901 | 33.2 | 98.16036 | 20 | 20
693.29602 | 33.25 | 98.13686 | 20 | 20
694.29102 | 33.3 | 98.11046 | 20 | 20
695.28998 | 33.35 | 98.08899 | 20 | 20
696.28699 | 33.4 | 98.06485 | 20 | 20
697.29102 | 33.45 | 98.04177 | 20 | 20
698.28998 | 33.5 | 98.01816 | 20 | 20
699.289 | 33.55 | 97.96805 | 20 | 20
700.28601 | 33.6 | 97.9453 | 20 | 20
701.284 | 33.65 | 97.9233 | 20 | 20
702.284 | 33.7 | 97.89582 | 20 | 20
703.28198 | 33.75 | 97.85751 | 20 | 20
704.28302 | 33.8 | 97.81533 | 20 | 20
705.28497 | 33.85 | 97.80052 | 20 | 20
706.284 | 33.9 | 97.75556 | 20 | 20
707.28198 | 33.95 | 97.73957 | 20 | 20
708.28003 | 34 | 97.6961 | 20 | 20
709.27802 | 34.05 | 97.67088 | 20 | 20
710.276 | 34.1 | 97.63365 | 20 | 20
711.27502 | 34.15 | 97.6125 | 20 | 20
712.27301 | 34.2 | 97.55992 | 20 | 20
713.27301 | 34.25 | 97.53792 | 20 | 20
714.27301 | 34.3 | 97.49252 | 20 | 20
715.27301 | 34.35 | 97.46666 | 20 | 20
716.27301 | 34.4 | 97.41965 | 20 | 20
717.271 | 34.45 | 97.3954 | 20 | 20
718.26898 | 34.5 | 97.3514 | 20 | 20
719.26801 | 34.55 | 97.30643 | 20 | 20
720.26599 | 34.6 | 97.26662 | 20 | 20
721.263 | 34.65 | 97.22305 | 20 | 20
722.26099 | 34.7 | 97.1842 | 20 | 20
723.25897 | 34.75 | 97.14492 | 20 | 20
724.25702 | 34.8 | 97.09953 | 20 | 20
725.25598 | 34.85 | 97.06143 | 20 | 20
726.255 | 34.9 | 97.01796 | 20 | 20
727.255 | 34.95 | 96.97933 | 20 | 20
728.255 | 35 | 96.93222 | 20 | 20
729.255 | 35.05 | 96.89004 | 20 | 20
730.255 | 35.1 | 96.84336 | 20 | 20
731.25403 | 35.15 | 96.79646 | 20 | 20
732.25299 | 35.2 | 96.75085 | 20 | 20
733.25403 | 35.25 | 96.70299 | 20 | 20
734.255 | 35.3 | 96.65362 | 20 | 20
735.25299 | 35.35 | 96.60586 | 20 | 20
736.25403 | 35.4 | 96.55918 | 20 | 20
737.25598 | 35.45 | 96.51282 | 20 | 20
738.25897 | 35.5 | 96.46517 | 20 | 20
739.263 | 35.55 | 96.41441 | 20 | 20
740.26398 | 35.6 | 96.36365 | 20 | 20
741.26398 | 35.65 | 96.31321 | 20 | 20
742.26703 | 35.7 | 96.26824 | 20 | 20
743.26898 | 35.75 | 96.21662 | 20 | 20
744.27002 | 35.8 | 96.16962 | 20 | 20
745.27301 | 35.85 | 96.118 | 20 | 20
746.27399 | 35.9 | 96.06928 | 20 | 20
747.276 | 35.95 | 96.02388 | 20 | 20
748.27802 | 36 | 95.97451 | 20 | 20
749.28101 | 36.05 | 95.92719 | 20 | 20
750.284 | 36.1 | 95.87782 | 20 | 20
751.289 | 36.15 | 95.83114 | 20 | 20
752.29199 | 36.2 | 95.78177 | 20 | 20
753.29602 | 36.25 | 95.73605 | 20 | 20
754.29901 | 36.3 | 95.68733 | 20 | 20
755.30103 | 36.35 | 95.64483 | 20 | 20
756.30499 | 36.4 | 95.59729 | 20 | 20
757.30701 | 36.45 | 95.55404 | 20 | 20
758.31097 | 36.5 | 95.50811 | 20 | 20
759.315 | 36.55 | 95.46357 | 20 | 20
760.31799 | 36.6 | 95.42086 | 20 | 20
761.32098 | 36.65 | 95.37697 | 20 | 20
762.32098 | 36.7 | 95.33458 | 20 | 20
763.32001 | 36.75 | 95.29079 | 20 | 20
764.32098 | 36.8 | 95.24647 | 20 | 20
765.32397 | 36.85 | 95.21792 | 20 | 20
766.32397 | 36.9 | 95.16845 | 20 | 20
767.32703 | 36.95 | 95.14495 | 20 | 20
768.32898 | 37 | 95.09011 | 20 | 20
769.33197 | 37.05 | 95.06789 | 20 | 20
770.33502 | 37.1 | 95.02389 | 20 | 20
771.33899 | 37.15 | 94.99943 | 20 | 20
772.33899 | 37.2 | 94.95038 | 20 | 20
773.34003 | 37.25 | 94.92849 | 20 | 20
774.34497 | 37.3 | 94.90424 | 20 | 20
775.34802 | 37.35 | 94.87483 | 20 | 20
776.349 | 37.4 | 94.82096 | 20 | 20
777.34998 | 37.45 | 94.80078 | 20 | 20
778.35303 | 37.5 | 94.77835 | 20 | 20
779.35602 | 37.55 | 94.75496 | 20 | 20
780.35901 | 37.6 | 94.71858 | 20 | 20
781.362 | 37.65 | 94.69121 | 20 | 20
782.36603 | 37.7 | 94.67372 | 20 | 20
783.36603 | 37.75 | 94.65751 | 20 | 20
784.36798 | 37.8 | 94.64152 | 20 | 20
785.36902 | 37.85 | 94.62135 | 20 | 20
786.37 | 37.9 | 94.60353 | 20 | 20
787.36798 | 37.95 | 94.58625 | 20 | 20
788.36603 | 38 | 94.56801 | 20 | 20
789.35999 | 38.05 | 94.55213 | 20 | 20
790.35602 | 38.1 | 94.53699 | 20 | 20
791.34998 | 38.15 | 94.52175 | 20 | 20
792.34998 | 38.2 | 94.50888 | 20 | 20
793.34399 | 38.25 | 94.496 | 20 | 20
794.34003 | 38.3 | 94.48441 | 20 | 20
795.336 | 38.35 | 94.46713 | 20 | 20
796.33099 | 38.4 | 94.45586 | 20 | 20
797.32703 | 38.45 | 94.44534 | 20 | 20
798.31897 | 38.5 | 94.43418 | 20 | 20
799.315 | 38.55 | 94.42517 | 20 | 20
800.31097 | 38.6 | 94.41862 | 20 | 20
801.30603 | 38.65 | 94.41047 | 20 | 20
802.30103 | 38.7 | 94.40231 | 20 | 20
803.29602 | 38.75 | 94.39619 | 20 | 20
804.29199 | 38.8 | 94.38707 | 20 | 20
805.28302 | 38.85 | 94.3801 | 20 | 20
806.27698 | 38.9 | 94.37452 | 20 | 20
807.26898 | 38.95 | 94.36679 | 20 | 20
808.26202 | 39 | 94.36475 | 20 | 20
809.258 | 39.05 | 94.36121 | 20 | 20
810.25299 | 39.1 | 94.35842 | 20 | 20
811.24701 | 39.15 | 94.35563 | 20 | 20
812.24103 | 39.2 | 94.35241 | 20 | 20
813.23499 | 39.25 | 94.35069 | 20 | 20
814.22699 | 39.3 | 94.34865 | 20 | 20
815.21899 | 39.35 | 94.34736 | 20 | 20
816.21198 | 39.4 | 94.34479 | 20 | 20
817.20398 | 39.45 | 94.34339 | 20 | 20
818.19397 | 39.5 | 94.3361 | 20 | 20
819.18903 | 39.55 | 94.33202 | 20 | 20
820.18298 | 39.6 | 94.33223 | 20 | 20
821.17999 | 39.65 | 94.33212 | 20 | 20
822.177 | 39.7 | 94.33202 | 20 | 20
823.17499 | 39.75 | 94.33148 | 20 | 20
824.16901 | 39.8 | 94.3317 | 20 | 20
825.16803 | 39.85 | 94.33212 | 20 | 20
826.16302 | 39.9 | 94.33191 | 20 | 20
827.15997 | 39.95 | 94.33116 | 20 | 20
828.15503 | 40 | 94.32955 | 20 | 20
829.14899 | 40.05 | 94.32794 | 20 | 20
830.146 | 40.1 | 94.32665 | 20 | 20
831.14398 | 40.15 | 94.32601 | 20 | 20
832.14099 | 40.2 | 94.32526 | 20 | 20
833.13898 | 40.25 | 94.32504 | 20 | 20
834.13501 | 40.3 | 94.32429 | 20 | 20
835.13599 | 40.35 | 94.32204 | 20 | 20
836.133 | 40.4 | 94.32053 | 20 | 20
837.13098 | 40.45 | 94.31925 | 20 | 20
838.12799 | 40.5 | 94.31871 | 20 | 20
839.12701 | 40.55 | 94.31828 | 20 | 20
840.12598 | 40.6 | 94.31785 | 20 | 20
841.12402 | 40.65 | 94.3171 | 20 | 20
842.11902 | 40.7 | 94.3157 | 20 | 20
843.11603 | 40.75 | 94.31474 | 20 | 20
844.112 | 40.8 | 94.31367 | 20 | 20
845.10999 | 40.85 | 94.31227 | 20 | 20
846.10999 | 40.9 | 94.31141 | 20 | 20
847.10999 | 40.95 | 94.30894 | 20 | 20
848.112 | 41 | 94.30809 | 20 | 20
849.11401 | 41.05 | 94.30744 | 20 | 20
850.11401 | 41.1 | 94.30776 | 20 | 20
851.11603 | 41.15 | 94.30809 | 20 | 20
852.11401 | 41.2 | 94.30787 | 20 | 20
853.11102 | 41.25 | 94.3068 | 20 | 20
854.10999 | 41.3 | 94.30508 | 20 | 20
855.10699 | 41.35 | 94.30422 | 20 | 20
856.10498 | 41.4 | 94.30358 | 20 | 20
857.10498 | 41.45 | 94.30315 | 20 | 20
858.10602 | 41.5 | 94.3025 | 20 | 20
859.104 | 41.55 | 94.30111 | 20 | 20
860.10199 | 41.6 | 94.29896 | 20 | 20
861.09998 | 41.65 | 94.298 | 20 | 20
862.09698 | 41.7 | 94.29703 | 20 | 20
863.09601 | 41.75 | 94.29714 | 20 | 20
864.09302 | 41.8 | 94.29757 | 20 | 20
865.09003 | 41.85 | 94.29725 | 20 | 20
866.09003 | 41.9 | 94.29628 | 20 | 20
867.086 | 41.95 | 94.29564 | 20 | 20
868.086 | 42 | 94.29499 | 20 | 20
869.08398 | 42.05 | 94.29467 | 20 | 20
870.08301 | 42.1 | 94.29413 | 20 | 20
871.08002 | 42.15 | 94.29435 | 20 | 20
872.07599 | 42.2 | 94.29435 | 20 | 20
873.073 | 42.25 | 94.29295 | 20 | 20
874.06897 | 42.3 | 94.29252 | 20 | 20
875.065 | 42.35 | 94.29038 | 20 | 20
876.06403 | 42.4 | 94.28802 | 20 | 20
877.06403 | 42.45 | 94.28619 | 20 | 20
878.065 | 42.5 | 94.28555 | 20 | 20
879.06201 | 42.55 | 94.28523 | 20 | 20
880.06 | 42.6 | 94.28523 | 20 | 20
881.05701 | 42.65 | 94.28426 | 20 | 20
882.05402 | 42.7 | 94.2833 | 20 | 20
883.05499 | 42.75 | 94.28254 | 20 | 20
884.05103 | 42.8 | 94.28072 | 20 | 20
885.04901 | 42.85 | 94.27825 | 20 | 20
886.04901 | 42.9 | 94.27696 | 20 | 20
887.04401 | 42.95 | 94.27643 | 20 | 20
888.04401 | 43 | 94.27686 | 20 | 20
889.04401 | 43.05 | 94.27771 | 20 | 20
890.039 | 43.1 | 94.27847 | 20 | 20
891.03699 | 43.15 | 94.27804 | 20 | 20
892.03198 | 43.2 | 94.27664 | 20 | 20
893.03198 | 43.25 | 94.27568 | 20 | 20
894.02698 | 43.3 | 94.27546 | 20 | 20
895.026 | 43.35 | 94.27568 | 20 | 20
896.026 | 43.4 | 94.27557 | 20 | 20
897.02502 | 43.45 | 94.27503 | 20 | 20
898.02301 | 43.5 | 94.27267 | 20 | 20
899.021 | 43.55 | 94.27128 | 20 | 20
900.01801 | 43.6 | 94.27138 | 20 | 20
901.01703 | 43.65 | 94.27095 | 20 | 20
902.01501 | 43.7 | 94.27009 | 20 | 20
903.01099 | 43.75 | 94.26902 | 20 | 20
904.005 | 43.8 | 94.26795 | 20 | 20
905.00098 | 43.85 | 94.26655 | 20 | 20
905.99902 | 43.9 | 94.26559 | 20 | 20
906.99701 | 43.95 | 94.26537 | 20 | 20
907.99298 | 44 | 94.26462 | 20 | 20
908.98901 | 44.05 | 94.26355 | 20 | 20
909.98602 | 44.1 | 94.2628 | 20 | 20
910.98602 | 44.15 | 94.26258 | 20 | 20
911.98199 | 44.2 | 94.26355 | 20 | 20
912.97998 | 44.25 | 94.26366 | 20 | 20
913.97601 | 44.3 | 94.26301 | 20 | 20
914.97302 | 44.35 | 94.26162 | 20 | 20
915.97198 | 44.4 | 94.26065 | 20 | 20
916.96997 | 44.45 | 94.25818 | 20 | 20
917.966 | 44.5 | 94.257 | 20 | 20
918.96399 | 44.55 | 94.25722 | 20 | 20
919.96503 | 44.6 | 94.257 | 20 | 20
920.95898 | 44.65 | 94.25657 | 20 | 20
921.95599 | 44.7 | 94.25582 | 20 | 20
922.95398 | 44.75 | 94.25464 | 20 | 20
923.95001 | 44.8 | 94.25314 | 20 | 20
924.948 | 44.85 | 94.25196 | 20 | 20
925.94202 | 44.9 | 94.25131 | 20 | 20
926.94098 | 44.95 | 94.25003 | 20 | 20
927.94098 | 45 | 94.24938 | 20 | 20
928.93903 | 45.05 | 94.24895 | 20 | 20
929.93701 | 45.1 | 94.24928 | 20 | 20
930.935 | 45.15 | 94.24895 | 20 | 20
931.935 | 45.2 | 94.24788 | 20 | 20
932.93103 | 45.25 | 94.24616 | 20 | 20
933.92499 | 45.3 | 94.2452 | 20 | 20
934.91998 | 45.35 | 94.2453 | 20 | 20
935.91699 | 45.4 | 94.24541 | 20 | 20
936.90997 | 45.45 | 94.24616 | 20 | 20
937.90601 | 45.5 | 94.24563 | 20 | 20
938.901 | 45.55 | 94.24434 | 20 | 20
939.89899 | 45.6 | 94.24294 | 20 | 20
940.89697 | 45.65 | 94.23994 | 20 | 20
941.89099 | 45.7 | 94.23865 | 20 | 20
942.88702 | 45.75 | 94.23608 | 20 | 20
943.88397 | 45.8 | 94.23543 | 20 | 20
944.88 | 45.85 | 94.23382 | 20 | 20
945.875 | 45.9 | 94.232 | 20 | 20
946.87 | 45.95 | 94.22717 | 20 | 20
947.86401 | 46 | 94.22577 | 20 | 20
948.86499 | 46.05 | 94.2276 | 20 | 20
949.85999 | 46.1 | 94.22846 | 20 | 20
950.854 | 46.15 | 94.22888 | 20 | 20
951.85199 | 46.2 | 94.22867 | 20 | 20
952.84302 | 46.25 | 94.22813 | 20 | 20
953.83502 | 46.3 | 94.22717 | 20 | 20
954.83099 | 46.35 | 94.22513 | 20 | 20
955.82599 | 46.4 | 94.22438 | 20 | 20
956.82098 | 46.45 | 94.22363 | 20 | 20
957.81702 | 46.5 | 94.22277 | 20 | 20
958.81598 | 46.55 | 94.22266 | 20 | 20
959.81097 | 46.6 | 94.22266 | 20 | 20
960.80798 | 46.65 | 94.22212 | 20 | 20
961.80402 | 46.7 | 94.22191 | 20 | 20
962.79999 | 46.75 | 94.22169 | 20 | 20
963.79401 | 46.8 | 94.22127 | 20 | 20
964.789 | 46.85 | 94.22062 | 20 | 20
965.78601 | 46.9 | 94.2189 | 20 | 20
966.78198 | 46.95 | 94.21687 | 20 | 20
967.77899 | 47 | 94.21558 | 20 | 20
968.77301 | 47.05 | 94.21493 | 20 | 20
969.77002 | 47.1 | 94.21408 | 20 | 20
970.76599 | 47.15 | 94.21397 | 20 | 20
971.76099 | 47.2 | 94.21343 | 20 | 20
972.75403 | 47.25 | 94.21182 | 20 | 20
973.75098 | 47.3 | 94.21096 | 20 | 20
974.74597 | 47.35 | 94.21043 | 20 | 20
975.73901 | 47.4 | 94.21075 | 20 | 20
976.737 | 47.45 | 94.21064 | 20 | 20
977.73401 | 47.5 | 94.2071 | 20 | 20
978.72998 | 47.55 | 94.20656 | 20 | 20
979.72699 | 47.6 | 94.2057 | 20 | 20
980.72302 | 47.65 | 94.2057 | 20 | 20
981.71997 | 47.7 | 94.20485 | 20 | 20
982.71399 | 47.75 | 94.2042 | 20 | 20
983.70801 | 47.8 | 94.20291 | 20 | 20
984.70203 | 47.85 | 94.20291 | 20 | 20
985.69299 | 47.9 | 94.20184 | 20 | 20
986.68799 | 47.95 | 94.19712 | 20 | 20
987.67999 | 48 | 94.19648 | 20 | 20
988.67999 | 48.05 | 94.19497 | 20 | 20
989.67798 | 48.1 | 94.19476 | 20 | 20
990.67499 | 48.15 | 94.1939 | 20 | 20
991.67297 | 48.2 | 94.19336 | 20 | 20
992.66699 | 48.25 | 94.19293 | 20 | 20
993.66602 | 48.3 | 94.19272 | 20 | 20
994.65997 | 48.35 | 94.19229 | 20 | 20
995.659 | 48.4 | 94.19132 | 20 | 20
996.65399 | 48.45 | 94.19057 | 20 | 20