## Sheet
#EXPORTTYPE: | DATA ALL
#FILE: | RT-Woll-5min.ngb-sta
#FORMAT: | NETZSCH5
#FTYPE: | UNICODE
#IDENTITY: | RT-Woll-5min
#MTYPE: | TG
#INSTRUMENT: | NETZSCH TG 309 Classic
#PROJECT: | CO2Valorize
#DATE/TIME: | 14/02/2026 11:52:42 (UTC+1)
#CORR. FILE:
#TEMPCAL: | 21-08-2025 14:31
#LABORATORY: | HIF
#OPERATOR: | Sahra
#REMARK:
#SAMPLE: | RT-Woll-5min
#SAMPLE MASS /mg: | 60.31605
#MATERIAL: | WOLL
#TYPE OF CRUCIBLE: | Al2O3 85 µl, open
#SAMPLE CRUCIBLE MASS /mg: | 132.6832
#REFERENCE CRUCIBLE MASS /mg:
#PURGE 1 MFC: | OXYGEN,252.5 ml/min
#PURGE 2 MFC: | NITROGEN,250.0 ml/min
#PROTECTIVE MFC: | NITROGEN,250.0 ml/min
#M.RANGE /mg: | 2000
#CORR. CODE: | 0
#RANGE: | 30°C/20.0(K/min)/1000°C
#SEGMENT: | S1/1
#SEG. 1: | 30°C/20.0(K/min)/1000°C
##Temp./°C | Time/min | Mass/% | Gas Flow(purge2)/(ml/min) | Gas Flow(protective)/(ml/min)
31.227 | 0 | 100 | 20 | 20
31.232 | 0.05 | 99.99942 | 20 | 20
31.371 | 0.1 | 99.99975 | 20 | 20
31.652 | 0.15 | 100.00191 | 20 | 20
32.014 | 0.2 | 100.00431 | 20 | 20
32.427 | 0.25 | 100.00613 | 20 | 20
32.897 | 0.3 | 100.00788 | 20 | 20
33.431 | 0.35 | 100.0102 | 20 | 20
34.031 | 0.4 | 100.0121 | 20 | 20
34.691 | 0.45 | 100.01351 | 20 | 20
35.398 | 0.5 | 100.01542 | 20 | 20
36.157 | 0.55 | 100.01666 | 20 | 20
36.957 | 0.6 | 100.01807 | 20 | 20
37.802 | 0.65 | 100.01931 | 20 | 20
38.681 | 0.7 | 100.02023 | 20 | 20
39.597 | 0.75 | 100.02155 | 20 | 20
40.541 | 0.8 | 100.02255 | 20 | 20
41.514 | 0.85 | 100.02296 | 20 | 20
42.511 | 0.9 | 100.02329 | 20 | 20
43.532 | 0.95 | 100.02379 | 20 | 20
44.571 | 1 | 100.02437 | 20 | 20
45.631 | 1.05 | 100.02462 | 20 | 20
46.701 | 1.1 | 100.02454 | 20 | 20
47.786 | 1.15 | 100.02429 | 20 | 20
48.884 | 1.2 | 100.02412 | 20 | 20
49.988 | 1.25 | 100.02387 | 20 | 20
51.105 | 1.3 | 100.02346 | 20 | 20
52.225 | 1.35 | 100.02296 | 20 | 20
53.35 | 1.4 | 100.02213 | 20 | 20
54.479 | 1.45 | 100.02089 | 20 | 20
55.609 | 1.5 | 100.01948 | 20 | 20
56.742 | 1.55 | 100.01774 | 20 | 20
57.872 | 1.6 | 100.01633 | 20 | 20
59.004 | 1.65 | 100.01467 | 20 | 20
60.134 | 1.7 | 100.01318 | 20 | 20
61.262 | 1.75 | 100.01152 | 20 | 20
62.386 | 1.8 | 100.00978 | 20 | 20
63.507 | 1.85 | 100.00829 | 20 | 20
64.627 | 1.9 | 100.0063 | 20 | 20
65.741 | 1.95 | 100.00414 | 20 | 20
66.853 | 2 | 100.00174 | 20 | 20
67.963 | 2.05 | 100.00008 | 20 | 20
69.065 | 2.1 | 99.99818 | 20 | 20
70.166 | 2.15 | 99.99527 | 20 | 20
71.259 | 2.2 | 99.99171 | 20 | 20
72.35 | 2.25 | 99.98848 | 20 | 20
73.439 | 2.3 | 99.9864 | 20 | 20
74.52 | 2.35 | 99.98433 | 20 | 20
75.599 | 2.4 | 99.98218 | 20 | 20
76.675 | 2.45 | 99.97944 | 20 | 20
77.745 | 2.5 | 99.97704 | 20 | 20
78.813 | 2.55 | 99.97447 | 20 | 20
79.877 | 2.6 | 99.97231 | 20 | 20
80.937 | 2.65 | 99.97032 | 20 | 20
81.994 | 2.7 | 99.96825 | 20 | 20
83.046 | 2.75 | 99.96643 | 20 | 20
84.1 | 2.8 | 99.96435 | 20 | 20
85.147 | 2.85 | 99.96212 | 20 | 20
86.192 | 2.9 | 99.95897 | 20 | 20
87.233 | 2.95 | 99.95648 | 20 | 20
88.275 | 3 | 99.95408 | 20 | 20
89.311 | 3.05 | 99.95175 | 20 | 20
90.347 | 3.1 | 99.94968 | 20 | 20
91.377 | 3.15 | 99.94719 | 20 | 20
92.41 | 3.2 | 99.94471 | 20 | 20
93.437 | 3.25 | 99.94272 | 20 | 20
94.463 | 3.3 | 99.94106 | 20 | 20
95.488 | 3.35 | 99.93932 | 20 | 20
96.509 | 3.4 | 99.93725 | 20 | 20
97.528 | 3.45 | 99.93501 | 20 | 20
98.547 | 3.5 | 99.93277 | 20 | 20
99.562 | 3.55 | 99.93053 | 20 | 20
100.577 | 3.6 | 99.92846 | 20 | 20
101.592 | 3.65 | 99.92705 | 20 | 20
102.604 | 3.7 | 99.92581 | 20 | 20
103.616 | 3.75 | 99.92423 | 20 | 20
104.625 | 3.8 | 99.92307 | 20 | 20
105.634 | 3.85 | 99.92125 | 20 | 20
106.643 | 3.9 | 99.92009 | 20 | 20
107.651 | 3.95 | 99.91785 | 20 | 20
108.658 | 4 | 99.91619 | 20 | 20
109.663 | 4.05 | 99.9142 | 20 | 20
110.667 | 4.1 | 99.9123 | 20 | 20
111.67 | 4.15 | 99.91022 | 20 | 20
112.676 | 4.2 | 99.9084 | 20 | 20
113.679 | 4.25 | 99.90691 | 20 | 20
114.682 | 4.3 | 99.90517 | 20 | 20
115.685 | 4.35 | 99.90359 | 20 | 20
116.685 | 4.4 | 99.90202 | 20 | 20
117.689 | 4.45 | 99.90069 | 20 | 20
118.691 | 4.5 | 99.89936 | 20 | 20
119.692 | 4.55 | 99.89837 | 20 | 20
120.694 | 4.6 | 99.89737 | 20 | 20
121.696 | 4.65 | 99.89613 | 20 | 20
122.696 | 4.7 | 99.89489 | 20 | 20
123.699 | 4.75 | 99.89306 | 20 | 20
124.699 | 4.8 | 99.89083 | 20 | 20
125.699 | 4.85 | 99.88975 | 20 | 20
126.698 | 4.9 | 99.88842 | 20 | 20
127.699 | 4.95 | 99.88734 | 20 | 20
128.7 | 5 | 99.88569 | 20 | 20
129.701 | 5.05 | 99.88436 | 20 | 20
130.701 | 5.1 | 99.88278 | 20 | 20
131.703 | 5.15 | 99.88187 | 20 | 20
132.70399 | 5.2 | 99.88096 | 20 | 20
133.705 | 5.25 | 99.87972 | 20 | 20
134.705 | 5.3 | 99.87798 | 20 | 20
135.70599 | 5.35 | 99.87648 | 20 | 20
136.70799 | 5.4 | 99.87516 | 20 | 20
137.711 | 5.45 | 99.87391 | 20 | 20
138.71201 | 5.5 | 99.87242 | 20 | 20
139.713 | 5.55 | 99.87126 | 20 | 20
140.717 | 5.6 | 99.87035 | 20 | 20
141.71899 | 5.65 | 99.86927 | 20 | 20
142.72099 | 5.7 | 99.86803 | 20 | 20
143.726 | 5.75 | 99.86687 | 20 | 20
144.72701 | 5.8 | 99.86554 | 20 | 20
145.73199 | 5.85 | 99.86455 | 20 | 20
146.73199 | 5.9 | 99.86239 | 20 | 20
147.733 | 5.95 | 99.8614 | 20 | 20
148.73399 | 6 | 99.85982 | 20 | 20
149.737 | 6.05 | 99.85792 | 20 | 20
150.73801 | 6.1 | 99.85642 | 20 | 20
151.742 | 6.15 | 99.8551 | 20 | 20
152.745 | 6.2 | 99.85402 | 20 | 20
153.74699 | 6.25 | 99.85211 | 20 | 20
154.748 | 6.3 | 99.85062 | 20 | 20
155.75101 | 6.35 | 99.84946 | 20 | 20
156.75301 | 6.4 | 99.8483 | 20 | 20
157.755 | 6.45 | 99.84681 | 20 | 20
158.755 | 6.5 | 99.84556 | 20 | 20
159.756 | 6.55 | 99.84473 | 20 | 20
160.756 | 6.6 | 99.84399 | 20 | 20
161.759 | 6.65 | 99.84316 | 20 | 20
162.759 | 6.7 | 99.84175 | 20 | 20
163.75999 | 6.75 | 99.84059 | 20 | 20
164.761 | 6.8 | 99.83901 | 20 | 20
165.75999 | 6.85 | 99.83827 | 20 | 20
166.761 | 6.9 | 99.83727 | 20 | 20
167.75999 | 6.95 | 99.83644 | 20 | 20
168.761 | 7 | 99.83528 | 20 | 20
169.75999 | 7.05 | 99.83421 | 20 | 20
170.76199 | 7.1 | 99.83338 | 20 | 20
171.76199 | 7.15 | 99.83255 | 20 | 20
172.763 | 7.2 | 99.83089 | 20 | 20
173.765 | 7.25 | 99.82907 | 20 | 20
174.765 | 7.3 | 99.82774 | 20 | 20
175.76601 | 7.35 | 99.82658 | 20 | 20
176.765 | 7.4 | 99.82534 | 20 | 20
177.769 | 7.45 | 99.82401 | 20 | 20
178.77 | 7.5 | 99.8231 | 20 | 20
179.771 | 7.55 | 99.82219 | 20 | 20
180.77299 | 7.6 | 99.82111 | 20 | 20
181.772 | 7.65 | 99.81978 | 20 | 20
182.77499 | 7.7 | 99.81854 | 20 | 20
183.776 | 7.75 | 99.8173 | 20 | 20
184.77699 | 7.8 | 99.81589 | 20 | 20
185.77699 | 7.85 | 99.81431 | 20 | 20
186.77699 | 7.9 | 99.81323 | 20 | 20
187.77699 | 7.95 | 99.81216 | 20 | 20
188.778 | 8 | 99.81091 | 20 | 20
189.77901 | 8.05 | 99.80984 | 20 | 20
190.78101 | 8.1 | 99.80892 | 20 | 20
191.78101 | 8.15 | 99.80818 | 20 | 20
192.78 | 8.2 | 99.80668 | 20 | 20
193.782 | 8.25 | 99.80544 | 20 | 20
194.782 | 8.3 | 99.80428 | 20 | 20
195.783 | 8.35 | 99.80279 | 20 | 20
196.784 | 8.4 | 99.80179 | 20 | 20
197.785 | 8.45 | 99.80072 | 20 | 20
198.787 | 8.5 | 99.79956 | 20 | 20
199.789 | 8.55 | 99.79765 | 20 | 20
200.78999 | 8.6 | 99.79616 | 20 | 20
201.791 | 8.65 | 99.795 | 20 | 20
202.793 | 8.7 | 99.79425 | 20 | 20
203.79401 | 8.75 | 99.79367 | 20 | 20
204.79601 | 8.8 | 99.79284 | 20 | 20
205.797 | 8.85 | 99.79168 | 20 | 20
206.798 | 8.9 | 99.79052 | 20 | 20
207.799 | 8.95 | 99.78903 | 20 | 20
208.799 | 9 | 99.78712 | 20 | 20
209.8 | 9.05 | 99.78596 | 20 | 20
210.80099 | 9.1 | 99.78488 | 20 | 20
211.8 | 9.15 | 99.78405 | 20 | 20
212.802 | 9.2 | 99.78323 | 20 | 20
213.804 | 9.25 | 99.7824 | 20 | 20
214.806 | 9.3 | 99.78132 | 20 | 20
215.80499 | 9.35 | 99.78049 | 20 | 20
216.80701 | 9.4 | 99.77974 | 20 | 20
217.81 | 9.45 | 99.77925 | 20 | 20
218.814 | 9.5 | 99.7785 | 20 | 20
219.819 | 9.55 | 99.77751 | 20 | 20
220.821 | 9.6 | 99.77626 | 20 | 20
221.82401 | 9.65 | 99.77527 | 20 | 20
222.828 | 9.7 | 99.77436 | 20 | 20
223.832 | 9.75 | 99.77361 | 20 | 20
224.832 | 9.8 | 99.77237 | 20 | 20
225.834 | 9.85 | 99.77154 | 20 | 20
226.834 | 9.9 | 99.77062 | 20 | 20
227.836 | 9.95 | 99.76971 | 20 | 20
228.83701 | 10 | 99.76872 | 20 | 20
229.836 | 10.05 | 99.76789 | 20 | 20
230.83701 | 10.1 | 99.76681 | 20 | 20
231.838 | 10.15 | 99.7654 | 20 | 20
232.838 | 10.2 | 99.76432 | 20 | 20
233.83701 | 10.25 | 99.76358 | 20 | 20
234.83701 | 10.3 | 99.76275 | 20 | 20
235.83701 | 10.35 | 99.76217 | 20 | 20
236.836 | 10.4 | 99.76142 | 20 | 20
237.83701 | 10.45 | 99.76059 | 20 | 20
238.839 | 10.5 | 99.75968 | 20 | 20
239.83701 | 10.55 | 99.75869 | 20 | 20
240.838 | 10.6 | 99.75786 | 20 | 20
241.83501 | 10.65 | 99.7572 | 20 | 20
242.836 | 10.7 | 99.75645 | 20 | 20
243.834 | 10.75 | 99.75595 | 20 | 20
244.83299 | 10.8 | 99.75529 | 20 | 20
245.834 | 10.85 | 99.75446 | 20 | 20
246.834 | 10.9 | 99.75347 | 20 | 20
247.83299 | 10.95 | 99.75264 | 20 | 20
248.832 | 11 | 99.75181 | 20 | 20
249.83501 | 11.05 | 99.75073 | 20 | 20
250.83501 | 11.1 | 99.74982 | 20 | 20
251.83501 | 11.15 | 99.74882 | 20 | 20
252.83501 | 11.2 | 99.74799 | 20 | 20
253.834 | 11.25 | 99.74733 | 20 | 20
254.83501 | 11.3 | 99.74642 | 20 | 20
255.832 | 11.35 | 99.74567 | 20 | 20
256.83099 | 11.4 | 99.74518 | 20 | 20
257.83099 | 11.45 | 99.74451 | 20 | 20
258.82901 | 11.5 | 99.7441 | 20 | 20
259.828 | 11.55 | 99.74368 | 20 | 20
260.828 | 11.6 | 99.74343 | 20 | 20
261.828 | 11.65 | 99.74294 | 20 | 20
262.82901 | 11.7 | 99.74227 | 20 | 20
263.82901 | 11.75 | 99.74145 | 20 | 20
264.827 | 11.8 | 99.74045 | 20 | 20
265.827 | 11.85 | 99.73954 | 20 | 20
266.82599 | 11.9 | 99.73863 | 20 | 20
267.82599 | 11.95 | 99.73788 | 20 | 20
268.82501 | 12 | 99.73697 | 20 | 20
269.82401 | 12.05 | 99.73606 | 20 | 20
270.823 | 12.1 | 99.73539 | 20 | 20
271.82199 | 12.15 | 99.73498 | 20 | 20
272.823 | 12.2 | 99.7344 | 20 | 20
273.81799 | 12.25 | 99.73398 | 20 | 20
274.81601 | 12.3 | 99.73299 | 20 | 20
275.815 | 12.35 | 99.73183 | 20 | 20
276.811 | 12.4 | 99.731 | 20 | 20
277.81 | 12.45 | 99.73034 | 20 | 20
278.81 | 12.5 | 99.72976 | 20 | 20
279.81201 | 12.55 | 99.72909 | 20 | 20
280.81 | 12.6 | 99.72851 | 20 | 20
281.80899 | 12.65 | 99.72768 | 20 | 20
282.80801 | 12.7 | 99.72652 | 20 | 20
283.81 | 12.75 | 99.72536 | 20 | 20
284.80899 | 12.8 | 99.72495 | 20 | 20
285.80701 | 12.85 | 99.72445 | 20 | 20
286.80899 | 12.9 | 99.72395 | 20 | 20
287.80701 | 12.95 | 99.72354 | 20 | 20
288.80701 | 13 | 99.72313 | 20 | 20
289.80701 | 13.05 | 99.72246 | 20 | 20
290.806 | 13.1 | 99.72147 | 20 | 20
291.80399 | 13.15 | 99.72097 | 20 | 20
292.80399 | 13.2 | 99.72047 | 20 | 20
293.80499 | 13.25 | 99.72031 | 20 | 20
294.80301 | 13.3 | 99.71998 | 20 | 20
295.80099 | 13.35 | 99.71915 | 20 | 20
296.80099 | 13.4 | 99.71774 | 20 | 20
297.80099 | 13.45 | 99.71616 | 20 | 20
298.79999 | 13.5 | 99.71583 | 20 | 20
299.79901 | 13.55 | 99.71533 | 20 | 20
300.79901 | 13.6 | 99.71475 | 20 | 20
301.79999 | 13.65 | 99.71392 | 20 | 20
302.79901 | 13.7 | 99.71351 | 20 | 20
303.798 | 13.75 | 99.71318 | 20 | 20
304.79901 | 13.8 | 99.71276 | 20 | 20
305.79599 | 13.85 | 99.71218 | 20 | 20
306.79401 | 13.9 | 99.71177 | 20 | 20
307.79199 | 13.95 | 99.71111 | 20 | 20
308.789 | 14 | 99.71044 | 20 | 20
309.78799 | 14.05 | 99.70961 | 20 | 20
310.78201 | 14.1 | 99.70903 | 20 | 20
311.78101 | 14.15 | 99.70812 | 20 | 20
312.77802 | 14.2 | 99.70746 | 20 | 20
313.77499 | 14.25 | 99.70671 | 20 | 20
314.776 | 14.3 | 99.70597 | 20 | 20
315.77301 | 14.35 | 99.70539 | 20 | 20
316.771 | 14.4 | 99.70489 | 20 | 20
317.76999 | 14.45 | 99.70406 | 20 | 20
318.76999 | 14.5 | 99.70323 | 20 | 20
319.76901 | 14.55 | 99.70282 | 20 | 20
320.76801 | 14.6 | 99.70215 | 20 | 20
321.767 | 14.65 | 99.70199 | 20 | 20
322.76599 | 14.7 | 99.70165 | 20 | 20
323.76401 | 14.75 | 99.70116 | 20 | 20
324.76199 | 14.8 | 99.70066 | 20 | 20
325.76199 | 14.85 | 99.69991 | 20 | 20
326.76001 | 14.9 | 99.6995 | 20 | 20
327.76099 | 14.95 | 99.699 | 20 | 20
328.76001 | 15 | 99.69867 | 20 | 20
329.76001 | 15.05 | 99.69809 | 20 | 20
330.758 | 15.1 | 99.69726 | 20 | 20
331.758 | 15.15 | 99.69635 | 20 | 20
332.75601 | 15.2 | 99.69535 | 20 | 20
333.755 | 15.25 | 99.69461 | 20 | 20
334.75201 | 15.3 | 99.69361 | 20 | 20
335.75101 | 15.35 | 99.69287 | 20 | 20
336.74899 | 15.4 | 99.6922 | 20 | 20
337.74799 | 15.45 | 99.69146 | 20 | 20
338.74799 | 15.5 | 99.6908 | 20 | 20
339.746 | 15.55 | 99.69022 | 20 | 20
340.746 | 15.6 | 99.6898 | 20 | 20
341.74301 | 15.65 | 99.68947 | 20 | 20
342.741 | 15.7 | 99.68881 | 20 | 20
343.742 | 15.75 | 99.68781 | 20 | 20
344.73999 | 15.8 | 99.68715 | 20 | 20
345.73901 | 15.85 | 99.68632 | 20 | 20
346.73999 | 15.9 | 99.68557 | 20 | 20
347.742 | 15.95 | 99.68516 | 20 | 20
348.742 | 16 | 99.68425 | 20 | 20
349.741 | 16.05 | 99.6835 | 20 | 20
350.74301 | 16.1 | 99.68275 | 20 | 20
351.73999 | 16.15 | 99.68217 | 20 | 20
352.73999 | 16.2 | 99.68135 | 20 | 20
353.737 | 16.25 | 99.68052 | 20 | 20
354.73401 | 16.3 | 99.6796 | 20 | 20
355.73401 | 16.35 | 99.67894 | 20 | 20
356.73199 | 16.4 | 99.67828 | 20 | 20
357.73001 | 16.45 | 99.6777 | 20 | 20
358.733 | 16.5 | 99.67728 | 20 | 20
359.729 | 16.55 | 99.67703 | 20 | 20
360.729 | 16.6 | 99.67629 | 20 | 20
361.728 | 16.65 | 99.67521 | 20 | 20
362.72601 | 16.7 | 99.67413 | 20 | 20
363.724 | 16.75 | 99.6733 | 20 | 20
364.72101 | 16.8 | 99.67264 | 20 | 20
365.72101 | 16.85 | 99.67223 | 20 | 20
366.72198 | 16.9 | 99.67156 | 20 | 20
367.72 | 16.95 | 99.67123 | 20 | 20
368.71701 | 17 | 99.67049 | 20 | 20
369.71799 | 17.05 | 99.66974 | 20 | 20
370.716 | 17.1 | 99.66933 | 20 | 20
371.715 | 17.15 | 99.66891 | 20 | 20
372.71301 | 17.2 | 99.6685 | 20 | 20
373.711 | 17.25 | 99.66816 | 20 | 20
374.711 | 17.3 | 99.66742 | 20 | 20
375.70999 | 17.35 | 99.66684 | 20 | 20
376.70901 | 17.4 | 99.66626 | 20 | 20
377.70801 | 17.45 | 99.66518 | 20 | 20
378.70499 | 17.5 | 99.66427 | 20 | 20
379.703 | 17.55 | 99.66352 | 20 | 20
380.702 | 17.6 | 99.66294 | 20 | 20
381.70099 | 17.65 | 99.66244 | 20 | 20
382.703 | 17.7 | 99.66186 | 20 | 20
383.702 | 17.75 | 99.66128 | 20 | 20
384.70001 | 17.8 | 99.66046 | 20 | 20
385.70099 | 17.85 | 99.65938 | 20 | 20
386.69901 | 17.9 | 99.65871 | 20 | 20
387.69299 | 17.95 | 99.65789 | 20 | 20
388.69299 | 18 | 99.65689 | 20 | 20
389.69 | 18.05 | 99.65623 | 20 | 20
390.68799 | 18.1 | 99.65532 | 20 | 20
391.686 | 18.15 | 99.65457 | 20 | 20
392.685 | 18.2 | 99.65374 | 20 | 20
393.68399 | 18.25 | 99.65324 | 20 | 20
394.68399 | 18.3 | 99.65258 | 20 | 20
395.68301 | 18.35 | 99.65217 | 20 | 20
396.67999 | 18.4 | 99.6515 | 20 | 20
397.67801 | 18.45 | 99.65076 | 20 | 20
398.67499 | 18.5 | 99.64984 | 20 | 20
399.67401 | 18.55 | 99.64893 | 20 | 20
400.672 | 18.6 | 99.64844 | 20 | 20
401.67001 | 18.65 | 99.64794 | 20 | 20
402.668 | 18.7 | 99.64752 | 20 | 20
403.66599 | 18.75 | 99.64686 | 20 | 20
404.66699 | 18.8 | 99.6457 | 20 | 20
405.664 | 18.85 | 99.64487 | 20 | 20
406.66199 | 18.9 | 99.64396 | 20 | 20
407.66199 | 18.95 | 99.64313 | 20 | 20
408.66299 | 19 | 99.64238 | 20 | 20
409.66501 | 19.05 | 99.64164 | 20 | 20
410.66501 | 19.1 | 99.64089 | 20 | 20
411.66299 | 19.15 | 99.64015 | 20 | 20
412.66199 | 19.2 | 99.6394 | 20 | 20
413.65799 | 19.25 | 99.63832 | 20 | 20
414.65701 | 19.3 | 99.63749 | 20 | 20
415.65399 | 19.35 | 99.63708 | 20 | 20
416.65201 | 19.4 | 99.63625 | 20 | 20
417.64899 | 19.45 | 99.63509 | 20 | 20
418.647 | 19.5 | 99.63426 | 20 | 20
419.64401 | 19.55 | 99.63368 | 20 | 20
420.64301 | 19.6 | 99.63268 | 20 | 20
421.64099 | 19.65 | 99.63161 | 20 | 20
422.63901 | 19.7 | 99.63078 | 20 | 20
423.63699 | 19.75 | 99.62978 | 20 | 20
424.63501 | 19.8 | 99.62912 | 20 | 20
425.63199 | 19.85 | 99.62871 | 20 | 20
426.633 | 19.9 | 99.62821 | 20 | 20
427.63 | 19.95 | 99.62713 | 20 | 20
428.62701 | 20 | 99.62622 | 20 | 20
429.62701 | 20.05 | 99.62547 | 20 | 20
430.62399 | 20.1 | 99.62522 | 20 | 20
431.62299 | 20.15 | 99.62473 | 20 | 20
432.62201 | 20.2 | 99.62357 | 20 | 20
433.621 | 20.25 | 99.62241 | 20 | 20
434.616 | 20.3 | 99.62133 | 20 | 20
435.616 | 20.35 | 99.62042 | 20 | 20
436.616 | 20.4 | 99.61959 | 20 | 20
437.616 | 20.45 | 99.61909 | 20 | 20
438.61301 | 20.5 | 99.6181 | 20 | 20
439.612 | 20.55 | 99.6171 | 20 | 20
440.60501 | 20.6 | 99.61586 | 20 | 20
441.604 | 20.65 | 99.61478 | 20 | 20
442.60199 | 20.7 | 99.6137 | 20 | 20
443.60001 | 20.75 | 99.61287 | 20 | 20
444.60101 | 20.8 | 99.61229 | 20 | 20
445.59799 | 20.85 | 99.6113 | 20 | 20
446.59601 | 20.9 | 99.61039 | 20 | 20
447.595 | 20.95 | 99.60964 | 20 | 20
448.59601 | 21 | 99.60889 | 20 | 20
449.59399 | 21.05 | 99.60782 | 20 | 20
450.59399 | 21.1 | 99.60682 | 20 | 20
451.595 | 21.15 | 99.60607 | 20 | 20
452.59601 | 21.2 | 99.60541 | 20 | 20
453.595 | 21.25 | 99.60483 | 20 | 20
454.591 | 21.3 | 99.60375 | 20 | 20
455.58801 | 21.35 | 99.60226 | 20 | 20
456.586 | 21.4 | 99.60085 | 20 | 20
457.586 | 21.45 | 99.60011 | 20 | 20
458.58301 | 21.5 | 99.59944 | 20 | 20
459.582 | 21.55 | 99.59886 | 20 | 20
460.57999 | 21.6 | 99.59812 | 20 | 20
461.577 | 21.65 | 99.59712 | 20 | 20
462.578 | 21.7 | 99.59613 | 20 | 20
463.57401 | 21.75 | 99.59522 | 20 | 20
464.573 | 21.8 | 99.59439 | 20 | 20
465.57101 | 21.85 | 99.59364 | 20 | 20
466.57199 | 21.9 | 99.59281 | 20 | 20
467.573 | 21.95 | 99.5919 | 20 | 20
468.57199 | 22 | 99.5909 | 20 | 20
469.569 | 22.05 | 99.58991 | 20 | 20
470.56601 | 22.1 | 99.58883 | 20 | 20
471.564 | 22.15 | 99.588 | 20 | 20
472.56201 | 22.2 | 99.58693 | 20 | 20
473.55801 | 22.25 | 99.58618 | 20 | 20
474.55499 | 22.3 | 99.58577 | 20 | 20
475.55301 | 22.35 | 99.58444 | 20 | 20
476.54901 | 22.4 | 99.58344 | 20 | 20
477.54901 | 22.45 | 99.58237 | 20 | 20
478.54599 | 22.5 | 99.58129 | 20 | 20
479.54501 | 22.55 | 99.58029 | 20 | 20
480.54199 | 22.6 | 99.5793 | 20 | 20
481.54099 | 22.65 | 99.5783 | 20 | 20
482.539 | 22.7 | 99.5769 | 20 | 20
483.53699 | 22.75 | 99.5754 | 20 | 20
484.53799 | 22.8 | 99.57449 | 20 | 20
485.535 | 22.85 | 99.57317 | 20 | 20
486.53299 | 22.9 | 99.57151 | 20 | 20
487.53 | 22.95 | 99.57043 | 20 | 20
488.52802 | 23 | 99.5691 | 20 | 20
489.52701 | 23.05 | 99.56794 | 20 | 20
490.526 | 23.1 | 99.56662 | 20 | 20
491.526 | 23.15 | 99.56595 | 20 | 20
492.52499 | 23.2 | 99.56537 | 20 | 20
493.522 | 23.25 | 99.56471 | 20 | 20
494.521 | 23.3 | 99.56347 | 20 | 20
495.51901 | 23.35 | 99.56255 | 20 | 20
496.51801 | 23.4 | 99.56106 | 20 | 20
497.51599 | 23.45 | 99.55957 | 20 | 20
498.51401 | 23.5 | 99.55866 | 20 | 20
499.513 | 23.55 | 99.55717 | 20 | 20
500.51199 | 23.6 | 99.55592 | 20 | 20
501.51099 | 23.65 | 99.55451 | 20 | 20
502.509 | 23.7 | 99.55286 | 20 | 20
503.505 | 23.75 | 99.55186 | 20 | 20
504.505 | 23.8 | 99.5507 | 20 | 20
505.50299 | 23.85 | 99.54888 | 20 | 20
506.50101 | 23.9 | 99.54796 | 20 | 20
507.50101 | 23.95 | 99.54738 | 20 | 20
508.50101 | 24 | 99.54647 | 20 | 20
509.5 | 24.05 | 99.54531 | 20 | 20
510.49799 | 24.1 | 99.5439 | 20 | 20
511.49701 | 24.15 | 99.54249 | 20 | 20
512.49701 | 24.2 | 99.54067 | 20 | 20
513.49701 | 24.25 | 99.53943 | 20 | 20
514.49597 | 24.3 | 99.53827 | 20 | 20
515.49298 | 24.35 | 99.53694 | 20 | 20
516.49298 | 24.4 | 99.53545 | 20 | 20
517.49298 | 24.45 | 99.53462 | 20 | 20
518.49298 | 24.5 | 99.53321 | 20 | 20
519.492 | 24.55 | 99.53188 | 20 | 20
520.49103 | 24.6 | 99.53056 | 20 | 20
521.492 | 24.65 | 99.52832 | 20 | 20
522.49298 | 24.7 | 99.52732 | 20 | 20
523.49103 | 24.75 | 99.52633 | 20 | 20
524.49103 | 24.8 | 99.52542 | 20 | 20
525.48901 | 24.85 | 99.52401 | 20 | 20
526.48401 | 24.9 | 99.52169 | 20 | 20
527.48297 | 24.95 | 99.51978 | 20 | 20
528.48102 | 25 | 99.51796 | 20 | 20
529.479 | 25.05 | 99.51663 | 20 | 20
530.479 | 25.1 | 99.51481 | 20 | 20
531.47803 | 25.15 | 99.51315 | 20 | 20
532.47699 | 25.2 | 99.51083 | 20 | 20
533.47498 | 25.25 | 99.50975 | 20 | 20
534.474 | 25.3 | 99.50817 | 20 | 20
535.474 | 25.35 | 99.50676 | 20 | 20
536.474 | 25.4 | 99.50494 | 20 | 20
537.47498 | 25.45 | 99.50353 | 20 | 20
538.47699 | 25.5 | 99.50237 | 20 | 20
539.474 | 25.55 | 99.50055 | 20 | 20
540.47302 | 25.6 | 99.49872 | 20 | 20
541.47198 | 25.65 | 99.49789 | 20 | 20
542.46997 | 25.7 | 99.4974 | 20 | 20
543.46698 | 25.75 | 99.49632 | 20 | 20
544.466 | 25.8 | 99.49408 | 20 | 20
545.46301 | 25.85 | 99.49184 | 20 | 20
546.46301 | 25.9 | 99.48994 | 20 | 20
547.46198 | 25.95 | 99.48712 | 20 | 20
548.461 | 26 | 99.48496 | 20 | 20
549.45898 | 26.05 | 99.48214 | 20 | 20
550.45801 | 26.1 | 99.47991 | 20 | 20
551.45801 | 26.15 | 99.47725 | 20 | 20
552.45502 | 26.2 | 99.47543 | 20 | 20
553.45599 | 26.25 | 99.47245 | 20 | 20
554.45398 | 26.3 | 99.46979 | 20 | 20
555.453 | 26.35 | 99.46706 | 20 | 20
556.45099 | 26.4 | 99.46482 | 20 | 20
557.448 | 26.45 | 99.46258 | 20 | 20
558.448 | 26.5 | 99.46117 | 20 | 20
559.44501 | 26.55 | 99.45943 | 20 | 20
560.44501 | 26.6 | 99.45678 | 20 | 20
561.44202 | 26.65 | 99.45553 | 20 | 20
562.44098 | 26.7 | 99.45363 | 20 | 20
563.43903 | 26.75 | 99.45081 | 20 | 20
564.44098 | 26.8 | 99.44899 | 20 | 20
565.44202 | 26.85 | 99.44633 | 20 | 20
566.44 | 26.9 | 99.44318 | 20 | 20
567.44 | 26.95 | 99.43954 | 20 | 20
568.43903 | 27 | 99.43721 | 20 | 20
569.44299 | 27.05 | 99.43514 | 20 | 20
570.44 | 27.1 | 99.43332 | 20 | 20
571.43903 | 27.15 | 99.43149 | 20 | 20
572.43903 | 27.2 | 99.42785 | 20 | 20
573.43799 | 27.25 | 99.42528 | 20 | 20
574.435 | 27.3 | 99.42105 | 20 | 20
575.43298 | 27.35 | 99.4174 | 20 | 20
576.43298 | 27.4 | 99.41475 | 20 | 20
577.43103 | 27.45 | 99.41235 | 20 | 20
578.427 | 27.5 | 99.41077 | 20 | 20
579.42297 | 27.55 | 99.40745 | 20 | 20
580.41803 | 27.6 | 99.40464 | 20 | 20
581.414 | 27.65 | 99.40215 | 20 | 20
582.41101 | 27.7 | 99.39925 | 20 | 20
583.40997 | 27.75 | 99.39676 | 20 | 20
584.40802 | 27.8 | 99.39295 | 20 | 20
585.40601 | 27.85 | 99.38947 | 20 | 20
586.40503 | 27.9 | 99.38632 | 20 | 20
587.39899 | 27.95 | 99.38283 | 20 | 20
588.39697 | 28 | 99.38076 | 20 | 20
589.39398 | 28.05 | 99.37629 | 20 | 20
590.39301 | 28.1 | 99.37413 | 20 | 20
591.39398 | 28.15 | 99.37123 | 20 | 20
592.396 | 28.2 | 99.36924 | 20 | 20
593.39697 | 28.25 | 99.36692 | 20 | 20
594.40002 | 28.3 | 99.36203 | 20 | 20
595.40198 | 28.35 | 99.3578 | 20 | 20
596.40302 | 28.4 | 99.35374 | 20 | 20
597.40302 | 28.45 | 99.34943 | 20 | 20
598.39899 | 28.5 | 99.34561 | 20 | 20
599.39301 | 28.55 | 99.34246 | 20 | 20
600.39099 | 28.6 | 99.34031 | 20 | 20
601.38702 | 28.65 | 99.33633 | 20 | 20
602.38202 | 28.7 | 99.33202 | 20 | 20
603.37799 | 28.75 | 99.32787 | 20 | 20
604.37598 | 28.8 | 99.32091 | 20 | 20
605.37299 | 28.85 | 99.31701 | 20 | 20
606.37097 | 28.9 | 99.31353 | 20 | 20
607.36798 | 28.95 | 99.31196 | 20 | 20
608.36798 | 29 | 99.30947 | 20 | 20
609.36499 | 29.05 | 99.30533 | 20 | 20
610.362 | 29.1 | 99.30143 | 20 | 20
611.35999 | 29.15 | 99.29886 | 20 | 20
612.35699 | 29.2 | 99.29455 | 20 | 20
613.35797 | 29.25 | 99.28924 | 20 | 20
614.35797 | 29.3 | 99.28344 | 20 | 20
615.35999 | 29.35 | 99.28021 | 20 | 20
616.36298 | 29.4 | 99.27615 | 20 | 20
617.36298 | 29.45 | 99.27101 | 20 | 20
618.36401 | 29.5 | 99.26562 | 20 | 20
619.367 | 29.55 | 99.26106 | 20 | 20
620.36798 | 29.6 | 99.25592 | 20 | 20
621.36298 | 29.65 | 99.25078 | 20 | 20
622.36102 | 29.7 | 99.24415 | 20 | 20
623.35999 | 29.75 | 99.24009 | 20 | 20
624.35999 | 29.8 | 99.23553 | 20 | 20
625.35999 | 29.85 | 99.2313 | 20 | 20
626.36102 | 29.9 | 99.22674 | 20 | 20
627.36499 | 29.95 | 99.22085 | 20 | 20
628.36603 | 30 | 99.21696 | 20 | 20
629.36603 | 30.05 | 99.21091 | 20 | 20
630.36902 | 30.1 | 99.20577 | 20 | 20
631.36902 | 30.15 | 99.20179 | 20 | 20
632.36798 | 30.2 | 99.19557 | 20 | 20
633.36401 | 30.25 | 99.19051 | 20 | 20
634.36298 | 30.3 | 99.18397 | 20 | 20
635.35999 | 30.35 | 99.17775 | 20 | 20
636.35999 | 30.4 | 99.17103 | 20 | 20
637.35901 | 30.45 | 99.16614 | 20 | 20
638.35699 | 30.5 | 99.16125 | 20 | 20
639.35602 | 30.55 | 99.15454 | 20 | 20
640.354 | 30.6 | 99.14882 | 20 | 20
641.35303 | 30.65 | 99.14152 | 20 | 20
642.35199 | 30.7 | 99.13597 | 20 | 20
643.34802 | 30.75 | 99.13116 | 20 | 20
644.34601 | 30.8 | 99.12594 | 20 | 20
645.34601 | 30.85 | 99.12262 | 20 | 20
646.34601 | 30.9 | 99.11649 | 20 | 20
647.34399 | 30.95 | 99.11126 | 20 | 20
648.341 | 31 | 99.10397 | 20 | 20
649.33899 | 31.05 | 99.098 | 20 | 20
650.34003 | 31.1 | 99.09261 | 20 | 20
651.33801 | 31.15 | 99.08664 | 20 | 20
652.33801 | 31.2 | 99.08068 | 20 | 20
653.33801 | 31.25 | 99.07272 | 20 | 20
654.33801 | 31.3 | 99.0675 | 20 | 20
655.34003 | 31.35 | 99.06053 | 20 | 20
656.33698 | 31.4 | 99.05531 | 20 | 20
657.33899 | 31.45 | 99.04752 | 20 | 20
658.33398 | 31.5 | 99.03989 | 20 | 20
659.33301 | 31.55 | 99.03226 | 20 | 20
660.33197 | 31.6 | 99.0253 | 20 | 20
661.33301 | 31.65 | 99.01784 | 20 | 20
662.33099 | 31.7 | 99.00988 | 20 | 20
663.33099 | 31.75 | 99.00234 | 20 | 20
664.32898 | 31.8 | 98.99405 | 20 | 20
665.32703 | 31.85 | 98.98692 | 20 | 20
666.32703 | 31.9 | 98.97863 | 20 | 20
667.32703 | 31.95 | 98.96935 | 20 | 20
668.32599 | 32 | 98.96064 | 20 | 20
669.32501 | 32.05 | 98.95152 | 20 | 20
670.323 | 32.1 | 98.94315 | 20 | 20
671.32599 | 32.15 | 98.93337 | 20 | 20
672.32397 | 32.2 | 98.92267 | 20 | 20
673.32202 | 32.25 | 98.91264 | 20 | 20
674.32098 | 32.3 | 98.9027 | 20 | 20
675.32001 | 32.35 | 98.89242 | 20 | 20
676.32001 | 32.4 | 98.87998 | 20 | 20
677.31897 | 32.45 | 98.86871 | 20 | 20
678.31702 | 32.5 | 98.85702 | 20 | 20
679.31299 | 32.55 | 98.84641 | 20 | 20
680.31 | 32.6 | 98.83323 | 20 | 20
681.30603 | 32.65 | 98.81939 | 20 | 20
682.30603 | 32.7 | 98.80612 | 20 | 20
683.30103 | 32.75 | 98.79278 | 20 | 20
684.29797 | 32.8 | 98.78001 | 20 | 20
685.29602 | 32.85 | 98.76608 | 20 | 20
686.297 | 32.9 | 98.75224 | 20 | 20
687.297 | 32.95 | 98.73748 | 20 | 20
688.29797 | 33 | 98.72223 | 20 | 20
689.29797 | 33.05 | 98.70681 | 20 | 20
690.297 | 33.1 | 98.69156 | 20 | 20
691.29401 | 33.15 | 98.67349 | 20 | 20
692.29199 | 33.2 | 98.65873 | 20 | 20
693.29102 | 33.25 | 98.64248 | 20 | 20
694.289 | 33.3 | 98.6259 | 20 | 20
695.28802 | 33.35 | 98.60891 | 20 | 20
696.28302 | 33.4 | 98.58935 | 20 | 20
697.28198 | 33.45 | 98.57061 | 20 | 20
698.28101 | 33.5 | 98.55047 | 20 | 20
699.27502 | 33.55 | 98.53182 | 20 | 20
700.27802 | 33.6 | 98.51068 | 20 | 20
701.27802 | 33.65 | 98.47934 | 20 | 20
702.27698 | 33.7 | 98.45315 | 20 | 20
703.276 | 33.75 | 98.43649 | 20 | 20
704.27698 | 33.8 | 98.41949 | 20 | 20
705.28003 | 33.85 | 98.39976 | 20 | 20
706.27899 | 33.9 | 98.37929 | 20 | 20
707.28003 | 33.95 | 98.34008 | 20 | 20
708.27802 | 34 | 98.3235 | 20 | 20
709.271 | 34.05 | 98.28885 | 20 | 20
710.26898 | 34.1 | 98.27194 | 20 | 20
711.26801 | 34.15 | 98.2527 | 20 | 20
712.26599 | 34.2 | 98.21275 | 20 | 20
713.26398 | 34.25 | 98.19617 | 20 | 20
714.26501 | 34.3 | 98.16251 | 20 | 20
715.263 | 34.35 | 98.14419 | 20 | 20
716.263 | 34.4 | 98.11568 | 20 | 20
717.26099 | 34.45 | 98.07779 | 20 | 20
718.25897 | 34.5 | 98.06072 | 20 | 20
719.25702 | 34.55 | 98.01877 | 20 | 20
720.25299 | 34.6 | 97.98909 | 20 | 20
721.25098 | 34.65 | 97.96721 | 20 | 20
722.25098 | 34.7 | 97.93247 | 20 | 20
723.24799 | 34.75 | 97.89981 | 20 | 20
724.24597 | 34.8 | 97.86674 | 20 | 20
725.24402 | 34.85 | 97.83424 | 20 | 20
726.23999 | 34.9 | 97.80473 | 20 | 20
727.23901 | 34.95 | 97.76817 | 20 | 20
728.23798 | 35 | 97.73808 | 20 | 20
729.237 | 35.05 | 97.70434 | 20 | 20
730.23499 | 35.1 | 97.67259 | 20 | 20
731.23999 | 35.15 | 97.63968 | 20 | 20
732.24103 | 35.2 | 97.60512 | 20 | 20
733.242 | 35.25 | 97.57179 | 20 | 20
734.24402 | 35.3 | 97.53457 | 20 | 20
735.24597 | 35.35 | 97.50058 | 20 | 20
736.24597 | 35.4 | 97.46577 | 20 | 20
737.24902 | 35.45 | 97.4312 | 20 | 20
738.25299 | 35.5 | 97.39945 | 20 | 20
739.25403 | 35.55 | 97.36065 | 20 | 20
740.25702 | 35.6 | 97.32874 | 20 | 20
741.258 | 35.65 | 97.29177 | 20 | 20
742.26202 | 35.7 | 97.25513 | 20 | 20
743.26398 | 35.75 | 97.22429 | 20 | 20
744.26703 | 35.8 | 97.18499 | 20 | 20
745.26703 | 35.85 | 97.14918 | 20 | 20
746.26801 | 35.9 | 97.11544 | 20 | 20
747.26801 | 35.95 | 97.08137 | 20 | 20
748.26801 | 36 | 97.04631 | 20 | 20
749.26801 | 36.05 | 97.01116 | 20 | 20
750.271 | 36.1 | 96.97808 | 20 | 20
751.27301 | 36.15 | 96.94534 | 20 | 20
752.27301 | 36.2 | 96.91193 | 20 | 20
753.276 | 36.25 | 96.87828 | 20 | 20
754.27698 | 36.3 | 96.84305 | 20 | 20
755.27899 | 36.35 | 96.81213 | 20 | 20
756.28003 | 36.4 | 96.77822 | 20 | 20
757.28003 | 36.45 | 96.74722 | 20 | 20
758.28198 | 36.5 | 96.71265 | 20 | 20
759.28198 | 36.55 | 96.68231 | 20 | 20
760.284 | 36.6 | 96.65155 | 20 | 20
761.28302 | 36.65 | 96.61748 | 20 | 20
762.28302 | 36.7 | 96.5854 | 20 | 20
763.28198 | 36.75 | 96.55324 | 20 | 20
764.28302 | 36.8 | 96.53053 | 20 | 20
765.28497 | 36.85 | 96.4938 | 20 | 20
766.28497 | 36.9 | 96.46338 | 20 | 20
767.28699 | 36.95 | 96.42939 | 20 | 20
768.28497 | 37 | 96.40063 | 20 | 20
769.28601 | 37.05 | 96.37103 | 20 | 20
770.28802 | 37.1 | 96.35221 | 20 | 20
771.289 | 37.15 | 96.31218 | 20 | 20
772.28699 | 37.2 | 96.29526 | 20 | 20
773.29102 | 37.25 | 96.26526 | 20 | 20
774.29401 | 37.3 | 96.24387 | 20 | 20
775.29602 | 37.35 | 96.22663 | 20 | 20
776.29498 | 37.4 | 96.18037 | 20 | 20
777.29401 | 37.45 | 96.16329 | 20 | 20
778.29498 | 37.5 | 96.13544 | 20 | 20
779.29602 | 37.55 | 96.11157 | 20 | 20
780.29602 | 37.6 | 96.09457 | 20 | 20
781.29797 | 37.65 | 96.07459 | 20 | 20
782.29901 | 37.7 | 96.05553 | 20 | 20
783.30103 | 37.75 | 96.03654 | 20 | 20
784.30103 | 37.8 | 96.00977 | 20 | 20
785.30499 | 37.85 | 95.98747 | 20 | 20
786.30701 | 37.9 | 95.97014 | 20 | 20
787.30499 | 37.95 | 95.95564 | 20 | 20
788.30298 | 38 | 95.94055 | 20 | 20
789.29999 | 38.05 | 95.92289 | 20 | 20
790.297 | 38.1 | 95.90548 | 20 | 20
791.29401 | 38.15 | 95.88832 | 20 | 20
792.29199 | 38.2 | 95.87216 | 20 | 20
793.29102 | 38.25 | 95.85732 | 20 | 20
794.28699 | 38.3 | 95.84348 | 20 | 20
795.284 | 38.35 | 95.82897 | 20 | 20
796.28198 | 38.4 | 95.81231 | 20 | 20
797.27899 | 38.45 | 95.79805 | 20 | 20
798.276 | 38.5 | 95.78446 | 20 | 20
799.27502 | 38.55 | 95.7726 | 20 | 20
800.271 | 38.6 | 95.75884 | 20 | 20
801.26801 | 38.65 | 95.74516 | 20 | 20
802.26599 | 38.7 | 95.73157 | 20 | 20
803.263 | 38.75 | 95.72013 | 20 | 20
804.26202 | 38.8 | 95.70952 | 20 | 20
805.26099 | 38.85 | 95.69808 | 20 | 20
806.25702 | 38.9 | 95.68606 | 20 | 20
807.25598 | 38.95 | 95.67263 | 20 | 20
808.25299 | 39 | 95.66193 | 20 | 20
809.24902 | 39.05 | 95.64967 | 20 | 20
810.24402 | 39.1 | 95.63947 | 20 | 20
811.242 | 39.15 | 95.62944 | 20 | 20
812.23999 | 39.2 | 95.62115 | 20 | 20
813.237 | 39.25 | 95.6112 | 20 | 20
814.23401 | 39.3 | 95.60416 | 20 | 20
815.22998 | 39.35 | 95.59553 | 20 | 20
816.22498 | 39.4 | 95.58774 | 20 | 20
817.22302 | 39.45 | 95.57904 | 20 | 20
818.22101 | 39.5 | 95.57299 | 20 | 20
819.21802 | 39.55 | 95.56602 | 20 | 20
820.21503 | 39.6 | 95.55956 | 20 | 20
821.211 | 39.65 | 95.55292 | 20 | 20
822.20697 | 39.7 | 95.54687 | 20 | 20
823.20203 | 39.75 | 95.539 | 20 | 20
824.198 | 39.8 | 95.53353 | 20 | 20
825.19397 | 39.85 | 95.52748 | 20 | 20
826.19098 | 39.9 | 95.52151 | 20 | 20
827.18799 | 39.95 | 95.51686 | 20 | 20
828.18298 | 40 | 95.51189 | 20 | 20
829.17999 | 40.05 | 95.50783 | 20 | 20
830.17603 | 40.1 | 95.50261 | 20 | 20
831.16998 | 40.15 | 95.49705 | 20 | 20
832.16803 | 40.2 | 95.49175 | 20 | 20
833.16101 | 40.25 | 95.48644 | 20 | 20
834.15802 | 40.3 | 95.4818 | 20 | 20
835.15601 | 40.35 | 95.47848 | 20 | 20
836.15198 | 40.4 | 95.4745 | 20 | 20
837.14801 | 40.45 | 95.47086 | 20 | 20
838.14502 | 40.5 | 95.46688 | 20 | 20
839.14001 | 40.55 | 95.46472 | 20 | 20
840.13702 | 40.6 | 95.46157 | 20 | 20
841.13202 | 40.65 | 95.45867 | 20 | 20
842.12701 | 40.7 | 95.45676 | 20 | 20
843.12402 | 40.75 | 95.45444 | 20 | 20
844.11798 | 40.8 | 95.45262 | 20 | 20
845.11401 | 40.85 | 95.44972 | 20 | 20
846.112 | 40.9 | 95.44649 | 20 | 20
847.11102 | 40.95 | 95.44433 | 20 | 20
848.10901 | 41 | 95.44209 | 20 | 20
849.10699 | 41.05 | 95.4406 | 20 | 20
850.10498 | 41.1 | 95.43886 | 20 | 20
851.10199 | 41.15 | 95.4377 | 20 | 20
852.10602 | 41.2 | 95.43637 | 20 | 20
853.10303 | 41.25 | 95.43587 | 20 | 20
854.09998 | 41.3 | 95.43339 | 20 | 20
855.09998 | 41.35 | 95.43256 | 20 | 20
856.09698 | 41.4 | 95.43181 | 20 | 20
857.09497 | 41.45 | 95.43074 | 20 | 20
858.09302 | 41.5 | 95.42883 | 20 | 20
859.08801 | 41.55 | 95.42759 | 20 | 20
860.08801 | 41.6 | 95.42634 | 20 | 20
861.08301 | 41.65 | 95.42535 | 20 | 20
862.08002 | 41.7 | 95.42344 | 20 | 20
863.078 | 41.75 | 95.42278 | 20 | 20
864.07397 | 41.8 | 95.42211 | 20 | 20
865.07202 | 41.85 | 95.42095 | 20 | 20
866.07202 | 41.9 | 95.41988 | 20 | 20
867.06799 | 41.95 | 95.41913 | 20 | 20
868.06897 | 42 | 95.41855 | 20 | 20
869.06403 | 42.05 | 95.41764 | 20 | 20
870.06097 | 42.1 | 95.41631 | 20 | 20
871.05603 | 42.15 | 95.41515 | 20 | 20
872.05298 | 42.2 | 95.41424 | 20 | 20
873.05103 | 42.25 | 95.41382 | 20 | 20
874.05103 | 42.3 | 95.41291 | 20 | 20
875.04999 | 42.35 | 95.412 | 20 | 20
876.04999 | 42.4 | 95.4115 | 20 | 20
877.04999 | 42.45 | 95.41125 | 20 | 20
878.04999 | 42.5 | 95.41067 | 20 | 20
879.04901 | 42.55 | 95.41043 | 20 | 20
880.04901 | 42.6 | 95.40968 | 20 | 20
881.04602 | 42.65 | 95.40893 | 20 | 20
882.04401 | 42.7 | 95.40819 | 20 | 20
883.04303 | 42.75 | 95.40744 | 20 | 20
884.04199 | 42.8 | 95.40661 | 20 | 20
885.04303 | 42.85 | 95.4062 | 20 | 20
886.03802 | 42.9 | 95.40595 | 20 | 20
887.03802 | 42.95 | 95.40562 | 20 | 20
888.034 | 43 | 95.40512 | 20 | 20
889.03101 | 43.05 | 95.40404 | 20 | 20
890.02698 | 43.1 | 95.40313 | 20 | 20
891.021 | 43.15 | 95.40214 | 20 | 20
892.02002 | 43.2 | 95.40139 | 20 | 20
893.01898 | 43.25 | 95.40122 | 20 | 20
894.01703 | 43.3 | 95.40048 | 20 | 20
895.01501 | 43.35 | 95.39923 | 20 | 20
896.01501 | 43.4 | 95.39874 | 20 | 20
897.01398 | 43.45 | 95.39857 | 20 | 20
898.01001 | 43.5 | 95.39749 | 20 | 20
899.00897 | 43.55 | 95.39617 | 20 | 20
900.008 | 43.6 | 95.39592 | 20 | 20
901.00897 | 43.65 | 95.39584 | 20 | 20
902.00598 | 43.7 | 95.39534 | 20 | 20
903.00098 | 43.75 | 95.39451 | 20 | 20
903.99799 | 43.8 | 95.39376 | 20 | 20
904.99298 | 43.85 | 95.39302 | 20 | 20
905.99298 | 43.9 | 95.3926 | 20 | 20
906.992 | 43.95 | 95.39219 | 20 | 20
907.98901 | 44 | 95.39177 | 20 | 20
908.98602 | 44.05 | 95.39144 | 20 | 20
909.98499 | 44.1 | 95.39036 | 20 | 20
910.97998 | 44.15 | 95.38904 | 20 | 20
911.97998 | 44.2 | 95.38862 | 20 | 20
912.97803 | 44.25 | 95.38846 | 20 | 20
913.97302 | 44.3 | 95.38804 | 20 | 20
914.96997 | 44.35 | 95.38738 | 20 | 20
915.96802 | 44.4 | 95.38556 | 20 | 20
916.966 | 44.45 | 95.38473 | 20 | 20
917.96301 | 44.5 | 95.3839 | 20 | 20
918.96198 | 44.55 | 95.38406 | 20 | 20
919.96002 | 44.6 | 95.3839 | 20 | 20
920.95599 | 44.65 | 95.3839 | 20 | 20
921.95398 | 44.7 | 95.38282 | 20 | 20
922.95001 | 44.75 | 95.38249 | 20 | 20
923.94598 | 44.8 | 95.38224 | 20 | 20
924.94299 | 44.85 | 95.38183 | 20 | 20
925.93799 | 44.9 | 95.38083 | 20 | 20
926.93701 | 44.95 | 95.38 | 20 | 20
927.93298 | 45 | 95.37975 | 20 | 20
928.935 | 45.05 | 95.37942 | 20 | 20
929.93402 | 45.1 | 95.37868 | 20 | 20
930.93298 | 45.15 | 95.37801 | 20 | 20
931.93103 | 45.2 | 95.37752 | 20 | 20
932.92902 | 45.25 | 95.3771 | 20 | 20
933.92499 | 45.3 | 95.37627 | 20 | 20
934.92102 | 45.35 | 95.37503 | 20 | 20
935.91602 | 45.4 | 95.37412 | 20 | 20
936.90997 | 45.45 | 95.37329 | 20 | 20
937.90399 | 45.5 | 95.37254 | 20 | 20
938.90503 | 45.55 | 95.37271 | 20 | 20
939.89899 | 45.6 | 95.37254 | 20 | 20
940.896 | 45.65 | 95.37229 | 20 | 20
941.89301 | 45.7 | 95.37146 | 20 | 20
942.88898 | 45.75 | 95.36981 | 20 | 20
943.88501 | 45.8 | 95.36931 | 20 | 20
944.88098 | 45.85 | 95.36873 | 20 | 20
945.87799 | 45.9 | 95.36831 | 20 | 20
946.87598 | 45.95 | 95.36757 | 20 | 20
947.87 | 46 | 95.36674 | 20 | 20
948.86902 | 46.05 | 95.36641 | 20 | 20
949.867 | 46.1 | 95.36641 | 20 | 20
950.86401 | 46.15 | 95.36641 | 20 | 20
951.85797 | 46.2 | 95.36591 | 20 | 20
952.854 | 46.25 | 95.36475 | 20 | 20
953.849 | 46.3 | 95.364 | 20 | 20
954.84198 | 46.35 | 95.36351 | 20 | 20
955.83698 | 46.4 | 95.36276 | 20 | 20
956.83398 | 46.45 | 95.36177 | 20 | 20
957.82898 | 46.5 | 95.36036 | 20 | 20
958.82501 | 46.55 | 95.35944 | 20 | 20
959.82397 | 46.6 | 95.35845 | 20 | 20
960.82001 | 46.65 | 95.35787 | 20 | 20
961.81598 | 46.7 | 95.35737 | 20 | 20
962.81097 | 46.75 | 95.35687 | 20 | 20
963.80701 | 46.8 | 95.35613 | 20 | 20
964.80402 | 46.85 | 95.35613 | 20 | 20
965.79901 | 46.9 | 95.35563 | 20 | 20
966.79199 | 46.95 | 95.35538 | 20 | 20
967.789 | 47 | 95.35497 | 20 | 20
968.78497 | 47.05 | 95.3543 | 20 | 20
969.78302 | 47.1 | 95.3529 | 20 | 20
970.77698 | 47.15 | 95.35115 | 20 | 20
971.77197 | 47.2 | 95.35041 | 20 | 20
972.77002 | 47.25 | 95.35024 | 20 | 20
973.76898 | 47.3 | 95.35033 | 20 | 20
974.76398 | 47.35 | 95.34975 | 20 | 20
975.75897 | 47.4 | 95.349 | 20 | 20
976.75403 | 47.45 | 95.34776 | 20 | 20
977.75 | 47.5 | 95.34718 | 20 | 20
978.74701 | 47.55 | 95.34693 | 20 | 20
979.74298 | 47.6 | 95.34643 | 20 | 20
980.73901 | 47.65 | 95.3456 | 20 | 20
981.73602 | 47.7 | 95.34394 | 20 | 20
982.729 | 47.75 | 95.34295 | 20 | 20
983.72198 | 47.8 | 95.34262 | 20 | 20
984.71698 | 47.85 | 95.34187 | 20 | 20
985.71399 | 47.9 | 95.34129 | 20 | 20
986.71198 | 47.95 | 95.34088 | 20 | 20
987.70697 | 48 | 95.34013 | 20 | 20
988.70599 | 48.05 | 95.3393 | 20 | 20
989.70099 | 48.1 | 95.33864 | 20 | 20
990.69397 | 48.15 | 95.33822 | 20 | 20
991.68903 | 48.2 | 95.33756 | 20 | 20
992.68597 | 48.25 | 95.33698 | 20 | 20
993.685 | 48.3 | 95.33507 | 20 | 20
994.68402 | 48.35 | 95.33433 | 20 | 20
995.68103 | 48.4 | 95.33341 | 20 | 20
996.67902 | 48.45 | 95.33259 | 20 | 20