## Sheet
#EXPORTTYPE: | DATA ALL
#FILE: | RT-Woll-60min.ngb-sta
#FORMAT: | NETZSCH5
#FTYPE: | UNICODE
#IDENTITY: | RT-Woll-60min
#MTYPE: | TG
#INSTRUMENT: | NETZSCH TG 309 Classic
#PROJECT: | CO2Valorize
#DATE/TIME: | 14/02/2026 19:38:14 (UTC+1)
#CORR. FILE:
#TEMPCAL: | 21-08-2025 14:31
#LABORATORY: | HIF
#OPERATOR: | Sahra
#REMARK:
#SAMPLE: | RT-Woll-60min
#SAMPLE MASS /mg: | 41.19145
#MATERIAL: | WOLL
#TYPE OF CRUCIBLE: | Al2O3 85 µl, open
#SAMPLE CRUCIBLE MASS /mg: | 131.811
#REFERENCE CRUCIBLE MASS /mg:
#PURGE 1 MFC: | OXYGEN,252.5 ml/min
#PURGE 2 MFC: | NITROGEN,250.0 ml/min
#PROTECTIVE MFC: | NITROGEN,250.0 ml/min
#M.RANGE /mg: | 2000
#CORR. CODE: | 0
#RANGE: | 30°C/20.0(K/min)/1000°C
#SEGMENT: | S1/1
#SEG. 1: | 30°C/20.0(K/min)/1000°C
##Temp./°C | Time/min | Mass/% | Gas Flow(purge2)/(ml/min) | Gas Flow(protective)/(ml/min)
31.227 | 0 | 100 | 20 | 20
31.23 | 0.05 | 99.99842 | 20 | 20
31.375 | 0.1 | 99.99818 | 20 | 20
31.661 | 0.15 | 100.00061 | 20 | 20
32.03 | 0.2 | 100.00352 | 20 | 20
32.456 | 0.25 | 100.00668 | 20 | 20
32.937 | 0.3 | 100.00995 | 20 | 20
33.485 | 0.35 | 100.01396 | 20 | 20
34.101 | 0.4 | 100.01687 | 20 | 20
34.772 | 0.45 | 100.01833 | 20 | 20
35.498 | 0.5 | 100.01979 | 20 | 20
36.269 | 0.55 | 100.02136 | 20 | 20
37.085 | 0.6 | 100.02355 | 20 | 20
37.942 | 0.65 | 100.02598 | 20 | 20
38.833 | 0.7 | 100.02719 | 20 | 20
39.758 | 0.75 | 100.0284 | 20 | 20
40.713 | 0.8 | 100.02962 | 20 | 20
41.694 | 0.85 | 100.03095 | 20 | 20
42.7 | 0.9 | 100.03192 | 20 | 20
43.726 | 0.95 | 100.03241 | 20 | 20
44.77 | 1 | 100.03229 | 20 | 20
45.829 | 1.05 | 100.03192 | 20 | 20
46.903 | 1.1 | 100.0318 | 20 | 20
47.99 | 1.15 | 100.03168 | 20 | 20
49.085 | 1.2 | 100.03144 | 20 | 20
50.191 | 1.25 | 100.03059 | 20 | 20
51.301 | 1.3 | 100.0295 | 20 | 20
52.416 | 1.35 | 100.02768 | 20 | 20
53.538 | 1.4 | 100.02622 | 20 | 20
54.66 | 1.45 | 100.02379 | 20 | 20
55.785 | 1.5 | 100.02185 | 20 | 20
56.91 | 1.55 | 100.01906 | 20 | 20
58.035 | 1.6 | 100.01614 | 20 | 20
59.159 | 1.65 | 100.01372 | 20 | 20
60.28 | 1.7 | 100.01007 | 20 | 20
61.399 | 1.75 | 100.00655 | 20 | 20
62.516 | 1.8 | 100.00401 | 20 | 20
63.629 | 1.85 | 100.00073 | 20 | 20
64.738 | 1.9 | 99.99721 | 20 | 20
65.848 | 1.95 | 99.99272 | 20 | 20
66.951 | 2 | 99.98908 | 20 | 20
68.049 | 2.05 | 99.98398 | 20 | 20
69.147 | 2.1 | 99.98094 | 20 | 20
70.238 | 2.15 | 99.97621 | 20 | 20
71.329 | 2.2 | 99.97245 | 20 | 20
72.413 | 2.25 | 99.96965 | 20 | 20
73.491 | 2.3 | 99.96528 | 20 | 20
74.569 | 2.35 | 99.96164 | 20 | 20
75.641 | 2.4 | 99.95752 | 20 | 20
76.711 | 2.45 | 99.95339 | 20 | 20
77.778 | 2.5 | 99.94963 | 20 | 20
78.837 | 2.55 | 99.94489 | 20 | 20
79.897 | 2.6 | 99.94089 | 20 | 20
80.953 | 2.65 | 99.93809 | 20 | 20
82.005 | 2.7 | 99.93506 | 20 | 20
83.056 | 2.75 | 99.93275 | 20 | 20
84.105 | 2.8 | 99.92923 | 20 | 20
85.15 | 2.85 | 99.92596 | 20 | 20
86.192 | 2.9 | 99.92268 | 20 | 20
87.232 | 2.95 | 99.91746 | 20 | 20
88.269 | 3 | 99.91382 | 20 | 20
89.305 | 3.05 | 99.9092 | 20 | 20
90.339 | 3.1 | 99.90568 | 20 | 20
91.37 | 3.15 | 99.90253 | 20 | 20
92.403 | 3.2 | 99.89925 | 20 | 20
93.428 | 3.25 | 99.89561 | 20 | 20
94.454 | 3.3 | 99.89209 | 20 | 20
95.476 | 3.35 | 99.88881 | 20 | 20
96.497 | 3.4 | 99.88553 | 20 | 20
97.516 | 3.45 | 99.88201 | 20 | 20
98.538 | 3.5 | 99.87886 | 20 | 20
99.554 | 3.55 | 99.87692 | 20 | 20
100.569 | 3.6 | 99.87412 | 20 | 20
101.585 | 3.65 | 99.8717 | 20 | 20
102.597 | 3.7 | 99.86963 | 20 | 20
103.608 | 3.75 | 99.86733 | 20 | 20
104.62 | 3.8 | 99.86478 | 20 | 20
105.631 | 3.85 | 99.86186 | 20 | 20
106.64 | 3.9 | 99.85907 | 20 | 20
107.647 | 3.95 | 99.8564 | 20 | 20
108.656 | 4 | 99.85361 | 20 | 20
109.661 | 4.05 | 99.85106 | 20 | 20
110.668 | 4.1 | 99.84851 | 20 | 20
111.672 | 4.15 | 99.84584 | 20 | 20
112.678 | 4.2 | 99.84293 | 20 | 20
113.682 | 4.25 | 99.83904 | 20 | 20
114.686 | 4.3 | 99.83759 | 20 | 20
115.69 | 4.35 | 99.83589 | 20 | 20
116.694 | 4.4 | 99.83407 | 20 | 20
117.697 | 4.45 | 99.83152 | 20 | 20
118.696 | 4.5 | 99.828 | 20 | 20
119.699 | 4.55 | 99.82569 | 20 | 20
120.7 | 4.6 | 99.82205 | 20 | 20
121.703 | 4.65 | 99.81938 | 20 | 20
122.706 | 4.7 | 99.81744 | 20 | 20
123.707 | 4.75 | 99.81295 | 20 | 20
124.708 | 4.8 | 99.81052 | 20 | 20
125.707 | 4.85 | 99.80918 | 20 | 20
126.711 | 4.9 | 99.80809 | 20 | 20
127.71 | 4.95 | 99.80712 | 20 | 20
128.71201 | 5 | 99.8053 | 20 | 20
129.714 | 5.05 | 99.80372 | 20 | 20
130.717 | 5.1 | 99.80214 | 20 | 20
131.716 | 5.15 | 99.80069 | 20 | 20
132.71899 | 5.2 | 99.79862 | 20 | 20
133.72 | 5.25 | 99.79717 | 20 | 20
134.72099 | 5.3 | 99.79559 | 20 | 20
135.72301 | 5.35 | 99.79401 | 20 | 20
136.72501 | 5.4 | 99.79195 | 20 | 20
137.726 | 5.45 | 99.79037 | 20 | 20
138.729 | 5.5 | 99.78758 | 20 | 20
139.73 | 5.55 | 99.78491 | 20 | 20
140.73599 | 5.6 | 99.78309 | 20 | 20
141.735 | 5.65 | 99.78078 | 20 | 20
142.73801 | 5.7 | 99.77896 | 20 | 20
143.739 | 5.75 | 99.7769 | 20 | 20
144.743 | 5.8 | 99.77495 | 20 | 20
145.748 | 5.85 | 99.77338 | 20 | 20
146.75 | 5.9 | 99.77168 | 20 | 20
147.75101 | 5.95 | 99.76973 | 20 | 20
148.752 | 6 | 99.76791 | 20 | 20
149.75301 | 6.05 | 99.76597 | 20 | 20
150.755 | 6.1 | 99.76427 | 20 | 20
151.758 | 6.15 | 99.76221 | 20 | 20
152.761 | 6.2 | 99.76063 | 20 | 20
153.76199 | 6.25 | 99.75796 | 20 | 20
154.765 | 6.3 | 99.7565 | 20 | 20
155.76801 | 6.35 | 99.75347 | 20 | 20
156.77 | 6.4 | 99.75128 | 20 | 20
157.77 | 6.45 | 99.75019 | 20 | 20
158.77 | 6.5 | 99.74898 | 20 | 20
159.772 | 6.55 | 99.74776 | 20 | 20
160.772 | 6.6 | 99.74594 | 20 | 20
161.77299 | 6.65 | 99.74436 | 20 | 20
162.77299 | 6.7 | 99.74218 | 20 | 20
163.776 | 6.75 | 99.74024 | 20 | 20
164.778 | 6.8 | 99.7389 | 20 | 20
165.778 | 6.85 | 99.73708 | 20 | 20
166.77901 | 6.9 | 99.73562 | 20 | 20
167.77901 | 6.95 | 99.73417 | 20 | 20
168.78 | 7 | 99.73295 | 20 | 20
169.778 | 7.05 | 99.73113 | 20 | 20
170.77699 | 7.1 | 99.72919 | 20 | 20
171.77901 | 7.15 | 99.72689 | 20 | 20
172.78101 | 7.2 | 99.7247 | 20 | 20
173.77901 | 7.25 | 99.72288 | 20 | 20
174.782 | 7.3 | 99.72045 | 20 | 20
175.78101 | 7.35 | 99.71851 | 20 | 20
176.785 | 7.4 | 99.71657 | 20 | 20
177.784 | 7.45 | 99.71499 | 20 | 20
178.787 | 7.5 | 99.71305 | 20 | 20
179.785 | 7.55 | 99.71135 | 20 | 20
180.789 | 7.6 | 99.70989 | 20 | 20
181.787 | 7.65 | 99.70843 | 20 | 20
182.789 | 7.7 | 99.70698 | 20 | 20
183.78999 | 7.75 | 99.70552 | 20 | 20
184.793 | 7.8 | 99.70455 | 20 | 20
185.791 | 7.85 | 99.70334 | 20 | 20
186.793 | 7.9 | 99.70139 | 20 | 20
187.79401 | 7.95 | 99.69982 | 20 | 20
188.795 | 8 | 99.69836 | 20 | 20
189.798 | 8.05 | 99.69702 | 20 | 20
190.79601 | 8.1 | 99.69533 | 20 | 20
191.797 | 8.15 | 99.69338 | 20 | 20
192.798 | 8.2 | 99.69193 | 20 | 20
193.799 | 8.25 | 99.69011 | 20 | 20
194.798 | 8.3 | 99.68889 | 20 | 20
195.80099 | 8.35 | 99.68731 | 20 | 20
196.802 | 8.4 | 99.68537 | 20 | 20
197.80299 | 8.45 | 99.68379 | 20 | 20
198.802 | 8.5 | 99.68161 | 20 | 20
199.80701 | 8.55 | 99.67991 | 20 | 20
200.808 | 8.6 | 99.67833 | 20 | 20
201.808 | 8.65 | 99.677 | 20 | 20
202.81 | 8.7 | 99.67481 | 20 | 20
203.80901 | 8.75 | 99.67299 | 20 | 20
204.80901 | 8.8 | 99.67141 | 20 | 20
205.812 | 8.85 | 99.66959 | 20 | 20
206.812 | 8.9 | 99.66801 | 20 | 20
207.814 | 8.95 | 99.66656 | 20 | 20
208.815 | 9 | 99.66546 | 20 | 20
209.817 | 9.05 | 99.66364 | 20 | 20
210.817 | 9.1 | 99.66194 | 20 | 20
211.819 | 9.15 | 99.65964 | 20 | 20
212.819 | 9.2 | 99.6583 | 20 | 20
213.82001 | 9.25 | 99.65709 | 20 | 20
214.82001 | 9.3 | 99.656 | 20 | 20
215.821 | 9.35 | 99.6549 | 20 | 20
216.82201 | 9.4 | 99.65393 | 20 | 20
217.82201 | 9.45 | 99.6526 | 20 | 20
218.82401 | 9.5 | 99.65175 | 20 | 20
219.82401 | 9.55 | 99.65102 | 20 | 20
220.825 | 9.6 | 99.64956 | 20 | 20
221.825 | 9.65 | 99.64726 | 20 | 20
222.825 | 9.7 | 99.64531 | 20 | 20
223.82401 | 9.75 | 99.64301 | 20 | 20
224.827 | 9.8 | 99.64143 | 20 | 20
225.827 | 9.85 | 99.63961 | 20 | 20
226.832 | 9.9 | 99.63852 | 20 | 20
227.834 | 9.95 | 99.6373 | 20 | 20
228.838 | 10 | 99.63548 | 20 | 20
229.84 | 10.05 | 99.6339 | 20 | 20
230.842 | 10.1 | 99.63184 | 20 | 20
231.842 | 10.15 | 99.63051 | 20 | 20
232.84399 | 10.2 | 99.62941 | 20 | 20
233.84599 | 10.25 | 99.62796 | 20 | 20
234.847 | 10.3 | 99.62662 | 20 | 20
235.847 | 10.35 | 99.62529 | 20 | 20
236.84801 | 10.4 | 99.62407 | 20 | 20
237.849 | 10.45 | 99.6231 | 20 | 20
238.84801 | 10.5 | 99.62225 | 20 | 20
239.847 | 10.55 | 99.62104 | 20 | 20
240.84399 | 10.6 | 99.6197 | 20 | 20
241.843 | 10.65 | 99.61861 | 20 | 20
242.841 | 10.7 | 99.61727 | 20 | 20
243.843 | 10.75 | 99.61558 | 20 | 20
244.842 | 10.8 | 99.61424 | 20 | 20
245.843 | 10.85 | 99.61327 | 20 | 20
246.845 | 10.9 | 99.61254 | 20 | 20
247.84599 | 10.95 | 99.61121 | 20 | 20
248.847 | 11 | 99.61023 | 20 | 20
249.849 | 11.05 | 99.60902 | 20 | 20
250.849 | 11.1 | 99.60793 | 20 | 20
251.84801 | 11.15 | 99.60696 | 20 | 20
252.845 | 11.2 | 99.60538 | 20 | 20
253.845 | 11.25 | 99.6038 | 20 | 20
254.84399 | 11.3 | 99.60149 | 20 | 20
255.84399 | 11.35 | 99.5998 | 20 | 20
256.84299 | 11.4 | 99.59846 | 20 | 20
257.84201 | 11.45 | 99.59737 | 20 | 20
258.84 | 11.5 | 99.59555 | 20 | 20
259.83899 | 11.55 | 99.59409 | 20 | 20
260.83801 | 11.6 | 99.59263 | 20 | 20
261.84 | 11.65 | 99.59118 | 20 | 20
262.841 | 11.7 | 99.59045 | 20 | 20
263.841 | 11.75 | 99.58948 | 20 | 20
264.84201 | 11.8 | 99.58863 | 20 | 20
265.84201 | 11.85 | 99.58656 | 20 | 20
266.84299 | 11.9 | 99.58499 | 20 | 20
267.84201 | 11.95 | 99.58402 | 20 | 20
268.84 | 12 | 99.58341 | 20 | 20
269.83899 | 12.05 | 99.5828 | 20 | 20
270.83801 | 12.1 | 99.58219 | 20 | 20
271.836 | 12.15 | 99.58159 | 20 | 20
272.83401 | 12.2 | 99.58086 | 20 | 20
273.832 | 12.25 | 99.57928 | 20 | 20
274.832 | 12.3 | 99.57807 | 20 | 20
275.82999 | 12.35 | 99.5771 | 20 | 20
276.82999 | 12.4 | 99.57576 | 20 | 20
277.827 | 12.45 | 99.57455 | 20 | 20
278.828 | 12.5 | 99.57406 | 20 | 20
279.82901 | 12.55 | 99.57346 | 20 | 20
280.82999 | 12.6 | 99.57248 | 20 | 20
281.82999 | 12.65 | 99.57139 | 20 | 20
282.82999 | 12.7 | 99.56994 | 20 | 20
283.828 | 12.75 | 99.56909 | 20 | 20
284.82901 | 12.8 | 99.56872 | 20 | 20
285.828 | 12.85 | 99.56811 | 20 | 20
286.828 | 12.9 | 99.56593 | 20 | 20
287.82599 | 12.95 | 99.56435 | 20 | 20
288.823 | 13 | 99.56302 | 20 | 20
289.82199 | 13.05 | 99.5618 | 20 | 20
290.82001 | 13.1 | 99.56071 | 20 | 20
291.82199 | 13.15 | 99.55962 | 20 | 20
292.82101 | 13.2 | 99.55852 | 20 | 20
293.81799 | 13.25 | 99.55768 | 20 | 20
294.82001 | 13.3 | 99.55634 | 20 | 20
295.81799 | 13.35 | 99.55561 | 20 | 20
296.81699 | 13.4 | 99.55464 | 20 | 20
297.81601 | 13.45 | 99.55403 | 20 | 20
298.81699 | 13.5 | 99.55331 | 20 | 20
299.815 | 13.55 | 99.55246 | 20 | 20
300.81299 | 13.6 | 99.55209 | 20 | 20
301.811 | 13.65 | 99.55148 | 20 | 20
302.81 | 13.7 | 99.55088 | 20 | 20
303.80801 | 13.75 | 99.54991 | 20 | 20
304.806 | 13.8 | 99.54918 | 20 | 20
305.80499 | 13.85 | 99.54821 | 20 | 20
306.80499 | 13.9 | 99.54748 | 20 | 20
307.802 | 13.95 | 99.54699 | 20 | 20
308.797 | 14 | 99.54517 | 20 | 20
309.798 | 14.05 | 99.54359 | 20 | 20
310.79599 | 14.1 | 99.54226 | 20 | 20
311.79599 | 14.15 | 99.54141 | 20 | 20
312.79199 | 14.2 | 99.54044 | 20 | 20
313.793 | 14.25 | 99.53898 | 20 | 20
314.79001 | 14.3 | 99.53825 | 20 | 20
315.78799 | 14.35 | 99.53704 | 20 | 20
316.785 | 14.4 | 99.53607 | 20 | 20
317.784 | 14.45 | 99.53461 | 20 | 20
318.784 | 14.5 | 99.53328 | 20 | 20
319.78101 | 14.55 | 99.53231 | 20 | 20
320.78 | 14.6 | 99.53133 | 20 | 20
321.78 | 14.65 | 99.53049 | 20 | 20
322.77701 | 14.7 | 99.52951 | 20 | 20
323.77802 | 14.75 | 99.52866 | 20 | 20
324.77701 | 14.8 | 99.52794 | 20 | 20
325.77701 | 14.85 | 99.52721 | 20 | 20
326.776 | 14.9 | 99.5266 | 20 | 20
327.77399 | 14.95 | 99.52563 | 20 | 20
328.76999 | 15 | 99.52454 | 20 | 20
329.772 | 15.05 | 99.52357 | 20 | 20
330.76999 | 15.1 | 99.5232 | 20 | 20
331.76599 | 15.15 | 99.52284 | 20 | 20
332.76801 | 15.2 | 99.52223 | 20 | 20
333.767 | 15.25 | 99.52199 | 20 | 20
334.76599 | 15.3 | 99.52114 | 20 | 20
335.76501 | 15.35 | 99.52029 | 20 | 20
336.76501 | 15.4 | 99.5192 | 20 | 20
337.76599 | 15.45 | 99.51798 | 20 | 20
338.76401 | 15.5 | 99.51713 | 20 | 20
339.76099 | 15.55 | 99.51604 | 20 | 20
340.76001 | 15.6 | 99.51483 | 20 | 20
341.759 | 15.65 | 99.51349 | 20 | 20
342.76001 | 15.7 | 99.51179 | 20 | 20
343.759 | 15.75 | 99.5107 | 20 | 20
344.758 | 15.8 | 99.50949 | 20 | 20
345.758 | 15.85 | 99.50851 | 20 | 20
346.75601 | 15.9 | 99.50742 | 20 | 20
347.754 | 15.95 | 99.50609 | 20 | 20
348.75299 | 16 | 99.50524 | 20 | 20
349.75299 | 16.05 | 99.50487 | 20 | 20
350.75101 | 16.1 | 99.50463 | 20 | 20
351.75201 | 16.15 | 99.50451 | 20 | 20
352.75 | 16.2 | 99.50414 | 20 | 20
353.74799 | 16.25 | 99.50366 | 20 | 20
354.74701 | 16.3 | 99.50281 | 20 | 20
355.746 | 16.35 | 99.50196 | 20 | 20
356.746 | 16.4 | 99.50026 | 20 | 20
357.746 | 16.45 | 99.49844 | 20 | 20
358.74301 | 16.5 | 99.49723 | 20 | 20
359.742 | 16.55 | 99.49638 | 20 | 20
360.741 | 16.6 | 99.49553 | 20 | 20
361.73999 | 16.65 | 99.49516 | 20 | 20
362.73901 | 16.7 | 99.49456 | 20 | 20
363.73901 | 16.75 | 99.49371 | 20 | 20
364.737 | 16.8 | 99.49298 | 20 | 20
365.73499 | 16.85 | 99.49225 | 20 | 20
366.73401 | 16.9 | 99.49152 | 20 | 20
367.73199 | 16.95 | 99.48982 | 20 | 20
368.73001 | 17 | 99.48836 | 20 | 20
369.73099 | 17.05 | 99.48715 | 20 | 20
370.729 | 17.1 | 99.48606 | 20 | 20
371.72699 | 17.15 | 99.48545 | 20 | 20
372.72601 | 17.2 | 99.4846 | 20 | 20
373.724 | 17.25 | 99.48387 | 20 | 20
374.724 | 17.3 | 99.48266 | 20 | 20
375.72198 | 17.35 | 99.48132 | 20 | 20
376.72198 | 17.4 | 99.4806 | 20 | 20
377.72 | 17.45 | 99.4795 | 20 | 20
378.71899 | 17.5 | 99.4789 | 20 | 20
379.71701 | 17.55 | 99.47841 | 20 | 20
380.715 | 17.6 | 99.47768 | 20 | 20
381.71399 | 17.65 | 99.47647 | 20 | 20
382.711 | 17.7 | 99.47526 | 20 | 20
383.711 | 17.75 | 99.47404 | 20 | 20
384.70901 | 17.8 | 99.47283 | 20 | 20
385.70901 | 17.85 | 99.47125 | 20 | 20
386.707 | 17.9 | 99.47064 | 20 | 20
387.70401 | 17.95 | 99.46991 | 20 | 20
388.70401 | 18 | 99.46919 | 20 | 20
389.702 | 18.05 | 99.46834 | 20 | 20
390.70401 | 18.1 | 99.46749 | 20 | 20
391.70099 | 18.15 | 99.46676 | 20 | 20
392.698 | 18.2 | 99.46554 | 20 | 20
393.69299 | 18.25 | 99.46433 | 20 | 20
394.694 | 18.3 | 99.46312 | 20 | 20
395.69 | 18.35 | 99.46239 | 20 | 20
396.68701 | 18.4 | 99.46093 | 20 | 20
397.685 | 18.45 | 99.45923 | 20 | 20
398.68201 | 18.5 | 99.45802 | 20 | 20
399.67899 | 18.55 | 99.45608 | 20 | 20
400.67801 | 18.6 | 99.4545 | 20 | 20
401.677 | 18.65 | 99.45341 | 20 | 20
402.677 | 18.7 | 99.45268 | 20 | 20
403.67499 | 18.75 | 99.45219 | 20 | 20
404.67599 | 18.8 | 99.45243 | 20 | 20
405.67499 | 18.85 | 99.45256 | 20 | 20
406.67599 | 18.9 | 99.45219 | 20 | 20
407.67401 | 18.95 | 99.45134 | 20 | 20
408.673 | 19 | 99.45001 | 20 | 20
409.672 | 19.05 | 99.44855 | 20 | 20
410.67099 | 19.1 | 99.44734 | 20 | 20
411.67099 | 19.15 | 99.44588 | 20 | 20
412.67001 | 19.2 | 99.44467 | 20 | 20
413.66699 | 19.25 | 99.44345 | 20 | 20
414.66199 | 19.3 | 99.44272 | 20 | 20
415.66101 | 19.35 | 99.44175 | 20 | 20
416.659 | 19.4 | 99.44115 | 20 | 20
417.65399 | 19.45 | 99.43993 | 20 | 20
418.651 | 19.5 | 99.43811 | 20 | 20
419.64801 | 19.55 | 99.43653 | 20 | 20
420.646 | 19.6 | 99.43568 | 20 | 20
421.646 | 19.65 | 99.43556 | 20 | 20
422.64499 | 19.7 | 99.43508 | 20 | 20
423.64499 | 19.75 | 99.4335 | 20 | 20
424.64001 | 19.8 | 99.43216 | 20 | 20
425.64001 | 19.85 | 99.43107 | 20 | 20
426.638 | 19.9 | 99.42974 | 20 | 20
427.63501 | 19.95 | 99.42889 | 20 | 20
428.633 | 20 | 99.4284 | 20 | 20
429.633 | 20.05 | 99.42779 | 20 | 20
430.634 | 20.1 | 99.42682 | 20 | 20
431.63199 | 20.15 | 99.42537 | 20 | 20
432.63101 | 20.2 | 99.42294 | 20 | 20
433.63101 | 20.25 | 99.42148 | 20 | 20
434.62799 | 20.3 | 99.42015 | 20 | 20
435.62799 | 20.35 | 99.41918 | 20 | 20
436.625 | 20.4 | 99.41784 | 20 | 20
437.62299 | 20.45 | 99.41699 | 20 | 20
438.62299 | 20.5 | 99.41602 | 20 | 20
439.62201 | 20.55 | 99.41553 | 20 | 20
440.621 | 20.6 | 99.41505 | 20 | 20
441.617 | 20.65 | 99.41432 | 20 | 20
442.617 | 20.7 | 99.41201 | 20 | 20
443.61499 | 20.75 | 99.4108 | 20 | 20
444.61301 | 20.8 | 99.40959 | 20 | 20
445.60901 | 20.85 | 99.40837 | 20 | 20
446.612 | 20.9 | 99.40716 | 20 | 20
447.61099 | 20.95 | 99.40607 | 20 | 20
448.61301 | 21 | 99.40473 | 20 | 20
449.60999 | 21.05 | 99.40315 | 20 | 20
450.60999 | 21.1 | 99.40157 | 20 | 20
451.60699 | 21.15 | 99.40048 | 20 | 20
452.60599 | 21.2 | 99.39915 | 20 | 20
453.60501 | 21.25 | 99.39769 | 20 | 20
454.60199 | 21.3 | 99.3966 | 20 | 20
455.59799 | 21.35 | 99.39453 | 20 | 20
456.595 | 21.4 | 99.39271 | 20 | 20
457.595 | 21.45 | 99.39138 | 20 | 20
458.59299 | 21.5 | 99.39065 | 20 | 20
459.58899 | 21.55 | 99.38968 | 20 | 20
460.58899 | 21.6 | 99.38847 | 20 | 20
461.591 | 21.65 | 99.38664 | 20 | 20
462.591 | 21.7 | 99.38482 | 20 | 20
463.59 | 21.75 | 99.38385 | 20 | 20
464.58801 | 21.8 | 99.38312 | 20 | 20
465.586 | 21.85 | 99.38252 | 20 | 20
466.582 | 21.9 | 99.38203 | 20 | 20
467.57999 | 21.95 | 99.38045 | 20 | 20
468.57501 | 22 | 99.37888 | 20 | 20
469.57101 | 22.05 | 99.37766 | 20 | 20
470.56699 | 22.1 | 99.37706 | 20 | 20
471.56601 | 22.15 | 99.37621 | 20 | 20
472.56601 | 22.2 | 99.37536 | 20 | 20
473.56799 | 22.25 | 99.37414 | 20 | 20
474.56799 | 22.3 | 99.37305 | 20 | 20
475.57001 | 22.35 | 99.37147 | 20 | 20
476.56799 | 22.4 | 99.36941 | 20 | 20
477.56601 | 22.45 | 99.36722 | 20 | 20
478.56299 | 22.5 | 99.36565 | 20 | 20
479.55899 | 22.55 | 99.36419 | 20 | 20
480.55499 | 22.6 | 99.36297 | 20 | 20
481.54901 | 22.65 | 99.36152 | 20 | 20
482.548 | 22.7 | 99.3597 | 20 | 20
483.54501 | 22.75 | 99.35812 | 20 | 20
484.54501 | 22.8 | 99.35666 | 20 | 20
485.54599 | 22.85 | 99.35557 | 20 | 20
486.547 | 22.9 | 99.35411 | 20 | 20
487.548 | 22.95 | 99.35229 | 20 | 20
488.54901 | 23 | 99.35108 | 20 | 20
489.548 | 23.05 | 99.35023 | 20 | 20
490.547 | 23.1 | 99.3495 | 20 | 20
491.54599 | 23.15 | 99.34756 | 20 | 20
492.543 | 23.2 | 99.34537 | 20 | 20
493.54001 | 23.25 | 99.34452 | 20 | 20
494.53601 | 23.3 | 99.34282 | 20 | 20
495.534 | 23.35 | 99.34161 | 20 | 20
496.52899 | 23.4 | 99.33967 | 20 | 20
497.52301 | 23.45 | 99.33712 | 20 | 20
498.521 | 23.5 | 99.3353 | 20 | 20
499.51901 | 23.55 | 99.33348 | 20 | 20
500.51901 | 23.6 | 99.33226 | 20 | 20
501.51901 | 23.65 | 99.33117 | 20 | 20
502.51901 | 23.7 | 99.33008 | 20 | 20
503.51801 | 23.75 | 99.32862 | 20 | 20
504.51999 | 23.8 | 99.32668 | 20 | 20
505.51999 | 23.85 | 99.3234 | 20 | 20
506.521 | 23.9 | 99.3217 | 20 | 20
507.52301 | 23.95 | 99.31952 | 20 | 20
508.521 | 24 | 99.31782 | 20 | 20
509.51901 | 24.05 | 99.31563 | 20 | 20
510.517 | 24.1 | 99.31369 | 20 | 20
511.51801 | 24.15 | 99.31211 | 20 | 20
512.51703 | 24.2 | 99.31078 | 20 | 20
513.51898 | 24.25 | 99.30932 | 20 | 20
514.51801 | 24.3 | 99.3075 | 20 | 20
515.51801 | 24.35 | 99.30507 | 20 | 20
516.513 | 24.4 | 99.3024 | 20 | 20
517.508 | 24.45 | 99.30058 | 20 | 20
518.50299 | 24.5 | 99.2984 | 20 | 20
519.5 | 24.55 | 99.29561 | 20 | 20
520.49402 | 24.6 | 99.29379 | 20 | 20
521.49298 | 24.65 | 99.29184 | 20 | 20
522.49799 | 24.7 | 99.29051 | 20 | 20
523.49701 | 24.75 | 99.28917 | 20 | 20
524.49799 | 24.8 | 99.28711 | 20 | 20
525.49799 | 24.85 | 99.28529 | 20 | 20
526.492 | 24.9 | 99.2814 | 20 | 20
527.48999 | 24.95 | 99.27825 | 20 | 20
528.48901 | 25 | 99.27509 | 20 | 20
529.48602 | 25.05 | 99.27376 | 20 | 20
530.48602 | 25.1 | 99.27266 | 20 | 20
531.48602 | 25.15 | 99.27194 | 20 | 20
532.487 | 25.2 | 99.26963 | 20 | 20
533.48798 | 25.25 | 99.26672 | 20 | 20
534.48798 | 25.3 | 99.26453 | 20 | 20
535.48499 | 25.35 | 99.26174 | 20 | 20
536.48297 | 25.4 | 99.25786 | 20 | 20
537.48102 | 25.45 | 99.25531 | 20 | 20
538.47699 | 25.5 | 99.25239 | 20 | 20
539.47498 | 25.55 | 99.25057 | 20 | 20
540.47198 | 25.6 | 99.24851 | 20 | 20
541.474 | 25.65 | 99.2462 | 20 | 20
542.47302 | 25.7 | 99.24378 | 20 | 20
543.47302 | 25.75 | 99.24195 | 20 | 20
544.474 | 25.8 | 99.24001 | 20 | 20
545.474 | 25.85 | 99.23734 | 20 | 20
546.474 | 25.9 | 99.2354 | 20 | 20
547.47198 | 25.95 | 99.23285 | 20 | 20
548.47302 | 26 | 99.23006 | 20 | 20
549.47198 | 26.05 | 99.22593 | 20 | 20
550.46802 | 26.1 | 99.22193 | 20 | 20
551.46802 | 26.15 | 99.2161 | 20 | 20
552.46503 | 26.2 | 99.21197 | 20 | 20
553.46503 | 26.25 | 99.21003 | 20 | 20
554.46399 | 26.3 | 99.20712 | 20 | 20
555.46198 | 26.35 | 99.20457 | 20 | 20
556.46002 | 26.4 | 99.19923 | 20 | 20
557.45697 | 26.45 | 99.19583 | 20 | 20
558.45599 | 26.5 | 99.19304 | 20 | 20
559.45697 | 26.55 | 99.19024 | 20 | 20
560.45599 | 26.6 | 99.18855 | 20 | 20
561.45697 | 26.65 | 99.18442 | 20 | 20
562.45502 | 26.7 | 99.18078 | 20 | 20
563.45398 | 26.75 | 99.17507 | 20 | 20
564.453 | 26.8 | 99.16949 | 20 | 20
565.45203 | 26.85 | 99.16342 | 20 | 20
566.45001 | 26.9 | 99.15856 | 20 | 20
567.44598 | 26.95 | 99.15492 | 20 | 20
568.44397 | 27 | 99.15262 | 20 | 20
569.44 | 27.05 | 99.15055 | 20 | 20
570.43903 | 27.1 | 99.14776 | 20 | 20
571.43903 | 27.15 | 99.14497 | 20 | 20
572.43903 | 27.2 | 99.1423 | 20 | 20
573.44202 | 27.25 | 99.13793 | 20 | 20
574.44202 | 27.3 | 99.13368 | 20 | 20
575.44299 | 27.35 | 99.12737 | 20 | 20
576.44397 | 27.4 | 99.12275 | 20 | 20
577.44397 | 27.45 | 99.11887 | 20 | 20
578.44598 | 27.5 | 99.11377 | 20 | 20
579.44397 | 27.55 | 99.10892 | 20 | 20
580.44397 | 27.6 | 99.10406 | 20 | 20
581.44501 | 27.65 | 99.10006 | 20 | 20
582.44397 | 27.7 | 99.0952 | 20 | 20
583.44202 | 27.75 | 99.08901 | 20 | 20
584.44098 | 27.8 | 99.08488 | 20 | 20
585.44098 | 27.85 | 99.07966 | 20 | 20
586.44098 | 27.9 | 99.07311 | 20 | 20
587.44 | 27.95 | 99.06813 | 20 | 20
588.43903 | 28 | 99.06498 | 20 | 20
589.43903 | 28.05 | 99.05976 | 20 | 20
590.43903 | 28.1 | 99.05563 | 20 | 20
591.44299 | 28.15 | 99.05174 | 20 | 20
592.44299 | 28.2 | 99.04762 | 20 | 20
593.44202 | 28.25 | 99.04046 | 20 | 20
594.44098 | 28.3 | 99.03475 | 20 | 20
595.44098 | 28.35 | 99.02771 | 20 | 20
596.43903 | 28.4 | 99.02237 | 20 | 20
597.44202 | 28.45 | 99.0163 | 20 | 20
598.44299 | 28.5 | 99.01412 | 20 | 20
599.44202 | 28.55 | 99.0089 | 20 | 20
600.44299 | 28.6 | 99.00574 | 20 | 20
601.44 | 28.65 | 99.00016 | 20 | 20
602.43298 | 28.7 | 98.99433 | 20 | 20
603.42603 | 28.75 | 98.98802 | 20 | 20
604.41803 | 28.8 | 98.98365 | 20 | 20
605.41199 | 28.85 | 98.97806 | 20 | 20
606.40997 | 28.9 | 98.9726 | 20 | 20
607.40601 | 28.95 | 98.9658 | 20 | 20
608.40399 | 29 | 98.96034 | 20 | 20
609.401 | 29.05 | 98.95415 | 20 | 20
610.401 | 29.1 | 98.94857 | 20 | 20
611.40002 | 29.15 | 98.9425 | 20 | 20
612.39697 | 29.2 | 98.9357 | 20 | 20
613.39697 | 29.25 | 98.93048 | 20 | 20
614.39801 | 29.3 | 98.92453 | 20 | 20
615.39899 | 29.35 | 98.91701 | 20 | 20
616.39801 | 29.4 | 98.90973 | 20 | 20
617.39801 | 29.45 | 98.90305 | 20 | 20
618.396 | 29.5 | 98.8954 | 20 | 20
619.396 | 29.55 | 98.88848 | 20 | 20
620.39801 | 29.6 | 98.88278 | 20 | 20
621.39801 | 29.65 | 98.87634 | 20 | 20
622.39801 | 29.7 | 98.8693 | 20 | 20
623.39502 | 29.75 | 98.86141 | 20 | 20
624.39502 | 29.8 | 98.85474 | 20 | 20
625.39398 | 29.85 | 98.84721 | 20 | 20
626.39398 | 29.9 | 98.84078 | 20 | 20
627.39099 | 29.95 | 98.83544 | 20 | 20
628.39001 | 30 | 98.8284 | 20 | 20
629.388 | 30.05 | 98.8216 | 20 | 20
630.38501 | 30.1 | 98.81262 | 20 | 20
631.38599 | 30.15 | 98.80679 | 20 | 20
632.38599 | 30.2 | 98.80048 | 20 | 20
633.38599 | 30.25 | 98.79623 | 20 | 20
634.38599 | 30.3 | 98.78773 | 20 | 20
635.38501 | 30.35 | 98.78009 | 20 | 20
636.38501 | 30.4 | 98.7728 | 20 | 20
637.38098 | 30.45 | 98.76334 | 20 | 20
638.38 | 30.5 | 98.75678 | 20 | 20
639.37903 | 30.55 | 98.74792 | 20 | 20
640.37903 | 30.6 | 98.74088 | 20 | 20
641.37598 | 30.65 | 98.73299 | 20 | 20
642.37299 | 30.7 | 98.72534 | 20 | 20
643.375 | 30.75 | 98.71818 | 20 | 20
644.37299 | 30.8 | 98.71114 | 20 | 20
645.375 | 30.85 | 98.70434 | 20 | 20
646.37598 | 30.9 | 98.69767 | 20 | 20
647.37402 | 30.95 | 98.68905 | 20 | 20
648.37299 | 31 | 98.67994 | 20 | 20
649.37097 | 31.05 | 98.67048 | 20 | 20
650.36798 | 31.1 | 98.66089 | 20 | 20
651.362 | 31.15 | 98.6496 | 20 | 20
652.35901 | 31.2 | 98.64171 | 20 | 20
653.362 | 31.25 | 98.6326 | 20 | 20
654.362 | 31.3 | 98.62471 | 20 | 20
655.362 | 31.35 | 98.61391 | 20 | 20
656.362 | 31.4 | 98.60311 | 20 | 20
657.362 | 31.45 | 98.59352 | 20 | 20
658.36102 | 31.5 | 98.58199 | 20 | 20
659.362 | 31.55 | 98.57033 | 20 | 20
660.35999 | 31.6 | 98.55965 | 20 | 20
661.35901 | 31.65 | 98.54824 | 20 | 20
662.35602 | 31.7 | 98.53659 | 20 | 20
663.354 | 31.75 | 98.52494 | 20 | 20
664.35199 | 31.8 | 98.51207 | 20 | 20
665.35101 | 31.85 | 98.49945 | 20 | 20
666.35199 | 31.9 | 98.48585 | 20 | 20
667.349 | 31.95 | 98.47153 | 20 | 20
668.35101 | 32 | 98.45793 | 20 | 20
669.35101 | 32.05 | 98.44252 | 20 | 20
670.35303 | 32.1 | 98.42916 | 20 | 20
671.35303 | 32.15 | 98.41411 | 20 | 20
672.35199 | 32.2 | 98.3993 | 20 | 20
673.354 | 32.25 | 98.38413 | 20 | 20
674.354 | 32.3 | 98.36689 | 20 | 20
675.35199 | 32.35 | 98.34844 | 20 | 20
676.34601 | 32.4 | 98.3306 | 20 | 20
677.34399 | 32.45 | 98.31203 | 20 | 20
678.341 | 32.5 | 98.29564 | 20 | 20
679.33899 | 32.55 | 98.27938 | 20 | 20
680.33698 | 32.6 | 98.2608 | 20 | 20
681.336 | 32.65 | 98.24102 | 20 | 20
682.33398 | 32.7 | 98.22063 | 20 | 20
683.33099 | 32.75 | 98.19999 | 20 | 20
684.33099 | 32.8 | 98.17875 | 20 | 20
685.33197 | 32.85 | 98.15787 | 20 | 20
686.33301 | 32.9 | 98.13784 | 20 | 20
687.33197 | 32.95 | 98.11708 | 20 | 20
688.33002 | 33 | 98.09463 | 20 | 20
689.32898 | 33.05 | 98.0695 | 20 | 20
690.328 | 33.1 | 98.04498 | 20 | 20
691.32501 | 33.15 | 98.02058 | 20 | 20
692.32202 | 33.2 | 97.9957 | 20 | 20
693.31897 | 33.25 | 97.96766 | 20 | 20
694.31799 | 33.3 | 97.94193 | 20 | 20
695.31702 | 33.35 | 97.91692 | 20 | 20
696.31897 | 33.4 | 97.88925 | 20 | 20
697.31702 | 33.45 | 97.86121 | 20 | 20
698.31702 | 33.5 | 97.8328 | 20 | 20
699.315 | 33.55 | 97.80379 | 20 | 20
700.315 | 33.6 | 97.7732 | 20 | 20
701.31403 | 33.65 | 97.74492 | 20 | 20
702.31 | 33.7 | 97.68119 | 20 | 20
703.31 | 33.75 | 97.66056 | 20 | 20
704.31299 | 33.8 | 97.63264 | 20 | 20
705.31097 | 33.85 | 97.6063 | 20 | 20
706.31299 | 33.9 | 97.55095 | 20 | 20
707.31201 | 33.95 | 97.52449 | 20 | 20
708.31299 | 34 | 97.48686 | 20 | 20
709.31201 | 34.05 | 97.46185 | 20 | 20
710.30603 | 34.1 | 97.43369 | 20 | 20
711.30298 | 34.15 | 97.36705 | 20 | 20
712.30298 | 34.2 | 97.34617 | 20 | 20
713.29999 | 34.25 | 97.29034 | 20 | 20
714.297 | 34.3 | 97.25174 | 20 | 20
715.29498 | 34.35 | 97.21933 | 20 | 20
716.29303 | 34.4 | 97.16155 | 20 | 20
717.29199 | 34.45 | 97.13399 | 20 | 20
718.28802 | 34.5 | 97.07816 | 20 | 20
719.28601 | 34.55 | 97.03373 | 20 | 20
720.284 | 34.6 | 96.99015 | 20 | 20
721.28101 | 34.65 | 96.94172 | 20 | 20
722.27802 | 34.7 | 96.89911 | 20 | 20
723.27698 | 34.75 | 96.85153 | 20 | 20
724.27399 | 34.8 | 96.80723 | 20 | 20
725.27301 | 34.85 | 96.76256 | 20 | 20
726.276 | 34.9 | 96.70842 | 20 | 20
727.27698 | 34.95 | 96.66266 | 20 | 20
728.27698 | 35 | 96.60743 | 20 | 20
729.27399 | 35.05 | 96.55766 | 20 | 20
730.27502 | 35.1 | 96.50704 | 20 | 20
731.27399 | 35.15 | 96.45606 | 20 | 20
732.27301 | 35.2 | 96.40496 | 20 | 20
733.27399 | 35.25 | 96.35046 | 20 | 20
734.276 | 35.3 | 96.29668 | 20 | 20
735.276 | 35.35 | 96.23963 | 20 | 20
736.27698 | 35.4 | 96.18659 | 20 | 20
737.28003 | 35.45 | 96.13463 | 20 | 20
738.28302 | 35.5 | 96.07285 | 20 | 20
739.28497 | 35.55 | 96.02053 | 20 | 20
740.28699 | 35.6 | 95.9613 | 20 | 20
741.28998 | 35.65 | 95.90922 | 20 | 20
742.29401 | 35.7 | 95.84975 | 20 | 20
743.29901 | 35.75 | 95.79621 | 20 | 20
744.30103 | 35.8 | 95.73904 | 20 | 20
745.30298 | 35.85 | 95.68078 | 20 | 20
746.30499 | 35.9 | 95.62421 | 20 | 20
747.31 | 35.95 | 95.56279 | 20 | 20
748.31097 | 36 | 95.5123 | 20 | 20
749.315 | 36.05 | 95.45318 | 20 | 20
750.31598 | 36.1 | 95.40378 | 20 | 20
751.323 | 36.15 | 95.35061 | 20 | 20
752.32703 | 36.2 | 95.29684 | 20 | 20
753.33099 | 36.25 | 95.24258 | 20 | 20
754.341 | 36.3 | 95.18589 | 20 | 20
755.349 | 36.35 | 95.14025 | 20 | 20
756.34998 | 36.4 | 95.08478 | 20 | 20
757.35303 | 36.45 | 95.03963 | 20 | 20
758.35699 | 36.5 | 94.98245 | 20 | 20
759.35999 | 36.55 | 94.93596 | 20 | 20
760.35999 | 36.6 | 94.89081 | 20 | 20
761.36298 | 36.65 | 94.84274 | 20 | 20
762.36298 | 36.7 | 94.7971 | 20 | 20
763.36603 | 36.75 | 94.75182 | 20 | 20
764.367 | 36.8 | 94.71007 | 20 | 20
765.37 | 36.85 | 94.66443 | 20 | 20
766.36902 | 36.9 | 94.61818 | 20 | 20
767.37402 | 36.95 | 94.5871 | 20 | 20
768.37402 | 37 | 94.56028 | 20 | 20
769.37598 | 37.05 | 94.49971 | 20 | 20
770.37701 | 37.1 | 94.47373 | 20 | 20
771.38 | 37.15 | 94.44302 | 20 | 20
772.38202 | 37.2 | 94.39653 | 20 | 20
773.38702 | 37.25 | 94.37723 | 20 | 20
774.39697 | 37.3 | 94.35113 | 20 | 20
775.40399 | 37.35 | 94.32722 | 20 | 20
776.41302 | 37.4 | 94.30015 | 20 | 20
777.422 | 37.45 | 94.27709 | 20 | 20
778.42902 | 37.5 | 94.25463 | 20 | 20
779.43402 | 37.55 | 94.23533 | 20 | 20
780.435 | 37.6 | 94.2164 | 20 | 20
781.43201 | 37.65 | 94.20268 | 20 | 20
782.42902 | 37.7 | 94.18836 | 20 | 20
783.422 | 37.75 | 94.17585 | 20 | 20
784.41498 | 37.8 | 94.16238 | 20 | 20
785.40802 | 37.85 | 94.15061 | 20 | 20
786.401 | 37.9 | 94.13713 | 20 | 20
787.39301 | 37.95 | 94.12645 | 20 | 20
788.38702 | 38 | 94.11565 | 20 | 20
789.37903 | 38.05 | 94.10582 | 20 | 20
790.37299 | 38.1 | 94.09768 | 20 | 20
791.367 | 38.15 | 94.08773 | 20 | 20
792.35999 | 38.2 | 94.07923 | 20 | 20
793.35498 | 38.25 | 94.06976 | 20 | 20
794.34802 | 38.3 | 94.05848 | 20 | 20
795.341 | 38.35 | 94.05107 | 20 | 20
796.336 | 38.4 | 94.04524 | 20 | 20
797.33099 | 38.45 | 94.03845 | 20 | 20
798.32202 | 38.5 | 94.03104 | 20 | 20
799.315 | 38.55 | 94.02303 | 20 | 20
800.31 | 38.6 | 94.01611 | 20 | 20
801.30402 | 38.65 | 94.00847 | 20 | 20
802.29602 | 38.7 | 94.003 | 20 | 20
803.29303 | 38.75 | 94.00009 | 20 | 20
804.28601 | 38.8 | 93.9979 | 20 | 20
805.28101 | 38.85 | 93.99584 | 20 | 20
806.27502 | 38.9 | 93.99232 | 20 | 20
807.263 | 38.95 | 93.98941 | 20 | 20
808.26202 | 39 | 93.98674 | 20 | 20
809.25403 | 39.05 | 93.98419 | 20 | 20
810.25 | 39.1 | 93.98188 | 20 | 20
811.245 | 39.15 | 93.98043 | 20 | 20
812.237 | 39.2 | 93.97921 | 20 | 20
813.23297 | 39.25 | 93.97812 | 20 | 20
814.229 | 39.3 | 93.97763 | 20 | 20
815.224 | 39.35 | 93.97678 | 20 | 20
816.21997 | 39.4 | 93.97496 | 20 | 20
817.216 | 39.45 | 93.97436 | 20 | 20
818.211 | 39.5 | 93.97302 | 20 | 20
819.20502 | 39.55 | 93.97181 | 20 | 20
820.203 | 39.6 | 93.97084 | 20 | 20
821.20099 | 39.65 | 93.97047 | 20 | 20
822.198 | 39.7 | 93.96974 | 20 | 20
823.19299 | 39.75 | 93.96804 | 20 | 20
824.19 | 39.8 | 93.96586 | 20 | 20
825.18597 | 39.85 | 93.96392 | 20 | 20
826.18402 | 39.9 | 93.9621 | 20 | 20
827.17999 | 39.95 | 93.96161 | 20 | 20
828.17999 | 40 | 93.96149 | 20 | 20
829.177 | 40.05 | 93.96161 | 20 | 20
830.17603 | 40.1 | 93.96113 | 20 | 20
831.172 | 40.15 | 93.96113 | 20 | 20
832.17297 | 40.2 | 93.95967 | 20 | 20
833.16998 | 40.25 | 93.95724 | 20 | 20
834.16803 | 40.3 | 93.95433 | 20 | 20
835.16699 | 40.35 | 93.95324 | 20 | 20
836.16199 | 40.4 | 93.95324 | 20 | 20
837.16498 | 40.45 | 93.95384 | 20 | 20
838.164 | 40.5 | 93.95457 | 20 | 20
839.16199 | 40.55 | 93.95457 | 20 | 20
840.15997 | 40.6 | 93.95433 | 20 | 20
841.15698 | 40.65 | 93.95263 | 20 | 20
842.15198 | 40.7 | 93.95056 | 20 | 20
843.14899 | 40.75 | 93.94923 | 20 | 20
844.14899 | 40.8 | 93.94789 | 20 | 20
845.14899 | 40.85 | 93.94607 | 20 | 20
846.151 | 40.9 | 93.9445 | 20 | 20
847.15302 | 40.95 | 93.94437 | 20 | 20
848.15399 | 41 | 93.94413 | 20 | 20
849.15399 | 41.05 | 93.94425 | 20 | 20
850.15302 | 41.1 | 93.94352 | 20 | 20
851.15198 | 41.15 | 93.94195 | 20 | 20
852.15198 | 41.2 | 93.94146 | 20 | 20
853.15002 | 41.25 | 93.93988 | 20 | 20
854.14801 | 41.3 | 93.93867 | 20 | 20
855.151 | 41.35 | 93.93733 | 20 | 20
856.14899 | 41.4 | 93.93733 | 20 | 20
857.14801 | 41.45 | 93.93648 | 20 | 20
858.14697 | 41.5 | 93.93648 | 20 | 20
859.146 | 41.55 | 93.93563 | 20 | 20
860.14203 | 41.6 | 93.93381 | 20 | 20
861.138 | 41.65 | 93.93248 | 20 | 20
862.13501 | 41.7 | 93.92969 | 20 | 20
863.13 | 41.75 | 93.92896 | 20 | 20
864.12799 | 41.8 | 93.92762 | 20 | 20
865.125 | 41.85 | 93.92653 | 20 | 20
866.12299 | 41.9 | 93.92605 | 20 | 20
867.12402 | 41.95 | 93.92605 | 20 | 20
868.12299 | 42 | 93.92544 | 20 | 20
869.12 | 42.05 | 93.92471 | 20 | 20
870.12 | 42.1 | 93.92337 | 20 | 20
871.11499 | 42.15 | 93.92143 | 20 | 20
872.11401 | 42.2 | 93.9201 | 20 | 20
873.10999 | 42.25 | 93.91888 | 20 | 20
874.10999 | 42.3 | 93.91828 | 20 | 20
875.10999 | 42.35 | 93.9184 | 20 | 20
876.11401 | 42.4 | 93.91901 | 20 | 20
877.11102 | 42.45 | 93.91852 | 20 | 20
878.10797 | 42.5 | 93.91609 | 20 | 20
879.10498 | 42.55 | 93.91464 | 20 | 20
880.10303 | 42.6 | 93.91136 | 20 | 20
881.099 | 42.65 | 93.91148 | 20 | 20
882.10199 | 42.7 | 93.9116 | 20 | 20
883.10199 | 42.75 | 93.91294 | 20 | 20
884.10101 | 42.8 | 93.91354 | 20 | 20
885.09802 | 42.85 | 93.91318 | 20 | 20
886.09698 | 42.9 | 93.91233 | 20 | 20
887.09302 | 42.95 | 93.91075 | 20 | 20
888.09003 | 43 | 93.91002 | 20 | 20
889.08899 | 43.05 | 93.90881 | 20 | 20
890.08698 | 43.1 | 93.90796 | 20 | 20
891.08398 | 43.15 | 93.90735 | 20 | 20
892.08197 | 43.2 | 93.90662 | 20 | 20
893.08002 | 43.25 | 93.90565 | 20 | 20
894.078 | 43.3 | 93.90456 | 20 | 20
895.07501 | 43.35 | 93.90395 | 20 | 20
896.07397 | 43.4 | 93.90274 | 20 | 20
897.07397 | 43.45 | 93.90153 | 20 | 20
898.07202 | 43.5 | 93.9008 | 20 | 20
899.07001 | 43.55 | 93.90055 | 20 | 20
900.06702 | 43.6 | 93.90007 | 20 | 20
901.06403 | 43.65 | 93.89898 | 20 | 20
902.06299 | 43.7 | 93.89764 | 20 | 20
903.06 | 43.75 | 93.89534 | 20 | 20
904.05798 | 43.8 | 93.89388 | 20 | 20
905.05499 | 43.85 | 93.89279 | 20 | 20
906.05402 | 43.9 | 93.89303 | 20 | 20
907.04999 | 43.95 | 93.89315 | 20 | 20
908.04901 | 44 | 93.89303 | 20 | 20
909.04498 | 44.05 | 93.89206 | 20 | 20
910.04199 | 44.1 | 93.88975 | 20 | 20
911.03998 | 44.15 | 93.88842 | 20 | 20
912.03699 | 44.2 | 93.88757 | 20 | 20
913.03497 | 44.25 | 93.8872 | 20 | 20
914.03198 | 44.3 | 93.88696 | 20 | 20
915.03003 | 44.35 | 93.8866 | 20 | 20
916.026 | 44.4 | 93.88526 | 20 | 20
917.02698 | 44.45 | 93.88392 | 20 | 20
918.02301 | 44.5 | 93.88223 | 20 | 20
919.021 | 44.55 | 93.87943 | 20 | 20
920.01898 | 44.6 | 93.87907 | 20 | 20
921.01501 | 44.65 | 93.87834 | 20 | 20
922.01099 | 44.7 | 93.87749 | 20 | 20
923.01001 | 44.75 | 93.87616 | 20 | 20
924.01001 | 44.8 | 93.87567 | 20 | 20
925.00897 | 44.85 | 93.87531 | 20 | 20
926.00702 | 44.9 | 93.87519 | 20 | 20
927.005 | 44.95 | 93.87494 | 20 | 20
928.00299 | 45 | 93.87421 | 20 | 20
929.00098 | 45.05 | 93.87349 | 20 | 20
929.99902 | 45.1 | 93.87264 | 20 | 20
930.99597 | 45.15 | 93.87215 | 20 | 20
931.99402 | 45.2 | 93.8713 | 20 | 20
932.99103 | 45.25 | 93.86924 | 20 | 20
933.987 | 45.3 | 93.86778 | 20 | 20
934.98401 | 45.35 | 93.86584 | 20 | 20
935.979 | 45.4 | 93.86523 | 20 | 20
936.97699 | 45.45 | 93.8645 | 20 | 20
937.974 | 45.5 | 93.86438 | 20 | 20
938.96899 | 45.55 | 93.86402 | 20 | 20
939.96802 | 45.6 | 93.86317 | 20 | 20
940.96503 | 45.65 | 93.86232 | 20 | 20
941.96198 | 45.7 | 93.86268 | 20 | 20
942.95898 | 45.75 | 93.86256 | 20 | 20
943.95599 | 45.8 | 93.85989 | 20 | 20
944.95203 | 45.85 | 93.85661 | 20 | 20
945.948 | 45.9 | 93.85528 | 20 | 20
946.94397 | 45.95 | 93.85419 | 20 | 20
947.94098 | 46 | 93.85358 | 20 | 20
948.93597 | 46.05 | 93.85249 | 20 | 20
949.93103 | 46.1 | 93.85188 | 20 | 20
950.927 | 46.15 | 93.85091 | 20 | 20
951.922 | 46.2 | 93.84957 | 20 | 20
952.91602 | 46.25 | 93.84848 | 20 | 20
953.91199 | 46.3 | 93.84812 | 20 | 20
954.90601 | 46.35 | 93.84787 | 20 | 20
955.90399 | 46.4 | 93.84715 | 20 | 20
956.90002 | 46.45 | 93.84581 | 20 | 20
957.89697 | 46.5 | 93.84484 | 20 | 20
958.89398 | 46.55 | 93.84387 | 20 | 20
959.89301 | 46.6 | 93.84314 | 20 | 20
960.888 | 46.65 | 93.84241 | 20 | 20
961.88397 | 46.7 | 93.84193 | 20 | 20
962.87799 | 46.75 | 93.8412 | 20 | 20
963.87201 | 46.8 | 93.84059 | 20 | 20
964.87097 | 46.85 | 93.8395 | 20 | 20
965.86499 | 46.9 | 93.83841 | 20 | 20
966.86401 | 46.95 | 93.83671 | 20 | 20
967.85901 | 47 | 93.83622 | 20 | 20
968.85602 | 47.05 | 93.83501 | 20 | 20
969.85498 | 47.1 | 93.83416 | 20 | 20
970.84998 | 47.15 | 93.83367 | 20 | 20
971.84497 | 47.2 | 93.83343 | 20 | 20
972.84198 | 47.25 | 93.83185 | 20 | 20
973.83899 | 47.3 | 93.83039 | 20 | 20
974.83398 | 47.35 | 93.82882 | 20 | 20
975.83002 | 47.4 | 93.82797 | 20 | 20
976.828 | 47.45 | 93.827 | 20 | 20
977.82098 | 47.5 | 93.82615 | 20 | 20
978.82001 | 47.55 | 93.82433 | 20 | 20
979.81598 | 47.6 | 93.8225 | 20 | 20
980.81201 | 47.65 | 93.82117 | 20 | 20
981.80603 | 47.7 | 93.81971 | 20 | 20
982.79999 | 47.75 | 93.81838 | 20 | 20
983.797 | 47.8 | 93.81813 | 20 | 20
984.78998 | 47.85 | 93.81777 | 20 | 20
985.784 | 47.9 | 93.81607 | 20 | 20
986.78101 | 47.95 | 93.81559 | 20 | 20
987.77802 | 48 | 93.81486 | 20 | 20
988.77399 | 48.05 | 93.81461 | 20 | 20
989.77197 | 48.1 | 93.81376 | 20 | 20
990.76703 | 48.15 | 93.81279 | 20 | 20
991.76398 | 48.2 | 93.81122 | 20 | 20
992.76001 | 48.25 | 93.80587 | 20 | 20
993.75702 | 48.3 | 93.80345 | 20 | 20
994.75598 | 48.35 | 93.80187 | 20 | 20
995.75299 | 48.4 | 93.80211 | 20 | 20
996.745 | 48.45 | 93.80187 | 20 | 20