## Sheet
#EXPORTTYPE: | DATA ALL
#FILE: | RT-Woll-75min.ngb-sta
#FORMAT: | NETZSCH5
#FTYPE: | UNICODE
#IDENTITY: | RT-Woll-75min
#MTYPE: | TG
#INSTRUMENT: | NETZSCH TG 309 Classic
#PROJECT: | CO2Valorize
#DATE/TIME: | 14/02/2026 20:55:50 (UTC+1)
#CORR. FILE:
#TEMPCAL: | 21-08-2025 14:31
#LABORATORY: | HIF
#OPERATOR: | Sahra
#REMARK:
#SAMPLE: | RT-Woll-75min
#SAMPLE MASS /mg: | 46.3508
#MATERIAL: | WOLL
#TYPE OF CRUCIBLE: | Al2O3 85 µl, open
#SAMPLE CRUCIBLE MASS /mg: | 138.4309
#REFERENCE CRUCIBLE MASS /mg:
#PURGE 1 MFC: | OXYGEN,252.5 ml/min
#PURGE 2 MFC: | NITROGEN,250.0 ml/min
#PROTECTIVE MFC: | NITROGEN,250.0 ml/min
#M.RANGE /mg: | 2000
#CORR. CODE: | 0
#RANGE: | 30°C/20.0(K/min)/1000°C
#SEGMENT: | S1/1
#SEG. 1: | 30°C/20.0(K/min)/1000°C
##Temp./°C | Time/min | Mass/% | Gas Flow(purge2)/(ml/min) | Gas Flow(protective)/(ml/min)
31.214 | 0 | 100 | 20 | 20
31.215 | 0.05 | 99.99903 | 20 | 20
31.357 | 0.1 | 99.99881 | 20 | 20
31.64 | 0.15 | 100.00183 | 20 | 20
32.005 | 0.2 | 100.00421 | 20 | 20
32.418 | 0.25 | 100.0055 | 20 | 20
32.894 | 0.3 | 100.00874 | 20 | 20
33.432 | 0.35 | 100.01208 | 20 | 20
34.039 | 0.4 | 100.01489 | 20 | 20
34.703 | 0.45 | 100.01791 | 20 | 20
35.42 | 0.5 | 100.01996 | 20 | 20
36.184 | 0.55 | 100.0219 | 20 | 20
36.99 | 0.6 | 100.02341 | 20 | 20
37.838 | 0.65 | 100.0246 | 20 | 20
38.725 | 0.7 | 100.02535 | 20 | 20
39.647 | 0.75 | 100.02621 | 20 | 20
40.597 | 0.8 | 100.02697 | 20 | 20
41.575 | 0.85 | 100.02751 | 20 | 20
42.575 | 0.9 | 100.02783 | 20 | 20
43.601 | 0.95 | 100.02794 | 20 | 20
44.644 | 1 | 100.02772 | 20 | 20
45.703 | 1.05 | 100.02762 | 20 | 20
46.778 | 1.1 | 100.02729 | 20 | 20
47.865 | 1.15 | 100.02675 | 20 | 20
48.963 | 1.2 | 100.02589 | 20 | 20
50.07 | 1.25 | 100.02481 | 20 | 20
51.186 | 1.3 | 100.02362 | 20 | 20
52.305 | 1.35 | 100.02201 | 20 | 20
53.429 | 1.4 | 100.02071 | 20 | 20
54.554 | 1.45 | 100.01888 | 20 | 20
55.684 | 1.5 | 100.01683 | 20 | 20
56.813 | 1.55 | 100.01467 | 20 | 20
57.941 | 1.6 | 100.01165 | 20 | 20
59.069 | 1.65 | 100.00917 | 20 | 20
60.197 | 1.7 | 100.00583 | 20 | 20
61.322 | 1.75 | 100.00227 | 20 | 20
62.441 | 1.8 | 99.99838 | 20 | 20
63.561 | 1.85 | 99.99417 | 20 | 20
64.674 | 1.9 | 99.98986 | 20 | 20
65.787 | 1.95 | 99.98468 | 20 | 20
66.897 | 2 | 99.98134 | 20 | 20
68 | 2.05 | 99.97756 | 20 | 20
69.103 | 2.1 | 99.97476 | 20 | 20
70.196 | 2.15 | 99.97174 | 20 | 20
71.288 | 2.2 | 99.96753 | 20 | 20
72.376 | 2.25 | 99.96311 | 20 | 20
73.46 | 2.3 | 99.95847 | 20 | 20
74.541 | 2.35 | 99.95491 | 20 | 20
75.617 | 2.4 | 99.95005 | 20 | 20
76.689 | 2.45 | 99.94585 | 20 | 20
77.756 | 2.5 | 99.94229 | 20 | 20
78.822 | 2.55 | 99.93884 | 20 | 20
79.883 | 2.6 | 99.93517 | 20 | 20
80.942 | 2.65 | 99.93182 | 20 | 20
81.999 | 2.7 | 99.92826 | 20 | 20
83.048 | 2.75 | 99.92427 | 20 | 20
84.101 | 2.8 | 99.92028 | 20 | 20
85.148 | 2.85 | 99.91543 | 20 | 20
86.189 | 2.9 | 99.90982 | 20 | 20
87.231 | 2.95 | 99.9068 | 20 | 20
88.272 | 3 | 99.90399 | 20 | 20
89.307 | 3.05 | 99.90119 | 20 | 20
90.342 | 3.1 | 99.89838 | 20 | 20
91.376 | 3.15 | 99.89515 | 20 | 20
92.404 | 3.2 | 99.89213 | 20 | 20
93.43 | 3.25 | 99.8877 | 20 | 20
94.456 | 3.3 | 99.88285 | 20 | 20
95.481 | 3.35 | 99.87951 | 20 | 20
96.503 | 3.4 | 99.8767 | 20 | 20
97.523 | 3.45 | 99.87411 | 20 | 20
98.542 | 3.5 | 99.87098 | 20 | 20
99.558 | 3.55 | 99.86829 | 20 | 20
100.575 | 3.6 | 99.86581 | 20 | 20
101.59 | 3.65 | 99.86279 | 20 | 20
102.6 | 3.7 | 99.86041 | 20 | 20
103.613 | 3.75 | 99.85728 | 20 | 20
104.624 | 3.8 | 99.85513 | 20 | 20
105.633 | 3.85 | 99.85211 | 20 | 20
106.643 | 3.9 | 99.84865 | 20 | 20
107.65 | 3.95 | 99.84639 | 20 | 20
108.657 | 4 | 99.84391 | 20 | 20
109.663 | 4.05 | 99.84207 | 20 | 20
110.667 | 4.1 | 99.83927 | 20 | 20
111.673 | 4.15 | 99.83711 | 20 | 20
112.68 | 4.2 | 99.83474 | 20 | 20
113.682 | 4.25 | 99.83161 | 20 | 20
114.685 | 4.3 | 99.82945 | 20 | 20
115.69 | 4.35 | 99.82708 | 20 | 20
116.692 | 4.4 | 99.82395 | 20 | 20
117.693 | 4.45 | 99.82158 | 20 | 20
118.697 | 4.5 | 99.81931 | 20 | 20
119.696 | 4.55 | 99.81737 | 20 | 20
120.699 | 4.6 | 99.815 | 20 | 20
121.7 | 4.65 | 99.81338 | 20 | 20
122.701 | 4.7 | 99.8109 | 20 | 20
123.704 | 4.75 | 99.80928 | 20 | 20
124.705 | 4.8 | 99.80734 | 20 | 20
125.707 | 4.85 | 99.80497 | 20 | 20
126.706 | 4.9 | 99.80346 | 20 | 20
127.708 | 4.95 | 99.80162 | 20 | 20
128.707 | 5 | 99.79946 | 20 | 20
129.70599 | 5.05 | 99.7959 | 20 | 20
130.70799 | 5.1 | 99.7931 | 20 | 20
131.71001 | 5.15 | 99.79181 | 20 | 20
132.71001 | 5.2 | 99.78943 | 20 | 20
133.71201 | 5.25 | 99.78835 | 20 | 20
134.713 | 5.3 | 99.7863 | 20 | 20
135.714 | 5.35 | 99.78501 | 20 | 20
136.716 | 5.4 | 99.78307 | 20 | 20
137.71899 | 5.45 | 99.78134 | 20 | 20
138.722 | 5.5 | 99.77832 | 20 | 20
139.722 | 5.55 | 99.7767 | 20 | 20
140.726 | 5.6 | 99.77476 | 20 | 20
141.726 | 5.65 | 99.77336 | 20 | 20
142.73 | 5.7 | 99.77185 | 20 | 20
143.731 | 5.75 | 99.76991 | 20 | 20
144.73199 | 5.8 | 99.7685 | 20 | 20
145.735 | 5.85 | 99.7671 | 20 | 20
146.73801 | 5.9 | 99.76473 | 20 | 20
147.73801 | 5.95 | 99.76354 | 20 | 20
148.74001 | 6 | 99.76149 | 20 | 20
149.741 | 6.05 | 99.75966 | 20 | 20
150.743 | 6.1 | 99.75739 | 20 | 20
151.746 | 6.15 | 99.75567 | 20 | 20
152.748 | 6.2 | 99.75416 | 20 | 20
153.752 | 6.25 | 99.75276 | 20 | 20
154.755 | 6.3 | 99.75114 | 20 | 20
155.756 | 6.35 | 99.74973 | 20 | 20
156.758 | 6.4 | 99.7479 | 20 | 20
157.757 | 6.45 | 99.74607 | 20 | 20
158.75999 | 6.5 | 99.74391 | 20 | 20
159.759 | 6.55 | 99.74218 | 20 | 20
160.761 | 6.6 | 99.74035 | 20 | 20
161.76401 | 6.65 | 99.73873 | 20 | 20
162.76401 | 6.7 | 99.73668 | 20 | 20
163.763 | 6.75 | 99.73463 | 20 | 20
164.765 | 6.8 | 99.73269 | 20 | 20
165.76601 | 6.85 | 99.7314 | 20 | 20
166.765 | 6.9 | 99.73021 | 20 | 20
167.767 | 6.95 | 99.72924 | 20 | 20
168.76601 | 7 | 99.72838 | 20 | 20
169.76801 | 7.05 | 99.72687 | 20 | 20
170.76801 | 7.1 | 99.72525 | 20 | 20
171.77 | 7.15 | 99.72341 | 20 | 20
172.769 | 7.2 | 99.72169 | 20 | 20
173.77 | 7.25 | 99.71964 | 20 | 20
174.771 | 7.3 | 99.71759 | 20 | 20
175.771 | 7.35 | 99.71608 | 20 | 20
176.774 | 7.4 | 99.71392 | 20 | 20
177.77499 | 7.45 | 99.71273 | 20 | 20
178.77499 | 7.5 | 99.71112 | 20 | 20
179.77699 | 7.55 | 99.70993 | 20 | 20
180.776 | 7.6 | 99.70864 | 20 | 20
181.778 | 7.65 | 99.7068 | 20 | 20
182.77901 | 7.7 | 99.7054 | 20 | 20
183.78 | 7.75 | 99.7041 | 20 | 20
184.782 | 7.8 | 99.70292 | 20 | 20
185.782 | 7.85 | 99.70152 | 20 | 20
186.785 | 7.9 | 99.70001 | 20 | 20
187.785 | 7.95 | 99.69817 | 20 | 20
188.786 | 8 | 99.69645 | 20 | 20
189.78799 | 8.05 | 99.69494 | 20 | 20
190.78799 | 8.1 | 99.69386 | 20 | 20
191.789 | 8.15 | 99.69245 | 20 | 20
192.78999 | 8.2 | 99.69116 | 20 | 20
193.791 | 8.25 | 99.68965 | 20 | 20
194.78999 | 8.3 | 99.68782 | 20 | 20
195.79401 | 8.35 | 99.68609 | 20 | 20
196.79401 | 8.4 | 99.68361 | 20 | 20
197.79401 | 8.45 | 99.68221 | 20 | 20
198.795 | 8.5 | 99.68048 | 20 | 20
199.79601 | 8.55 | 99.67875 | 20 | 20
200.798 | 8.6 | 99.6767 | 20 | 20
201.797 | 8.65 | 99.67541 | 20 | 20
202.799 | 8.7 | 99.6739 | 20 | 20
203.8 | 8.75 | 99.67239 | 20 | 20
204.8 | 8.8 | 99.6711 | 20 | 20
205.802 | 8.85 | 99.66894 | 20 | 20
206.80499 | 8.9 | 99.66689 | 20 | 20
207.806 | 8.95 | 99.66549 | 20 | 20
208.808 | 9 | 99.66408 | 20 | 20
209.80901 | 9.05 | 99.66322 | 20 | 20
210.80901 | 9.1 | 99.66193 | 20 | 20
211.812 | 9.15 | 99.66074 | 20 | 20
212.812 | 9.2 | 99.65934 | 20 | 20
213.812 | 9.25 | 99.6574 | 20 | 20
214.812 | 9.3 | 99.65621 | 20 | 20
215.814 | 9.35 | 99.65513 | 20 | 20
216.814 | 9.4 | 99.65394 | 20 | 20
217.815 | 9.45 | 99.65254 | 20 | 20
218.81599 | 9.5 | 99.65082 | 20 | 20
219.81799 | 9.55 | 99.64995 | 20 | 20
220.817 | 9.6 | 99.64898 | 20 | 20
221.817 | 9.65 | 99.64812 | 20 | 20
222.819 | 9.7 | 99.64682 | 20 | 20
223.81799 | 9.75 | 99.64499 | 20 | 20
224.81799 | 9.8 | 99.6437 | 20 | 20
225.82001 | 9.85 | 99.64283 | 20 | 20
226.825 | 9.9 | 99.64219 | 20 | 20
227.828 | 9.95 | 99.64154 | 20 | 20
228.832 | 10 | 99.64068 | 20 | 20
229.834 | 10.05 | 99.64014 | 20 | 20
230.836 | 10.1 | 99.63938 | 20 | 20
231.839 | 10.15 | 99.63841 | 20 | 20
232.839 | 10.2 | 99.63712 | 20 | 20
233.842 | 10.25 | 99.63582 | 20 | 20
234.84 | 10.3 | 99.63463 | 20 | 20
235.841 | 10.35 | 99.63377 | 20 | 20
236.841 | 10.4 | 99.63269 | 20 | 20
237.841 | 10.45 | 99.63151 | 20 | 20
238.843 | 10.5 | 99.63021 | 20 | 20
239.845 | 10.55 | 99.62935 | 20 | 20
240.845 | 10.6 | 99.62827 | 20 | 20
241.841 | 10.65 | 99.62708 | 20 | 20
242.84 | 10.7 | 99.62579 | 20 | 20
243.838 | 10.75 | 99.6246 | 20 | 20
244.839 | 10.8 | 99.62352 | 20 | 20
245.841 | 10.85 | 99.62244 | 20 | 20
246.842 | 10.9 | 99.62147 | 20 | 20
247.843 | 10.95 | 99.62039 | 20 | 20
248.842 | 11 | 99.6191 | 20 | 20
249.84399 | 11.05 | 99.6177 | 20 | 20
250.84399 | 11.1 | 99.61651 | 20 | 20
251.843 | 11.15 | 99.61565 | 20 | 20
252.84399 | 11.2 | 99.61457 | 20 | 20
253.841 | 11.25 | 99.61349 | 20 | 20
254.842 | 11.3 | 99.61241 | 20 | 20
255.842 | 11.35 | 99.61133 | 20 | 20
256.841 | 11.4 | 99.60982 | 20 | 20
257.83801 | 11.45 | 99.60821 | 20 | 20
258.836 | 11.5 | 99.60648 | 20 | 20
259.83801 | 11.55 | 99.60562 | 20 | 20
260.83701 | 11.6 | 99.60486 | 20 | 20
261.83701 | 11.65 | 99.604 | 20 | 20
262.83701 | 11.7 | 99.60324 | 20 | 20
263.83701 | 11.75 | 99.60281 | 20 | 20
264.836 | 11.8 | 99.60216 | 20 | 20
265.83401 | 11.85 | 99.60087 | 20 | 20
266.83401 | 11.9 | 99.59936 | 20 | 20
267.832 | 11.95 | 99.59785 | 20 | 20
268.83301 | 12 | 99.59709 | 20 | 20
269.832 | 12.05 | 99.59612 | 20 | 20
270.82999 | 12.1 | 99.59515 | 20 | 20
271.828 | 12.15 | 99.59407 | 20 | 20
272.82901 | 12.2 | 99.59353 | 20 | 20
273.82401 | 12.25 | 99.59289 | 20 | 20
274.82599 | 12.3 | 99.59235 | 20 | 20
275.82599 | 12.35 | 99.59159 | 20 | 20
276.82401 | 12.4 | 99.59073 | 20 | 20
277.82401 | 12.45 | 99.58965 | 20 | 20
278.823 | 12.5 | 99.58857 | 20 | 20
279.823 | 12.55 | 99.58728 | 20 | 20
280.82199 | 12.6 | 99.58609 | 20 | 20
281.82001 | 12.65 | 99.58458 | 20 | 20
282.819 | 12.7 | 99.5835 | 20 | 20
283.81799 | 12.75 | 99.58253 | 20 | 20
284.82001 | 12.8 | 99.58134 | 20 | 20
285.819 | 12.85 | 99.58016 | 20 | 20
286.81699 | 12.9 | 99.57919 | 20 | 20
287.81699 | 12.95 | 99.57832 | 20 | 20
288.81601 | 13 | 99.57725 | 20 | 20
289.814 | 13.05 | 99.57627 | 20 | 20
290.81201 | 13.1 | 99.5752 | 20 | 20
291.814 | 13.15 | 99.5739 | 20 | 20
292.81299 | 13.2 | 99.57325 | 20 | 20
293.81299 | 13.25 | 99.57261 | 20 | 20
294.81201 | 13.3 | 99.57207 | 20 | 20
295.81201 | 13.35 | 99.57142 | 20 | 20
296.81201 | 13.4 | 99.57088 | 20 | 20
297.811 | 13.45 | 99.56969 | 20 | 20
298.80801 | 13.5 | 99.56818 | 20 | 20
299.80899 | 13.55 | 99.56678 | 20 | 20
300.80899 | 13.6 | 99.56581 | 20 | 20
301.806 | 13.65 | 99.56441 | 20 | 20
302.80399 | 13.7 | 99.56268 | 20 | 20
303.802 | 13.75 | 99.56106 | 20 | 20
304.80099 | 13.8 | 99.5602 | 20 | 20
305.79999 | 13.85 | 99.55955 | 20 | 20
306.797 | 13.9 | 99.5588 | 20 | 20
307.797 | 13.95 | 99.55804 | 20 | 20
308.79401 | 14 | 99.5574 | 20 | 20
309.789 | 14.05 | 99.55632 | 20 | 20
310.78699 | 14.1 | 99.55556 | 20 | 20
311.78699 | 14.15 | 99.55502 | 20 | 20
312.78601 | 14.2 | 99.55427 | 20 | 20
313.78601 | 14.25 | 99.55373 | 20 | 20
314.785 | 14.3 | 99.55308 | 20 | 20
315.78799 | 14.35 | 99.55265 | 20 | 20
316.784 | 14.4 | 99.55168 | 20 | 20
317.78299 | 14.45 | 99.55039 | 20 | 20
318.78101 | 14.5 | 99.54952 | 20 | 20
319.78 | 14.55 | 99.54866 | 20 | 20
320.77899 | 14.6 | 99.54769 | 20 | 20
321.77701 | 14.65 | 99.5465 | 20 | 20
322.776 | 14.7 | 99.54499 | 20 | 20
323.77499 | 14.75 | 99.54413 | 20 | 20
324.77399 | 14.8 | 99.54327 | 20 | 20
325.77301 | 14.85 | 99.5424 | 20 | 20
326.77301 | 14.9 | 99.54197 | 20 | 20
327.77301 | 14.95 | 99.54122 | 20 | 20
328.77301 | 15 | 99.54057 | 20 | 20
329.772 | 15.05 | 99.54003 | 20 | 20
330.76999 | 15.1 | 99.53917 | 20 | 20
331.76801 | 15.15 | 99.53809 | 20 | 20
332.767 | 15.2 | 99.53712 | 20 | 20
333.76599 | 15.25 | 99.53604 | 20 | 20
334.76599 | 15.3 | 99.53485 | 20 | 20
335.76599 | 15.35 | 99.53367 | 20 | 20
336.76599 | 15.4 | 99.5328 | 20 | 20
337.763 | 15.45 | 99.53162 | 20 | 20
338.76501 | 15.5 | 99.53011 | 20 | 20
339.76501 | 15.55 | 99.52892 | 20 | 20
340.763 | 15.6 | 99.52806 | 20 | 20
341.76199 | 15.65 | 99.52719 | 20 | 20
342.76199 | 15.7 | 99.52676 | 20 | 20
343.763 | 15.75 | 99.52579 | 20 | 20
344.763 | 15.8 | 99.5245 | 20 | 20
345.76199 | 15.85 | 99.52342 | 20 | 20
346.76501 | 15.9 | 99.52266 | 20 | 20
347.763 | 15.95 | 99.52201 | 20 | 20
348.76501 | 16 | 99.52137 | 20 | 20
349.76401 | 16.05 | 99.52029 | 20 | 20
350.763 | 16.1 | 99.5191 | 20 | 20
351.763 | 16.15 | 99.51748 | 20 | 20
352.76099 | 16.2 | 99.51619 | 20 | 20
353.76099 | 16.25 | 99.51511 | 20 | 20
354.76199 | 16.3 | 99.51468 | 20 | 20
355.76199 | 16.35 | 99.51403 | 20 | 20
356.76401 | 16.4 | 99.51317 | 20 | 20
357.76199 | 16.45 | 99.5122 | 20 | 20
358.76401 | 16.5 | 99.51123 | 20 | 20
359.76001 | 16.55 | 99.51015 | 20 | 20
360.754 | 16.6 | 99.50885 | 20 | 20
361.75 | 16.65 | 99.50745 | 20 | 20
362.74701 | 16.7 | 99.50648 | 20 | 20
363.74399 | 16.75 | 99.50594 | 20 | 20
364.741 | 16.8 | 99.50529 | 20 | 20
365.737 | 16.85 | 99.50454 | 20 | 20
366.73599 | 16.9 | 99.50357 | 20 | 20
367.73401 | 16.95 | 99.50292 | 20 | 20
368.73401 | 17 | 99.50238 | 20 | 20
369.73199 | 17.05 | 99.50217 | 20 | 20
370.72699 | 17.1 | 99.50152 | 20 | 20
371.72601 | 17.15 | 99.50055 | 20 | 20
372.72501 | 17.2 | 99.49936 | 20 | 20
373.724 | 17.25 | 99.49861 | 20 | 20
374.72101 | 17.3 | 99.49742 | 20 | 20
375.72198 | 17.35 | 99.49613 | 20 | 20
376.71799 | 17.4 | 99.49224 | 20 | 20
377.716 | 17.45 | 99.4889 | 20 | 20
378.715 | 17.5 | 99.48803 | 20 | 20
379.71301 | 17.55 | 99.48674 | 20 | 20
380.711 | 17.6 | 99.48631 | 20 | 20
381.70801 | 17.65 | 99.48545 | 20 | 20
382.707 | 17.7 | 99.48458 | 20 | 20
383.707 | 17.75 | 99.4835 | 20 | 20
384.70801 | 17.8 | 99.48296 | 20 | 20
385.70599 | 17.85 | 99.48253 | 20 | 20
386.703 | 17.9 | 99.48145 | 20 | 20
387.70099 | 17.95 | 99.48048 | 20 | 20
388.698 | 18 | 99.4793 | 20 | 20
389.69901 | 18.05 | 99.47854 | 20 | 20
390.698 | 18.1 | 99.47768 | 20 | 20
391.69699 | 18.15 | 99.47692 | 20 | 20
392.69601 | 18.2 | 99.47552 | 20 | 20
393.69 | 18.25 | 99.47358 | 20 | 20
394.68799 | 18.3 | 99.47229 | 20 | 20
395.68701 | 18.35 | 99.47099 | 20 | 20
396.685 | 18.4 | 99.47013 | 20 | 20
397.68301 | 18.45 | 99.46926 | 20 | 20
398.68201 | 18.5 | 99.46883 | 20 | 20
399.67899 | 18.55 | 99.46775 | 20 | 20
400.67801 | 18.6 | 99.46614 | 20 | 20
401.67599 | 18.65 | 99.46495 | 20 | 20
402.673 | 18.7 | 99.46376 | 20 | 20
403.673 | 18.75 | 99.46279 | 20 | 20
404.673 | 18.8 | 99.46193 | 20 | 20
405.67099 | 18.85 | 99.46128 | 20 | 20
406.67099 | 18.9 | 99.4602 | 20 | 20
407.672 | 18.95 | 99.45869 | 20 | 20
408.66699 | 19 | 99.45654 | 20 | 20
409.66299 | 19.05 | 99.45481 | 20 | 20
410.66199 | 19.1 | 99.45362 | 20 | 20
411.66199 | 19.15 | 99.45276 | 20 | 20
412.66 | 19.2 | 99.45222 | 20 | 20
413.66101 | 19.25 | 99.45147 | 20 | 20
414.65701 | 19.3 | 99.45017 | 20 | 20
415.655 | 19.35 | 99.44909 | 20 | 20
416.65399 | 19.4 | 99.4478 | 20 | 20
417.64999 | 19.45 | 99.44694 | 20 | 20
418.647 | 19.5 | 99.44586 | 20 | 20
419.64301 | 19.55 | 99.44456 | 20 | 20
420.64001 | 19.6 | 99.44381 | 20 | 20
421.63901 | 19.65 | 99.44251 | 20 | 20
422.63699 | 19.7 | 99.441 | 20 | 20
423.63699 | 19.75 | 99.4396 | 20 | 20
424.63599 | 19.8 | 99.43863 | 20 | 20
425.638 | 19.85 | 99.43831 | 20 | 20
426.63599 | 19.9 | 99.43766 | 20 | 20
427.63599 | 19.95 | 99.43658 | 20 | 20
428.63599 | 20 | 99.43539 | 20 | 20
429.63199 | 20.05 | 99.43399 | 20 | 20
430.63101 | 20.1 | 99.43302 | 20 | 20
431.63101 | 20.15 | 99.43226 | 20 | 20
432.63101 | 20.2 | 99.43129 | 20 | 20
433.629 | 20.25 | 99.43011 | 20 | 20
434.62799 | 20.3 | 99.42903 | 20 | 20
435.625 | 20.35 | 99.42795 | 20 | 20
436.62601 | 20.4 | 99.42633 | 20 | 20
437.62299 | 20.45 | 99.42536 | 20 | 20
438.625 | 20.5 | 99.4245 | 20 | 20
439.621 | 20.55 | 99.42363 | 20 | 20
440.61899 | 20.6 | 99.42202 | 20 | 20
441.616 | 20.65 | 99.42061 | 20 | 20
442.61499 | 20.7 | 99.41964 | 20 | 20
443.61401 | 20.75 | 99.41867 | 20 | 20
444.612 | 20.8 | 99.41727 | 20 | 20
445.60999 | 20.85 | 99.41587 | 20 | 20
446.60699 | 20.9 | 99.41436 | 20 | 20
447.60699 | 20.95 | 99.40972 | 20 | 20
448.60699 | 21 | 99.40896 | 20 | 20
449.60599 | 21.05 | 99.40896 | 20 | 20
450.60501 | 21.1 | 99.40864 | 20 | 20
451.604 | 21.15 | 99.40853 | 20 | 20
452.604 | 21.2 | 99.40789 | 20 | 20
453.60199 | 21.25 | 99.40659 | 20 | 20
454.599 | 21.3 | 99.40433 | 20 | 20
455.59799 | 21.35 | 99.40238 | 20 | 20
456.59399 | 21.4 | 99.40174 | 20 | 20
457.59399 | 21.45 | 99.40044 | 20 | 20
458.591 | 21.5 | 99.39958 | 20 | 20
459.58899 | 21.55 | 99.39828 | 20 | 20
460.58899 | 21.6 | 99.3971 | 20 | 20
461.59 | 21.65 | 99.3957 | 20 | 20
462.58899 | 21.7 | 99.39419 | 20 | 20
463.58701 | 21.75 | 99.393 | 20 | 20
464.58499 | 21.8 | 99.3917 | 20 | 20
465.58401 | 21.85 | 99.39073 | 20 | 20
466.57999 | 21.9 | 99.38922 | 20 | 20
467.57599 | 21.95 | 99.38771 | 20 | 20
468.57101 | 22 | 99.38685 | 20 | 20
469.569 | 22.05 | 99.38599 | 20 | 20
470.57001 | 22.1 | 99.38502 | 20 | 20
471.569 | 22.15 | 99.38405 | 20 | 20
472.56699 | 22.2 | 99.38221 | 20 | 20
473.564 | 22.25 | 99.3807 | 20 | 20
474.561 | 22.3 | 99.37941 | 20 | 20
475.56201 | 22.35 | 99.37779 | 20 | 20
476.56201 | 22.4 | 99.37628 | 20 | 20
477.561 | 22.45 | 99.37423 | 20 | 20
478.55899 | 22.5 | 99.37261 | 20 | 20
479.55701 | 22.55 | 99.37142 | 20 | 20
480.55399 | 22.6 | 99.37013 | 20 | 20
481.54901 | 22.65 | 99.36905 | 20 | 20
482.543 | 22.7 | 99.3683 | 20 | 20
483.539 | 22.75 | 99.36765 | 20 | 20
484.53601 | 22.8 | 99.36603 | 20 | 20
485.53601 | 22.85 | 99.36387 | 20 | 20
486.53299 | 22.9 | 99.36269 | 20 | 20
487.535 | 22.95 | 99.36031 | 20 | 20
488.53699 | 23 | 99.35837 | 20 | 20
489.53799 | 23.05 | 99.35675 | 20 | 20
490.53799 | 23.1 | 99.35524 | 20 | 20
491.539 | 23.15 | 99.35373 | 20 | 20
492.53699 | 23.2 | 99.35244 | 20 | 20
493.53699 | 23.25 | 99.35125 | 20 | 20
494.539 | 23.3 | 99.3506 | 20 | 20
495.53799 | 23.35 | 99.35007 | 20 | 20
496.53699 | 23.4 | 99.34888 | 20 | 20
497.53299 | 23.45 | 99.34758 | 20 | 20
498.53101 | 23.5 | 99.34586 | 20 | 20
499.52899 | 23.55 | 99.34327 | 20 | 20
500.526 | 23.6 | 99.34176 | 20 | 20
501.521 | 23.65 | 99.33949 | 20 | 20
502.51901 | 23.7 | 99.33734 | 20 | 20
503.51599 | 23.75 | 99.3355 | 20 | 20
504.51599 | 23.8 | 99.33378 | 20 | 20
505.51501 | 23.85 | 99.33194 | 20 | 20
506.51401 | 23.9 | 99.33043 | 20 | 20
507.51099 | 23.95 | 99.32784 | 20 | 20
508.51001 | 24 | 99.3245 | 20 | 20
509.509 | 24.05 | 99.32223 | 20 | 20
510.51001 | 24.1 | 99.32126 | 20 | 20
511.51001 | 24.15 | 99.32008 | 20 | 20
512.50702 | 24.2 | 99.31878 | 20 | 20
513.505 | 24.25 | 99.31695 | 20 | 20
514.50098 | 24.3 | 99.31533 | 20 | 20
515.5 | 24.35 | 99.31414 | 20 | 20
516.49902 | 24.4 | 99.31263 | 20 | 20
517.49902 | 24.45 | 99.31058 | 20 | 20
518.50201 | 24.5 | 99.30789 | 20 | 20
519.50403 | 24.55 | 99.30551 | 20 | 20
520.50598 | 24.6 | 99.30422 | 20 | 20
521.50702 | 24.65 | 99.30249 | 20 | 20
522.50702 | 24.7 | 99.30098 | 20 | 20
523.50598 | 24.75 | 99.29915 | 20 | 20
524.50702 | 24.8 | 99.29678 | 20 | 20
525.50299 | 24.85 | 99.29419 | 20 | 20
526.5 | 24.9 | 99.29268 | 20 | 20
527.49701 | 24.95 | 99.29063 | 20 | 20
528.495 | 25 | 99.28825 | 20 | 20
529.492 | 25.05 | 99.28599 | 20 | 20
530.492 | 25.1 | 99.2834 | 20 | 20
531.48999 | 25.15 | 99.28006 | 20 | 20
532.48602 | 25.2 | 99.27747 | 20 | 20
533.48499 | 25.25 | 99.27445 | 20 | 20
534.48102 | 25.3 | 99.27186 | 20 | 20
535.47699 | 25.35 | 99.26948 | 20 | 20
536.46997 | 25.4 | 99.267 | 20 | 20
537.46698 | 25.45 | 99.2628 | 20 | 20
538.46503 | 25.5 | 99.25848 | 20 | 20
539.46503 | 25.55 | 99.256 | 20 | 20
540.46698 | 25.6 | 99.25427 | 20 | 20
541.46997 | 25.65 | 99.25309 | 20 | 20
542.46899 | 25.7 | 99.25125 | 20 | 20
543.46997 | 25.75 | 99.2491 | 20 | 20
544.46997 | 25.8 | 99.24726 | 20 | 20
545.46802 | 25.85 | 99.24457 | 20 | 20
546.46802 | 25.9 | 99.24273 | 20 | 20
547.466 | 25.95 | 99.23939 | 20 | 20
548.46503 | 26 | 99.23809 | 20 | 20
549.46698 | 26.05 | 99.2355 | 20 | 20
550.46399 | 26.1 | 99.2327 | 20 | 20
551.46503 | 26.15 | 99.22925 | 20 | 20
552.46198 | 26.2 | 99.22731 | 20 | 20
553.46198 | 26.25 | 99.22439 | 20 | 20
554.45898 | 26.3 | 99.21975 | 20 | 20
555.45599 | 26.35 | 99.2149 | 20 | 20
556.45203 | 26.4 | 99.20961 | 20 | 20
557.44897 | 26.45 | 99.20692 | 20 | 20
558.44702 | 26.5 | 99.2039 | 20 | 20
559.44702 | 26.55 | 99.20045 | 20 | 20
560.448 | 26.6 | 99.19796 | 20 | 20
561.44598 | 26.65 | 99.19527 | 20 | 20
562.44598 | 26.7 | 99.19279 | 20 | 20
563.44501 | 26.75 | 99.1889 | 20 | 20
564.44598 | 26.8 | 99.18448 | 20 | 20
565.44501 | 26.85 | 99.18049 | 20 | 20
566.44397 | 26.9 | 99.17725 | 20 | 20
567.44598 | 26.95 | 99.17434 | 20 | 20
568.44397 | 27 | 99.17186 | 20 | 20
569.44501 | 27.05 | 99.17067 | 20 | 20
570.44299 | 27.1 | 99.16916 | 20 | 20
571.44299 | 27.15 | 99.16506 | 20 | 20
572.44202 | 27.2 | 99.1601 | 20 | 20
573.44 | 27.25 | 99.15676 | 20 | 20
574.44 | 27.3 | 99.15126 | 20 | 20
575.43701 | 27.35 | 99.14273 | 20 | 20
576.43903 | 27.4 | 99.13874 | 20 | 20
577.43903 | 27.45 | 99.13367 | 20 | 20
578.43799 | 27.5 | 99.13022 | 20 | 20
579.43799 | 27.55 | 99.12547 | 20 | 20
580.43701 | 27.6 | 99.12256 | 20 | 20
581.43701 | 27.65 | 99.11976 | 20 | 20
582.43597 | 27.7 | 99.1163 | 20 | 20
583.435 | 27.75 | 99.11361 | 20 | 20
584.43298 | 27.8 | 99.10908 | 20 | 20
585.43402 | 27.85 | 99.10476 | 20 | 20
586.43597 | 27.9 | 99.10099 | 20 | 20
587.435 | 27.95 | 99.09797 | 20 | 20
588.43701 | 28 | 99.0943 | 20 | 20
589.43597 | 28.05 | 99.08847 | 20 | 20
590.43597 | 28.1 | 99.08308 | 20 | 20
591.43597 | 28.15 | 99.07682 | 20 | 20
592.435 | 28.2 | 99.07046 | 20 | 20
593.43298 | 28.25 | 99.06614 | 20 | 20
594.43597 | 28.3 | 99.0614 | 20 | 20
595.43799 | 28.35 | 99.05611 | 20 | 20
596.43799 | 28.4 | 99.05169 | 20 | 20
597.43903 | 28.45 | 99.04586 | 20 | 20
598.43799 | 28.5 | 99.04241 | 20 | 20
599.43903 | 28.55 | 99.03637 | 20 | 20
600.43597 | 28.6 | 99.03173 | 20 | 20
601.43298 | 28.65 | 99.02666 | 20 | 20
602.43201 | 28.7 | 99.02127 | 20 | 20
603.43298 | 28.75 | 99.01663 | 20 | 20
604.43201 | 28.8 | 99.01318 | 20 | 20
605.43103 | 28.85 | 99.00929 | 20 | 20
606.42999 | 28.9 | 99.0039 | 20 | 20
607.42902 | 28.95 | 98.99915 | 20 | 20
608.427 | 29 | 98.99398 | 20 | 20
609.42798 | 29.05 | 98.98934 | 20 | 20
610.42603 | 29.1 | 98.98438 | 20 | 20
611.42499 | 29.15 | 98.97629 | 20 | 20
612.422 | 29.2 | 98.97035 | 20 | 20
613.41901 | 29.25 | 98.96442 | 20 | 20
614.41901 | 29.3 | 98.95719 | 20 | 20
615.41901 | 29.35 | 98.94986 | 20 | 20
616.42401 | 29.4 | 98.94576 | 20 | 20
617.42401 | 29.45 | 98.94015 | 20 | 20
618.42798 | 29.5 | 98.93421 | 20 | 20
619.42902 | 29.55 | 98.92774 | 20 | 20
620.43103 | 29.6 | 98.92116 | 20 | 20
621.42999 | 29.65 | 98.91437 | 20 | 20
622.43402 | 29.7 | 98.9066 | 20 | 20
623.435 | 29.75 | 98.89948 | 20 | 20
624.43402 | 29.8 | 98.89398 | 20 | 20
625.43103 | 29.85 | 98.88589 | 20 | 20
626.43201 | 29.9 | 98.88071 | 20 | 20
627.43103 | 29.95 | 98.87359 | 20 | 20
628.43298 | 30 | 98.86701 | 20 | 20
629.43103 | 30.05 | 98.86043 | 20 | 20
630.43103 | 30.1 | 98.85288 | 20 | 20
631.43103 | 30.15 | 98.84641 | 20 | 20
632.43103 | 30.2 | 98.83993 | 20 | 20
633.43298 | 30.25 | 98.83411 | 20 | 20
634.42999 | 30.3 | 98.82796 | 20 | 20
635.42603 | 30.35 | 98.82127 | 20 | 20
636.41901 | 30.4 | 98.8134 | 20 | 20
637.409 | 30.45 | 98.80563 | 20 | 20
638.40002 | 30.5 | 98.79754 | 20 | 20
639.396 | 30.55 | 98.79053 | 20 | 20
640.39001 | 30.6 | 98.78503 | 20 | 20
641.388 | 30.65 | 98.77748 | 20 | 20
642.38599 | 30.7 | 98.771 | 20 | 20
643.383 | 30.75 | 98.76464 | 20 | 20
644.383 | 30.8 | 98.75709 | 20 | 20
645.38202 | 30.85 | 98.74878 | 20 | 20
646.38202 | 30.9 | 98.74263 | 20 | 20
647.37903 | 30.95 | 98.73487 | 20 | 20
648.38 | 31 | 98.72613 | 20 | 20
649.375 | 31.05 | 98.71901 | 20 | 20
650.37598 | 31.1 | 98.71167 | 20 | 20
651.37201 | 31.15 | 98.70261 | 20 | 20
652.36902 | 31.2 | 98.69258 | 20 | 20
653.36499 | 31.25 | 98.68222 | 20 | 20
654.36298 | 31.3 | 98.67381 | 20 | 20
655.36102 | 31.35 | 98.66496 | 20 | 20
656.36298 | 31.4 | 98.6559 | 20 | 20
657.362 | 31.45 | 98.64619 | 20 | 20
658.36102 | 31.5 | 98.63789 | 20 | 20
659.35999 | 31.55 | 98.62742 | 20 | 20
660.35797 | 31.6 | 98.61696 | 20 | 20
661.35797 | 31.65 | 98.60499 | 20 | 20
662.35797 | 31.7 | 98.5942 | 20 | 20
663.35498 | 31.75 | 98.58147 | 20 | 20
664.35199 | 31.8 | 98.57047 | 20 | 20
665.34998 | 31.85 | 98.55774 | 20 | 20
666.34802 | 31.9 | 98.54641 | 20 | 20
667.34698 | 31.95 | 98.53336 | 20 | 20
668.34302 | 32 | 98.52117 | 20 | 20
669.34601 | 32.05 | 98.50876 | 20 | 20
670.34399 | 32.1 | 98.49571 | 20 | 20
671.34302 | 32.15 | 98.48212 | 20 | 20
672.34302 | 32.2 | 98.46572 | 20 | 20
673.34198 | 32.25 | 98.45202 | 20 | 20
674.34302 | 32.3 | 98.43638 | 20 | 20
675.34497 | 32.35 | 98.41988 | 20 | 20
676.34399 | 32.4 | 98.40531 | 20 | 20
677.34198 | 32.45 | 98.38881 | 20 | 20
678.34003 | 32.5 | 98.37338 | 20 | 20
679.33801 | 32.55 | 98.35461 | 20 | 20
680.33398 | 32.6 | 98.3366 | 20 | 20
681.33099 | 32.65 | 98.31686 | 20 | 20
682.32898 | 32.7 | 98.29884 | 20 | 20
683.328 | 32.75 | 98.27943 | 20 | 20
684.32703 | 32.8 | 98.25958 | 20 | 20
685.32599 | 32.85 | 98.23887 | 20 | 20
686.32501 | 32.9 | 98.21945 | 20 | 20
687.32397 | 32.95 | 98.20014 | 20 | 20
688.32397 | 33 | 98.17867 | 20 | 20
689.323 | 33.05 | 98.15548 | 20 | 20
690.31897 | 33.1 | 98.13261 | 20 | 20
691.32001 | 33.15 | 98.10823 | 20 | 20
692.31403 | 33.2 | 98.08569 | 20 | 20
693.31 | 33.25 | 98.06077 | 20 | 20
694.30701 | 33.3 | 98.03542 | 20 | 20
695.30701 | 33.35 | 98.0105 | 20 | 20
696.30701 | 33.4 | 97.98698 | 20 | 20
697.30603 | 33.45 | 97.96206 | 20 | 20
698.30499 | 33.5 | 97.93499 | 20 | 20
699.30402 | 33.55 | 97.89615 | 20 | 20
700.30298 | 33.6 | 97.85764 | 20 | 20
701.30603 | 33.65 | 97.83402 | 20 | 20
702.302 | 33.7 | 97.81212 | 20 | 20
703.30701 | 33.75 | 97.76164 | 20 | 20
704.30798 | 33.8 | 97.73974 | 20 | 20
705.30499 | 33.85 | 97.69918 | 20 | 20
706.302 | 33.9 | 97.67652 | 20 | 20
707.29999 | 33.95 | 97.63391 | 20 | 20
708.30103 | 34 | 97.6104 | 20 | 20
709.30103 | 34.05 | 97.58429 | 20 | 20
710.302 | 34.1 | 97.52895 | 20 | 20
711.29797 | 34.15 | 97.50662 | 20 | 20
712.297 | 34.2 | 97.45625 | 20 | 20
713.29401 | 34.25 | 97.41536 | 20 | 20
714.29401 | 34.3 | 97.39131 | 20 | 20
715.29199 | 34.35 | 97.33899 | 20 | 20
716.289 | 34.4 | 97.31418 | 20 | 20
717.28699 | 34.45 | 97.25841 | 20 | 20
718.284 | 34.5 | 97.21947 | 20 | 20
719.28302 | 34.55 | 97.17599 | 20 | 20
720.27899 | 34.6 | 97.13532 | 20 | 20
721.27698 | 34.65 | 97.09013 | 20 | 20
722.27399 | 34.7 | 97.05183 | 20 | 20
723.27301 | 34.75 | 97.00523 | 20 | 20
724.27197 | 34.8 | 96.96348 | 20 | 20
725.271 | 34.85 | 96.91634 | 20 | 20
726.26801 | 34.9 | 96.86812 | 20 | 20
727.26801 | 34.95 | 96.81969 | 20 | 20
728.27002 | 35 | 96.77287 | 20 | 20
729.26898 | 35.05 | 96.72519 | 20 | 20
730.26801 | 35.1 | 96.67546 | 20 | 20
731.26898 | 35.15 | 96.62746 | 20 | 20
732.26801 | 35.2 | 96.57438 | 20 | 20
733.26898 | 35.25 | 96.52692 | 20 | 20
734.271 | 35.3 | 96.47644 | 20 | 20
735.27301 | 35.35 | 96.42002 | 20 | 20
736.27399 | 35.4 | 96.3691 | 20 | 20
737.276 | 35.45 | 96.31851 | 20 | 20
738.276 | 35.5 | 96.26349 | 20 | 20
739.27399 | 35.55 | 96.20611 | 20 | 20
740.27502 | 35.6 | 96.14634 | 20 | 20
741.27502 | 35.65 | 96.0991 | 20 | 20
742.27802 | 35.7 | 96.04085 | 20 | 20
743.276 | 35.75 | 95.98356 | 20 | 20
744.27802 | 35.8 | 95.92553 | 20 | 20
745.276 | 35.85 | 95.86792 | 20 | 20
746.27698 | 35.9 | 95.8155 | 20 | 20
747.27802 | 35.95 | 95.75531 | 20 | 20
748.27899 | 36 | 95.69533 | 20 | 20
749.28198 | 36.05 | 95.63999 | 20 | 20
750.28699 | 36.1 | 95.58508 | 20 | 20
751.28998 | 36.15 | 95.5291 | 20 | 20
752.29303 | 36.2 | 95.47009 | 20 | 20
753.297 | 36.25 | 95.41389 | 20 | 20
754.30798 | 36.3 | 95.35693 | 20 | 20
755.31403 | 36.35 | 95.30148 | 20 | 20
756.315 | 36.4 | 95.24701 | 20 | 20
757.31897 | 36.45 | 95.19232 | 20 | 20
758.32397 | 36.5 | 95.13601 | 20 | 20
759.32599 | 36.55 | 95.08131 | 20 | 20
760.328 | 36.6 | 95.03083 | 20 | 20
761.33002 | 36.65 | 94.97312 | 20 | 20
762.33398 | 36.7 | 94.92673 | 20 | 20
763.33698 | 36.75 | 94.8715 | 20 | 20
764.33899 | 36.8 | 94.81832 | 20 | 20
765.34302 | 36.85 | 94.76902 | 20 | 20
766.34497 | 36.9 | 94.71918 | 20 | 20
767.34802 | 36.95 | 94.67053 | 20 | 20
768.35101 | 37 | 94.62469 | 20 | 20
769.35498 | 37.05 | 94.58165 | 20 | 20
770.35901 | 37.1 | 94.53343 | 20 | 20
771.35999 | 37.15 | 94.48888 | 20 | 20
772.36102 | 37.2 | 94.44281 | 20 | 20
773.36102 | 37.25 | 94.40171 | 20 | 20
774.36298 | 37.3 | 94.36159 | 20 | 20
775.36298 | 37.35 | 94.31272 | 20 | 20
776.367 | 37.4 | 94.28845 | 20 | 20
777.36603 | 37.45 | 94.23958 | 20 | 20
778.37 | 37.5 | 94.21682 | 20 | 20
779.37201 | 37.55 | 94.19125 | 20 | 20
780.37598 | 37.6 | 94.14142 | 20 | 20
781.37903 | 37.65 | 94.12297 | 20 | 20
782.38501 | 37.7 | 94.09805 | 20 | 20
783.39099 | 37.75 | 94.07648 | 20 | 20
784.39899 | 37.8 | 94.05221 | 20 | 20
785.40503 | 37.85 | 94.02955 | 20 | 20
786.414 | 37.9 | 94.00776 | 20 | 20
787.41901 | 37.95 | 93.98694 | 20 | 20
788.41901 | 38 | 93.96893 | 20 | 20
789.41803 | 38.05 | 93.94854 | 20 | 20
790.41602 | 38.1 | 93.93193 | 20 | 20
791.41302 | 38.15 | 93.91467 | 20 | 20
792.40802 | 38.2 | 93.89957 | 20 | 20
793.40198 | 38.25 | 93.88371 | 20 | 20
794.39301 | 38.3 | 93.86796 | 20 | 20
795.38898 | 38.35 | 93.85307 | 20 | 20
796.383 | 38.4 | 93.83797 | 20 | 20
797.37598 | 38.45 | 93.82557 | 20 | 20
798.37201 | 38.5 | 93.81391 | 20 | 20
799.367 | 38.55 | 93.80507 | 20 | 20
800.36401 | 38.6 | 93.79407 | 20 | 20
801.35901 | 38.65 | 93.78479 | 20 | 20
802.35199 | 38.7 | 93.77637 | 20 | 20
803.34802 | 38.75 | 93.76753 | 20 | 20
804.33801 | 38.8 | 93.75868 | 20 | 20
805.33301 | 38.85 | 93.74919 | 20 | 20
806.32501 | 38.9 | 93.74498 | 20 | 20
807.32001 | 38.95 | 93.74067 | 20 | 20
808.315 | 39 | 93.73657 | 20 | 20
809.31097 | 39.05 | 93.73204 | 20 | 20
810.30499 | 39.1 | 93.72848 | 20 | 20
811.29901 | 39.15 | 93.72427 | 20 | 20
812.28802 | 39.2 | 93.71909 | 20 | 20
813.28003 | 39.25 | 93.71672 | 20 | 20
814.26898 | 39.3 | 93.71154 | 20 | 20
815.263 | 39.35 | 93.70809 | 20 | 20
816.25403 | 39.4 | 93.70529 | 20 | 20
817.24402 | 39.45 | 93.70291 | 20 | 20
818.23901 | 39.5 | 93.70183 | 20 | 20
819.23401 | 39.55 | 93.7013 | 20 | 20
820.22803 | 39.6 | 93.70011 | 20 | 20
821.22198 | 39.65 | 93.69849 | 20 | 20
822.21399 | 39.7 | 93.6973 | 20 | 20
823.20898 | 39.75 | 93.69525 | 20 | 20
824.20203 | 39.8 | 93.69385 | 20 | 20
825.19702 | 39.85 | 93.69213 | 20 | 20
826.19501 | 39.9 | 93.69126 | 20 | 20
827.19098 | 39.95 | 93.6904 | 20 | 20
828.18799 | 40 | 93.68965 | 20 | 20
829.18597 | 40.05 | 93.68889 | 20 | 20
830.18103 | 40.1 | 93.68824 | 20 | 20
831.17798 | 40.15 | 93.68781 | 20 | 20
832.17401 | 40.2 | 93.68695 | 20 | 20
833.16901 | 40.25 | 93.6863 | 20 | 20
834.16602 | 40.3 | 93.68598 | 20 | 20
835.16302 | 40.35 | 93.68511 | 20 | 20
836.159 | 40.4 | 93.68339 | 20 | 20
837.15601 | 40.45 | 93.68112 | 20 | 20
838.15198 | 40.5 | 93.68037 | 20 | 20
839.15002 | 40.55 | 93.67918 | 20 | 20
840.14697 | 40.6 | 93.67843 | 20 | 20
841.14203 | 40.65 | 93.67735 | 20 | 20
842.138 | 40.7 | 93.6767 | 20 | 20
843.13501 | 40.75 | 93.67595 | 20 | 20
844.13397 | 40.8 | 93.67551 | 20 | 20
845.13 | 40.85 | 93.67411 | 20 | 20
846.133 | 40.9 | 93.67346 | 20 | 20
847.13202 | 40.95 | 93.67303 | 20 | 20
848.13098 | 41 | 93.67282 | 20 | 20
849.12903 | 41.05 | 93.67228 | 20 | 20
850.12903 | 41.1 | 93.67077 | 20 | 20
851.12799 | 41.15 | 93.66958 | 20 | 20
852.125 | 41.2 | 93.66861 | 20 | 20
853.125 | 41.25 | 93.66818 | 20 | 20
854.12402 | 41.3 | 93.66829 | 20 | 20
855.12097 | 41.35 | 93.66807 | 20 | 20
856.12 | 41.4 | 93.66775 | 20 | 20
857.11798 | 41.45 | 93.66613 | 20 | 20
858.11603 | 41.5 | 93.66473 | 20 | 20
859.11499 | 41.55 | 93.66429 | 20 | 20
860.11603 | 41.6 | 93.66311 | 20 | 20
861.11499 | 41.65 | 93.66203 | 20 | 20
862.112 | 41.7 | 93.65998 | 20 | 20
863.10901 | 41.75 | 93.65847 | 20 | 20
864.10699 | 41.8 | 93.65664 | 20 | 20
865.10303 | 41.85 | 93.65556 | 20 | 20
866.10101 | 41.9 | 93.65469 | 20 | 20
867.10303 | 41.95 | 93.65426 | 20 | 20
868.10101 | 42 | 93.65426 | 20 | 20
869.10101 | 42.05 | 93.65459 | 20 | 20
870.09802 | 42.1 | 93.65448 | 20 | 20
871.09497 | 42.15 | 93.65437 | 20 | 20
872.09003 | 42.2 | 93.65437 | 20 | 20
873.086 | 42.25 | 93.65362 | 20 | 20
874.08698 | 42.3 | 93.652 | 20 | 20
875.08801 | 42.35 | 93.65157 | 20 | 20
876.08502 | 42.4 | 93.65178 | 20 | 20
877.086 | 42.45 | 93.65124 | 20 | 20
878.08099 | 42.5 | 93.64941 | 20 | 20
879.08002 | 42.55 | 93.64693 | 20 | 20
880.078 | 42.6 | 93.64585 | 20 | 20
881.07703 | 42.65 | 93.64488 | 20 | 20
882.07599 | 42.7 | 93.64412 | 20 | 20
883.073 | 42.75 | 93.64315 | 20 | 20
884.07397 | 42.8 | 93.64229 | 20 | 20
885.07202 | 42.85 | 93.6411 | 20 | 20
886.07001 | 42.9 | 93.64035 | 20 | 20
887.06702 | 42.95 | 93.63959 | 20 | 20
888.06598 | 43 | 93.63841 | 20 | 20
889.06201 | 43.05 | 93.6369 | 20 | 20
890.05902 | 43.1 | 93.63636 | 20 | 20
891.05798 | 43.15 | 93.63592 | 20 | 20
892.05298 | 43.2 | 93.63528 | 20 | 20
893.04999 | 43.25 | 93.63517 | 20 | 20
894.047 | 43.3 | 93.63474 | 20 | 20
895.04901 | 43.35 | 93.63344 | 20 | 20
896.04498 | 43.4 | 93.6329 | 20 | 20
897.04498 | 43.45 | 93.63215 | 20 | 20
898.04303 | 43.5 | 93.63129 | 20 | 20
899.04303 | 43.55 | 93.63021 | 20 | 20
900.04199 | 43.6 | 93.62956 | 20 | 20
901.039 | 43.65 | 93.62891 | 20 | 20
902.034 | 43.7 | 93.62783 | 20 | 20
903.03497 | 43.75 | 93.62719 | 20 | 20
904.03101 | 43.8 | 93.62632 | 20 | 20
905.02698 | 43.85 | 93.62546 | 20 | 20
906.02698 | 43.9 | 93.62438 | 20 | 20
907.02301 | 43.95 | 93.62406 | 20 | 20
908.02301 | 44 | 93.62373 | 20 | 20
909.021 | 44.05 | 93.62341 | 20 | 20
910.01898 | 44.1 | 93.6232 | 20 | 20
911.01801 | 44.15 | 93.62255 | 20 | 20
912.01099 | 44.2 | 93.62104 | 20 | 20
913.01001 | 44.25 | 93.61985 | 20 | 20
914.00702 | 44.3 | 93.6192 | 20 | 20
915.00299 | 44.35 | 93.61899 | 20 | 20
916.00098 | 44.4 | 93.61877 | 20 | 20
916.99799 | 44.45 | 93.61856 | 20 | 20
917.99597 | 44.5 | 93.61769 | 20 | 20
918.99298 | 44.55 | 93.61683 | 20 | 20
919.995 | 44.6 | 93.61543 | 20 | 20
920.99103 | 44.65 | 93.61467 | 20 | 20
921.98798 | 44.7 | 93.61359 | 20 | 20
922.98602 | 44.75 | 93.61241 | 20 | 20
923.98401 | 44.8 | 93.61219 | 20 | 20
924.97998 | 44.85 | 93.61144 | 20 | 20
925.97601 | 44.9 | 93.6109 | 20 | 20
926.97198 | 44.95 | 93.60939 | 20 | 20
927.96997 | 45 | 93.6082 | 20 | 20
928.96503 | 45.05 | 93.60755 | 20 | 20
929.96399 | 45.1 | 93.60615 | 20 | 20
930.966 | 45.15 | 93.60421 | 20 | 20
931.96198 | 45.2 | 93.60367 | 20 | 20
932.961 | 45.25 | 93.60389 | 20 | 20
933.96002 | 45.3 | 93.60356 | 20 | 20
934.95599 | 45.35 | 93.60292 | 20 | 20
935.95203 | 45.4 | 93.60238 | 20 | 20
936.94299 | 45.45 | 93.60184 | 20 | 20
937.93799 | 45.5 | 93.60065 | 20 | 20
938.935 | 45.55 | 93.59957 | 20 | 20
939.92999 | 45.6 | 93.59849 | 20 | 20
940.92499 | 45.65 | 93.59806 | 20 | 20
941.922 | 45.7 | 93.59752 | 20 | 20
942.91998 | 45.75 | 93.59741 | 20 | 20
943.91901 | 45.8 | 93.59698 | 20 | 20
944.91498 | 45.85 | 93.59558 | 20 | 20
945.91199 | 45.9 | 93.59418 | 20 | 20
946.90698 | 45.95 | 93.59331 | 20 | 20
947.90399 | 46 | 93.59105 | 20 | 20
948.89801 | 46.05 | 93.58911 | 20 | 20
949.89301 | 46.1 | 93.58771 | 20 | 20
950.89203 | 46.15 | 93.58738 | 20 | 20
951.88599 | 46.2 | 93.58695 | 20 | 20
952.88202 | 46.25 | 93.58706 | 20 | 20
953.87701 | 46.3 | 93.58695 | 20 | 20
954.87201 | 46.35 | 93.58684 | 20 | 20
955.86499 | 46.4 | 93.58598 | 20 | 20
956.86102 | 46.45 | 93.58479 | 20 | 20
957.85602 | 46.5 | 93.58296 | 20 | 20
958.85498 | 46.55 | 93.58166 | 20 | 20
959.85303 | 46.6 | 93.58026 | 20 | 20
960.84998 | 46.65 | 93.57908 | 20 | 20
961.84698 | 46.7 | 93.57789 | 20 | 20
962.84198 | 46.75 | 93.57757 | 20 | 20
963.83801 | 46.8 | 93.57692 | 20 | 20
964.83197 | 46.85 | 93.57659 | 20 | 20
965.83002 | 46.9 | 93.57573 | 20 | 20
966.82599 | 46.95 | 93.57508 | 20 | 20
967.81897 | 47 | 93.57454 | 20 | 20
968.81598 | 47.05 | 93.57401 | 20 | 20
969.81097 | 47.1 | 93.57336 | 20 | 20
970.80701 | 47.15 | 93.57217 | 20 | 20
971.80402 | 47.2 | 93.57098 | 20 | 20
972.79901 | 47.25 | 93.56969 | 20 | 20
973.797 | 47.3 | 93.56829 | 20 | 20
974.79199 | 47.35 | 93.56667 | 20 | 20
975.789 | 47.4 | 93.56548 | 20 | 20
976.78601 | 47.45 | 93.56505 | 20 | 20
977.78198 | 47.5 | 93.56419 | 20 | 20
978.77698 | 47.55 | 93.56343 | 20 | 20
979.76898 | 47.6 | 93.56214 | 20 | 20
980.76599 | 47.65 | 93.56063 | 20 | 20
981.76398 | 47.7 | 93.55923 | 20 | 20
982.75897 | 47.75 | 93.55772 | 20 | 20
983.755 | 47.8 | 93.55642 | 20 | 20
984.75201 | 47.85 | 93.55545 | 20 | 20
985.74597 | 47.9 | 93.5548 | 20 | 20
986.74103 | 47.95 | 93.55426 | 20 | 20
987.73401 | 48 | 93.55394 | 20 | 20
988.729 | 48.05 | 93.55383 | 20 | 20
989.72601 | 48.1 | 93.55373 | 20 | 20
990.72101 | 48.15 | 93.55319 | 20 | 20
991.71899 | 48.2 | 93.55221 | 20 | 20
992.71399 | 48.25 | 93.55038 | 20 | 20
993.71399 | 48.3 | 93.54812 | 20 | 20
994.71198 | 48.35 | 93.54542 | 20 | 20
995.70898 | 48.4 | 93.54434 | 20 | 20
996.70697 | 48.45 | 93.54294 | 20 | 20