## Sheet
#EXPORTTYPE: | DATA ALL
#FILE: | RT-Woll-90min-2.ngb-sta
#FORMAT: | NETZSCH5
#FTYPE: | UNICODE
#IDENTITY: | RT-Woll-90min-2
#MTYPE: | TG
#INSTRUMENT: | NETZSCH TG 309 Classic
#PROJECT: | CO2Valorize
#DATE/TIME: | 05/03/2026 06:58:09 (UTC+1)
#CORR. FILE:
#TEMPCAL: | 21-08-2025 14:31
#LABORATORY: | HIF
#OPERATOR: | Sahra
#REMARK:
#SAMPLE: | RT-Woll-90min-2
#SAMPLE MASS /mg: | 33.92215
#MATERIAL: | WOLL
#TYPE OF CRUCIBLE: | Al2O3 0.3 ml, open
#SAMPLE CRUCIBLE MASS /mg: | 132.95035
#REFERENCE CRUCIBLE MASS /mg:
#PURGE 1 MFC: | OXYGEN,252.5 ml/min
#PURGE 2 MFC: | NITROGEN,250.0 ml/min
#PROTECTIVE MFC: | NITROGEN,250.0 ml/min
#M.RANGE /mg: | 2000
#CORR. CODE: | 0
#RANGE: | 30°C/20.0(K/min)/1000°C
#SEGMENT: | S1/1
#SEG. 1: | 30°C/20.0(K/min)/1000°C
##Temp./°C | Time/min | Mass/% | Gas Flow(purge2)/(ml/min) | Gas Flow(protective)/(ml/min)
31.187 | 0 | 100 | 20 | 20
31.189 | 0.05 | 99.99882 | 20 | 20
31.332 | 0.1 | 99.99882 | 20 | 20
31.622 | 0.15 | 100.00427 | 20 | 20
31.996 | 0.2 | 100.0087 | 20 | 20
32.421 | 0.25 | 100.01179 | 20 | 20
32.906 | 0.3 | 100.01533 | 20 | 20
33.456 | 0.35 | 100.01857 | 20 | 20
34.076 | 0.4 | 100.02226 | 20 | 20
34.754 | 0.45 | 100.0252 | 20 | 20
35.485 | 0.5 | 100.02889 | 20 | 20
36.261 | 0.55 | 100.03302 | 20 | 20
37.081 | 0.6 | 100.03523 | 20 | 20
37.941 | 0.65 | 100.03744 | 20 | 20
38.839 | 0.7 | 100.03847 | 20 | 20
39.769 | 0.75 | 100.0395 | 20 | 20
40.727 | 0.8 | 100.04053 | 20 | 20
41.715 | 0.85 | 100.04171 | 20 | 20
42.723 | 0.9 | 100.0423 | 20 | 20
43.751 | 0.95 | 100.04289 | 20 | 20
44.801 | 1 | 100.04319 | 20 | 20
45.863 | 1.05 | 100.04319 | 20 | 20
46.94 | 1.1 | 100.04289 | 20 | 20
48.03 | 1.15 | 100.04274 | 20 | 20
49.128 | 1.2 | 100.0423 | 20 | 20
50.233 | 1.25 | 100.04171 | 20 | 20
51.344 | 1.3 | 100.04112 | 20 | 20
52.462 | 1.35 | 100.03994 | 20 | 20
53.583 | 1.4 | 100.03847 | 20 | 20
54.705 | 1.45 | 100.03685 | 20 | 20
55.831 | 1.5 | 100.0342 | 20 | 20
56.956 | 1.55 | 100.0311 | 20 | 20
58.079 | 1.6 | 100.02918 | 20 | 20
59.199 | 1.65 | 100.02697 | 20 | 20
60.322 | 1.7 | 100.02432 | 20 | 20
61.438 | 1.75 | 100.02152 | 20 | 20
62.556 | 1.8 | 100.01828 | 20 | 20
63.668 | 1.85 | 100.01489 | 20 | 20
64.779 | 1.9 | 100.01164 | 20 | 20
65.887 | 1.95 | 100.00943 | 20 | 20
66.988 | 2 | 100.00575 | 20 | 20
68.084 | 2.05 | 100.00103 | 20 | 20
69.174 | 2.1 | 99.99322 | 20 | 20
70.261 | 2.15 | 99.9686 | 20 | 20
71.353 | 2.2 | 99.97804 | 20 | 20
72.435 | 2.25 | 99.98334 | 20 | 20
73.512 | 2.3 | 99.97406 | 20 | 20
74.588 | 2.35 | 99.96227 | 20 | 20
75.656 | 2.4 | 99.94959 | 20 | 20
76.72 | 2.45 | 99.93957 | 20 | 20
77.786 | 2.5 | 99.93971 | 20 | 20
78.852 | 2.55 | 99.95165 | 20 | 20
79.913 | 2.6 | 99.95976 | 20 | 20
80.97 | 2.65 | 99.9574 | 20 | 20
82.02 | 2.7 | 99.95077 | 20 | 20
83.069 | 2.75 | 99.9434 | 20 | 20
84.115 | 2.8 | 99.93736 | 20 | 20
85.161 | 2.85 | 99.93323 | 20 | 20
86.201 | 2.9 | 99.93013 | 20 | 20
87.239 | 2.95 | 99.92483 | 20 | 20
88.278 | 3 | 99.91937 | 20 | 20
89.309 | 3.05 | 99.91687 | 20 | 20
90.342 | 3.1 | 99.91289 | 20 | 20
91.37 | 3.15 | 99.90817 | 20 | 20
92.399 | 3.2 | 99.90463 | 20 | 20
93.425 | 3.25 | 99.9011 | 20 | 20
94.447 | 3.3 | 99.89726 | 20 | 20
95.472 | 3.35 | 99.89432 | 20 | 20
96.491 | 3.4 | 99.89107 | 20 | 20
97.512 | 3.45 | 99.88709 | 20 | 20
98.527 | 3.5 | 99.884 | 20 | 20
99.544 | 3.55 | 99.8812 | 20 | 20
100.56 | 3.6 | 99.87869 | 20 | 20
101.575 | 3.65 | 99.87678 | 20 | 20
102.587 | 3.7 | 99.87501 | 20 | 20
103.599 | 3.75 | 99.87235 | 20 | 20
104.608 | 3.8 | 99.87014 | 20 | 20
105.619 | 3.85 | 99.86675 | 20 | 20
106.628 | 3.9 | 99.86366 | 20 | 20
107.636 | 3.95 | 99.86101 | 20 | 20
108.645 | 4 | 99.85776 | 20 | 20
109.652 | 4.05 | 99.85526 | 20 | 20
110.656 | 4.1 | 99.85275 | 20 | 20
111.662 | 4.15 | 99.8501 | 20 | 20
112.666 | 4.2 | 99.84774 | 20 | 20
113.672 | 4.25 | 99.84538 | 20 | 20
114.675 | 4.3 | 99.84317 | 20 | 20
115.679 | 4.35 | 99.84022 | 20 | 20
116.681 | 4.4 | 99.83757 | 20 | 20
117.683 | 4.45 | 99.83492 | 20 | 20
118.687 | 4.5 | 99.83212 | 20 | 20
119.687 | 4.55 | 99.82976 | 20 | 20
120.69 | 4.6 | 99.82873 | 20 | 20
121.691 | 4.65 | 99.82489 | 20 | 20
122.694 | 4.7 | 99.82136 | 20 | 20
123.694 | 4.75 | 99.81885 | 20 | 20
124.696 | 4.8 | 99.81664 | 20 | 20
125.698 | 4.85 | 99.81458 | 20 | 20
126.701 | 4.9 | 99.81236 | 20 | 20
127.702 | 4.95 | 99.8106 | 20 | 20
128.702 | 5 | 99.80838 | 20 | 20
129.705 | 5.05 | 99.80558 | 20 | 20
130.705 | 5.1 | 99.80352 | 20 | 20
131.70799 | 5.15 | 99.80101 | 20 | 20
132.709 | 5.2 | 99.79925 | 20 | 20
133.711 | 5.25 | 99.79777 | 20 | 20
134.713 | 5.3 | 99.79645 | 20 | 20
135.716 | 5.35 | 99.79512 | 20 | 20
136.718 | 5.4 | 99.79306 | 20 | 20
137.722 | 5.45 | 99.79114 | 20 | 20
138.724 | 5.5 | 99.78893 | 20 | 20
139.72701 | 5.55 | 99.78716 | 20 | 20
140.731 | 5.6 | 99.78539 | 20 | 20
141.733 | 5.65 | 99.78333 | 20 | 20
142.73599 | 5.7 | 99.78067 | 20 | 20
143.737 | 5.75 | 99.77891 | 20 | 20
144.742 | 5.8 | 99.77669 | 20 | 20
145.744 | 5.85 | 99.77493 | 20 | 20
146.746 | 5.9 | 99.77316 | 20 | 20
147.74899 | 5.95 | 99.77109 | 20 | 20
148.75 | 6 | 99.76932 | 20 | 20
149.75 | 6.05 | 99.76785 | 20 | 20
150.755 | 6.1 | 99.76697 | 20 | 20
151.755 | 6.15 | 99.7652 | 20 | 20
152.758 | 6.2 | 99.76358 | 20 | 20
153.75999 | 6.25 | 99.76181 | 20 | 20
154.763 | 6.3 | 99.7621 | 20 | 20
155.763 | 6.35 | 99.76284 | 20 | 20
156.763 | 6.4 | 99.75783 | 20 | 20
157.76401 | 6.45 | 99.75075 | 20 | 20
158.76199 | 6.5 | 99.7478 | 20 | 20
159.76199 | 6.55 | 99.74677 | 20 | 20
160.765 | 6.6 | 99.74648 | 20 | 20
161.76601 | 6.65 | 99.74589 | 20 | 20
162.76801 | 6.7 | 99.74471 | 20 | 20
163.77 | 6.75 | 99.74368 | 20 | 20
164.77 | 6.8 | 99.74206 | 20 | 20
165.772 | 6.85 | 99.74029 | 20 | 20
166.774 | 6.9 | 99.73911 | 20 | 20
167.774 | 6.95 | 99.73763 | 20 | 20
168.774 | 7 | 99.73587 | 20 | 20
169.77499 | 7.05 | 99.73395 | 20 | 20
170.77499 | 7.1 | 99.73174 | 20 | 20
171.774 | 7.15 | 99.73012 | 20 | 20
172.778 | 7.2 | 99.72879 | 20 | 20
173.776 | 7.25 | 99.72761 | 20 | 20
174.78 | 7.3 | 99.72614 | 20 | 20
175.77901 | 7.35 | 99.72363 | 20 | 20
176.78 | 7.4 | 99.72172 | 20 | 20
177.78 | 7.45 | 99.7195 | 20 | 20
178.78101 | 7.5 | 99.71774 | 20 | 20
179.782 | 7.55 | 99.71626 | 20 | 20
180.782 | 7.6 | 99.71494 | 20 | 20
181.783 | 7.65 | 99.71346 | 20 | 20
182.783 | 7.7 | 99.71213 | 20 | 20
183.785 | 7.75 | 99.71096 | 20 | 20
184.789 | 7.8 | 99.70978 | 20 | 20
185.78799 | 7.85 | 99.7083 | 20 | 20
186.79201 | 7.9 | 99.70624 | 20 | 20
187.793 | 7.95 | 99.70388 | 20 | 20
188.79401 | 8 | 99.70241 | 20 | 20
189.79601 | 8.05 | 99.70138 | 20 | 20
190.799 | 8.1 | 99.69961 | 20 | 20
191.80099 | 8.15 | 99.69769 | 20 | 20
192.802 | 8.2 | 99.69592 | 20 | 20
193.80299 | 8.25 | 99.69386 | 20 | 20
194.804 | 8.3 | 99.69253 | 20 | 20
195.806 | 8.35 | 99.69106 | 20 | 20
196.808 | 8.4 | 99.68899 | 20 | 20
197.80901 | 8.45 | 99.68678 | 20 | 20
198.811 | 8.5 | 99.68501 | 20 | 20
199.811 | 8.55 | 99.6831 | 20 | 20
200.814 | 8.6 | 99.68103 | 20 | 20
201.813 | 8.65 | 99.67897 | 20 | 20
202.815 | 8.7 | 99.6775 | 20 | 20
203.81599 | 8.75 | 99.67676 | 20 | 20
204.81799 | 8.8 | 99.67602 | 20 | 20
205.819 | 8.85 | 99.67529 | 20 | 20
206.821 | 8.9 | 99.67411 | 20 | 20
207.823 | 8.95 | 99.67307 | 20 | 20
208.825 | 9 | 99.67307 | 20 | 20
209.82401 | 9.05 | 99.6719 | 20 | 20
210.826 | 9.1 | 99.66836 | 20 | 20
211.826 | 9.15 | 99.66674 | 20 | 20
212.825 | 9.2 | 99.66556 | 20 | 20
213.82401 | 9.25 | 99.66438 | 20 | 20
214.828 | 9.3 | 99.66305 | 20 | 20
215.82899 | 9.35 | 99.66202 | 20 | 20
216.83099 | 9.4 | 99.66187 | 20 | 20
217.83099 | 9.45 | 99.66364 | 20 | 20
218.83 | 9.5 | 99.65863 | 20 | 20
219.832 | 9.55 | 99.65671 | 20 | 20
220.83099 | 9.6 | 99.65671 | 20 | 20
221.83299 | 9.65 | 99.65671 | 20 | 20
222.832 | 9.7 | 99.65553 | 20 | 20
223.83 | 9.75 | 99.65362 | 20 | 20
224.828 | 9.8 | 99.64669 | 20 | 20
225.828 | 9.85 | 99.6436 | 20 | 20
226.827 | 9.9 | 99.64315 | 20 | 20
227.82899 | 9.95 | 99.64286 | 20 | 20
228.828 | 10 | 99.64286 | 20 | 20
229.82899 | 10.05 | 99.64242 | 20 | 20
230.828 | 10.1 | 99.64183 | 20 | 20
231.82899 | 10.15 | 99.64138 | 20 | 20
232.82899 | 10.2 | 99.6408 | 20 | 20
233.83 | 10.25 | 99.64006 | 20 | 20
234.83299 | 10.3 | 99.63947 | 20 | 20
235.83701 | 10.35 | 99.63814 | 20 | 20
236.842 | 10.4 | 99.63711 | 20 | 20
237.84599 | 10.45 | 99.63608 | 20 | 20
238.847 | 10.5 | 99.63519 | 20 | 20
239.85001 | 10.55 | 99.63401 | 20 | 20
240.851 | 10.6 | 99.63269 | 20 | 20
241.85201 | 10.65 | 99.63107 | 20 | 20
242.854 | 10.7 | 99.62989 | 20 | 20
243.854 | 10.75 | 99.62871 | 20 | 20
244.854 | 10.8 | 99.62753 | 20 | 20
245.854 | 10.85 | 99.6262 | 20 | 20
246.855 | 10.9 | 99.62547 | 20 | 20
247.855 | 10.95 | 99.62443 | 20 | 20
248.856 | 11 | 99.62311 | 20 | 20
249.85699 | 11.05 | 99.62193 | 20 | 20
250.856 | 11.1 | 99.62119 | 20 | 20
251.858 | 11.15 | 99.6206 | 20 | 20
252.85699 | 11.2 | 99.61957 | 20 | 20
253.856 | 11.25 | 99.6178 | 20 | 20
254.856 | 11.3 | 99.61603 | 20 | 20
255.856 | 11.35 | 99.61515 | 20 | 20
256.85501 | 11.4 | 99.61456 | 20 | 20
257.85599 | 11.45 | 99.61397 | 20 | 20
258.85699 | 11.5 | 99.61294 | 20 | 20
259.85599 | 11.55 | 99.6122 | 20 | 20
260.854 | 11.6 | 99.61132 | 20 | 20
261.854 | 11.65 | 99.60999 | 20 | 20
262.85501 | 11.7 | 99.60807 | 20 | 20
263.85501 | 11.75 | 99.60586 | 20 | 20
264.854 | 11.8 | 99.60498 | 20 | 20
265.85501 | 11.85 | 99.60468 | 20 | 20
266.85699 | 11.9 | 99.6038 | 20 | 20
267.85501 | 11.95 | 99.60291 | 20 | 20
268.85501 | 12 | 99.60203 | 20 | 20
269.854 | 12.05 | 99.60188 | 20 | 20
270.854 | 12.1 | 99.601 | 20 | 20
271.85501 | 12.15 | 99.60026 | 20 | 20
272.853 | 12.2 | 99.59938 | 20 | 20
273.85001 | 12.25 | 99.5982 | 20 | 20
274.849 | 12.3 | 99.59702 | 20 | 20
275.849 | 12.35 | 99.59643 | 20 | 20
276.849 | 12.4 | 99.59584 | 20 | 20
277.84601 | 12.45 | 99.59495 | 20 | 20
278.84399 | 12.5 | 99.59422 | 20 | 20
279.84399 | 12.55 | 99.59333 | 20 | 20
280.84399 | 12.6 | 99.59274 | 20 | 20
281.84601 | 12.65 | 99.59171 | 20 | 20
282.84399 | 12.7 | 99.59068 | 20 | 20
283.84299 | 12.75 | 99.58921 | 20 | 20
284.84201 | 12.8 | 99.58817 | 20 | 20
285.84 | 12.85 | 99.58714 | 20 | 20
286.84 | 12.9 | 99.58596 | 20 | 20
287.84 | 12.95 | 99.58552 | 20 | 20
288.83899 | 13 | 99.58434 | 20 | 20
289.836 | 13.05 | 99.58287 | 20 | 20
290.83701 | 13.1 | 99.58154 | 20 | 20
291.83099 | 13.15 | 99.58066 | 20 | 20
292.823 | 13.2 | 99.57963 | 20 | 20
293.81699 | 13.25 | 99.57859 | 20 | 20
294.81299 | 13.3 | 99.57756 | 20 | 20
295.80701 | 13.35 | 99.57683 | 20 | 20
296.802 | 13.4 | 99.57565 | 20 | 20
297.79501 | 13.45 | 99.57461 | 20 | 20
298.79401 | 13.5 | 99.57402 | 20 | 20
299.789 | 13.55 | 99.57344 | 20 | 20
300.78799 | 13.6 | 99.57285 | 20 | 20
301.78601 | 13.65 | 99.57255 | 20 | 20
302.785 | 13.7 | 99.57167 | 20 | 20
303.78201 | 13.75 | 99.57122 | 20 | 20
304.78201 | 13.8 | 99.57063 | 20 | 20
305.77899 | 13.85 | 99.56975 | 20 | 20
306.77802 | 13.9 | 99.56857 | 20 | 20
307.776 | 13.95 | 99.56754 | 20 | 20
308.77301 | 14 | 99.56665 | 20 | 20
309.771 | 14.05 | 99.56607 | 20 | 20
310.76801 | 14.1 | 99.56489 | 20 | 20
311.76599 | 14.15 | 99.56371 | 20 | 20
312.76501 | 14.2 | 99.56238 | 20 | 20
313.763 | 14.25 | 99.56046 | 20 | 20
314.76199 | 14.3 | 99.55884 | 20 | 20
315.76099 | 14.35 | 99.55707 | 20 | 20
316.76001 | 14.4 | 99.55619 | 20 | 20
317.763 | 14.45 | 99.55531 | 20 | 20
318.759 | 14.5 | 99.55501 | 20 | 20
319.758 | 14.55 | 99.55442 | 20 | 20
320.75601 | 14.6 | 99.55354 | 20 | 20
321.75299 | 14.65 | 99.5525 | 20 | 20
322.75201 | 14.7 | 99.55162 | 20 | 20
323.75101 | 14.75 | 99.55044 | 20 | 20
324.75299 | 14.8 | 99.54956 | 20 | 20
325.75201 | 14.85 | 99.54911 | 20 | 20
326.75201 | 14.9 | 99.54882 | 20 | 20
327.75101 | 14.95 | 99.54779 | 20 | 20
328.74899 | 15 | 99.54735 | 20 | 20
329.74899 | 15.05 | 99.54646 | 20 | 20
330.74799 | 15.1 | 99.54558 | 20 | 20
331.74799 | 15.15 | 99.54425 | 20 | 20
332.74799 | 15.2 | 99.54292 | 20 | 20
333.746 | 15.25 | 99.54204 | 20 | 20
334.745 | 15.3 | 99.54116 | 20 | 20
335.74399 | 15.35 | 99.54042 | 20 | 20
336.741 | 15.4 | 99.53924 | 20 | 20
337.741 | 15.45 | 99.53821 | 20 | 20
338.741 | 15.5 | 99.53718 | 20 | 20
339.741 | 15.55 | 99.53644 | 20 | 20
340.73901 | 15.6 | 99.53526 | 20 | 20
341.73901 | 15.65 | 99.53408 | 20 | 20
342.73999 | 15.7 | 99.5332 | 20 | 20
343.73801 | 15.75 | 99.5329 | 20 | 20
344.737 | 15.8 | 99.53216 | 20 | 20
345.73499 | 15.85 | 99.53098 | 20 | 20
346.73599 | 15.9 | 99.52966 | 20 | 20
347.73499 | 15.95 | 99.52863 | 20 | 20
348.73001 | 16 | 99.52804 | 20 | 20
349.73099 | 16.05 | 99.5273 | 20 | 20
350.73001 | 16.1 | 99.52612 | 20 | 20
351.729 | 16.15 | 99.52538 | 20 | 20
352.72601 | 16.2 | 99.52435 | 20 | 20
353.72699 | 16.25 | 99.52376 | 20 | 20
354.724 | 16.3 | 99.52303 | 20 | 20
355.72299 | 16.35 | 99.52185 | 20 | 20
356.72198 | 16.4 | 99.52022 | 20 | 20
357.72198 | 16.45 | 99.51949 | 20 | 20
358.72 | 16.5 | 99.51905 | 20 | 20
359.71899 | 16.55 | 99.51816 | 20 | 20
360.71799 | 16.6 | 99.51742 | 20 | 20
361.716 | 16.65 | 99.51639 | 20 | 20
362.716 | 16.7 | 99.5158 | 20 | 20
363.71301 | 16.75 | 99.51507 | 20 | 20
364.711 | 16.8 | 99.51433 | 20 | 20
365.70901 | 16.85 | 99.5133 | 20 | 20
366.70999 | 16.9 | 99.51197 | 20 | 20
367.70801 | 16.95 | 99.51168 | 20 | 20
368.711 | 17 | 99.51094 | 20 | 20
369.70801 | 17.05 | 99.50976 | 20 | 20
370.70801 | 17.1 | 99.50843 | 20 | 20
371.707 | 17.15 | 99.50755 | 20 | 20
372.70599 | 17.2 | 99.50637 | 20 | 20
373.703 | 17.25 | 99.50519 | 20 | 20
374.702 | 17.3 | 99.50401 | 20 | 20
375.70001 | 17.35 | 99.50283 | 20 | 20
376.69601 | 17.4 | 99.5021 | 20 | 20
377.69501 | 17.45 | 99.50077 | 20 | 20
378.69299 | 17.5 | 99.49959 | 20 | 20
379.69101 | 17.55 | 99.49856 | 20 | 20
380.69101 | 17.6 | 99.49767 | 20 | 20
381.689 | 17.65 | 99.49679 | 20 | 20
382.68799 | 17.7 | 99.49605 | 20 | 20
383.686 | 17.75 | 99.49532 | 20 | 20
384.68301 | 17.8 | 99.49428 | 20 | 20
385.68201 | 17.85 | 99.49355 | 20 | 20
386.67999 | 17.9 | 99.49251 | 20 | 20
387.67801 | 17.95 | 99.49148 | 20 | 20
388.67801 | 18 | 99.49104 | 20 | 20
389.67599 | 18.05 | 99.4903 | 20 | 20
390.67599 | 18.1 | 99.48957 | 20 | 20
391.67401 | 18.15 | 99.48912 | 20 | 20
392.67401 | 18.2 | 99.48691 | 20 | 20
393.672 | 18.25 | 99.485 | 20 | 20
394.66901 | 18.3 | 99.48426 | 20 | 20
395.66901 | 18.35 | 99.48352 | 20 | 20
396.66699 | 18.4 | 99.48249 | 20 | 20
397.66699 | 18.45 | 99.48161 | 20 | 20
398.66501 | 18.5 | 99.48058 | 20 | 20
399.66299 | 18.55 | 99.47954 | 20 | 20
400.66101 | 18.6 | 99.47836 | 20 | 20
401.659 | 18.65 | 99.47748 | 20 | 20
402.65799 | 18.7 | 99.47674 | 20 | 20
403.65601 | 18.75 | 99.47601 | 20 | 20
404.65302 | 18.8 | 99.47409 | 20 | 20
405.651 | 18.85 | 99.47276 | 20 | 20
406.64899 | 18.9 | 99.47203 | 20 | 20
407.647 | 18.95 | 99.47114 | 20 | 20
408.647 | 19 | 99.47055 | 20 | 20
409.64499 | 19.05 | 99.46967 | 20 | 20
410.64401 | 19.1 | 99.46893 | 20 | 20
411.64001 | 19.15 | 99.46775 | 20 | 20
412.63901 | 19.2 | 99.46598 | 20 | 20
413.638 | 19.25 | 99.4651 | 20 | 20
414.63901 | 19.3 | 99.46451 | 20 | 20
415.63599 | 19.35 | 99.46377 | 20 | 20
416.634 | 19.4 | 99.46245 | 20 | 20
417.63199 | 19.45 | 99.46068 | 20 | 20
418.63 | 19.5 | 99.45876 | 20 | 20
419.629 | 19.55 | 99.45743 | 20 | 20
420.629 | 19.6 | 99.45611 | 20 | 20
421.62601 | 19.65 | 99.45522 | 20 | 20
422.625 | 19.7 | 99.45419 | 20 | 20
423.625 | 19.75 | 99.45331 | 20 | 20
424.62399 | 19.8 | 99.45213 | 20 | 20
425.62 | 19.85 | 99.4508 | 20 | 20
426.62 | 19.9 | 99.44903 | 20 | 20
427.62 | 19.95 | 99.44859 | 20 | 20
428.616 | 20 | 99.44771 | 20 | 20
429.61401 | 20.05 | 99.44667 | 20 | 20
430.61099 | 20.1 | 99.44505 | 20 | 20
431.60999 | 20.15 | 99.44314 | 20 | 20
432.60599 | 20.2 | 99.44225 | 20 | 20
433.60501 | 20.25 | 99.44152 | 20 | 20
434.604 | 20.3 | 99.44078 | 20 | 20
435.60101 | 20.35 | 99.44019 | 20 | 20
436.60101 | 20.4 | 99.43975 | 20 | 20
437.60001 | 20.45 | 99.43842 | 20 | 20
438.599 | 20.5 | 99.43739 | 20 | 20
439.59698 | 20.55 | 99.43621 | 20 | 20
440.59601 | 20.6 | 99.43488 | 20 | 20
441.595 | 20.65 | 99.43385 | 20 | 20
442.59399 | 20.7 | 99.43267 | 20 | 20
443.59399 | 20.75 | 99.43179 | 20 | 20
444.59201 | 20.8 | 99.43061 | 20 | 20
445.59201 | 20.85 | 99.42913 | 20 | 20
446.58899 | 20.9 | 99.4281 | 20 | 20
447.58899 | 20.95 | 99.42678 | 20 | 20
448.58899 | 21 | 99.42663 | 20 | 20
449.591 | 21.05 | 99.4284 | 20 | 20
450.59 | 21.1 | 99.42972 | 20 | 20
451.58401 | 21.15 | 99.42884 | 20 | 20
452.57901 | 21.2 | 99.42486 | 20 | 20
453.573 | 21.25 | 99.41631 | 20 | 20
454.56799 | 21.3 | 99.40909 | 20 | 20
455.564 | 21.35 | 99.40835 | 20 | 20
456.561 | 21.4 | 99.40732 | 20 | 20
457.56201 | 21.45 | 99.40747 | 20 | 20
458.561 | 21.5 | 99.40806 | 20 | 20
459.56 | 21.55 | 99.4082 | 20 | 20
460.561 | 21.6 | 99.40747 | 20 | 20
461.56 | 21.65 | 99.40732 | 20 | 20
462.55899 | 21.7 | 99.40658 | 20 | 20
463.55899 | 21.75 | 99.40585 | 20 | 20
464.55701 | 21.8 | 99.40511 | 20 | 20
465.55399 | 21.85 | 99.40422 | 20 | 20
466.55301 | 21.9 | 99.40334 | 20 | 20
467.55099 | 21.95 | 99.40216 | 20 | 20
468.54999 | 22 | 99.40024 | 20 | 20
469.54599 | 22.05 | 99.39965 | 20 | 20
470.54599 | 22.1 | 99.39862 | 20 | 20
471.54401 | 22.15 | 99.39744 | 20 | 20
472.54501 | 22.2 | 99.397 | 20 | 20
473.54099 | 22.25 | 99.39671 | 20 | 20
474.53699 | 22.3 | 99.39332 | 20 | 20
475.53601 | 22.35 | 99.3914 | 20 | 20
476.534 | 22.4 | 99.38978 | 20 | 20
477.53101 | 22.45 | 99.38757 | 20 | 20
478.52802 | 22.5 | 99.38609 | 20 | 20
479.52701 | 22.55 | 99.38506 | 20 | 20
480.52499 | 22.6 | 99.38418 | 20 | 20
481.52399 | 22.65 | 99.383 | 20 | 20
482.521 | 22.7 | 99.38153 | 20 | 20
483.51901 | 22.75 | 99.37976 | 20 | 20
484.51801 | 22.8 | 99.37666 | 20 | 20
485.517 | 22.85 | 99.37489 | 20 | 20
486.51599 | 22.9 | 99.3746 | 20 | 20
487.51501 | 22.95 | 99.37386 | 20 | 20
488.51401 | 23 | 99.37298 | 20 | 20
489.51099 | 23.05 | 99.37106 | 20 | 20
490.509 | 23.1 | 99.36944 | 20 | 20
491.51001 | 23.15 | 99.36679 | 20 | 20
492.509 | 23.2 | 99.3662 | 20 | 20
493.505 | 23.25 | 99.36546 | 20 | 20
494.504 | 23.3 | 99.3631 | 20 | 20
495.50201 | 23.35 | 99.36148 | 20 | 20
496.5 | 23.4 | 99.36045 | 20 | 20
497.50101 | 23.45 | 99.35942 | 20 | 20
498.49799 | 23.5 | 99.35809 | 20 | 20
499.496 | 23.55 | 99.35735 | 20 | 20
500.495 | 23.6 | 99.35647 | 20 | 20
501.49301 | 23.65 | 99.35499 | 20 | 20
502.48901 | 23.7 | 99.35249 | 20 | 20
503.48801 | 23.75 | 99.35057 | 20 | 20
504.48401 | 23.8 | 99.3488 | 20 | 20
505.483 | 23.85 | 99.34703 | 20 | 20
506.48099 | 23.9 | 99.34541 | 20 | 20
507.48001 | 23.95 | 99.34409 | 20 | 20
508.478 | 24 | 99.34305 | 20 | 20
509.48001 | 24.05 | 99.34261 | 20 | 20
510.478 | 24.1 | 99.34202 | 20 | 20
511.478 | 24.15 | 99.34055 | 20 | 20
512.47699 | 24.2 | 99.33893 | 20 | 20
513.474 | 24.25 | 99.33568 | 20 | 20
514.46997 | 24.3 | 99.33288 | 20 | 20
515.46997 | 24.35 | 99.33008 | 20 | 20
516.46802 | 24.4 | 99.32831 | 20 | 20
517.46899 | 24.45 | 99.3264 | 20 | 20
518.46802 | 24.5 | 99.32419 | 20 | 20
519.46899 | 24.55 | 99.32316 | 20 | 20
520.46802 | 24.6 | 99.32095 | 20 | 20
521.46802 | 24.65 | 99.31918 | 20 | 20
522.46503 | 24.7 | 99.31741 | 20 | 20
523.46301 | 24.75 | 99.31593 | 20 | 20
524.46002 | 24.8 | 99.31402 | 20 | 20
525.45898 | 24.85 | 99.31092 | 20 | 20
526.45801 | 24.9 | 99.3093 | 20 | 20
527.45697 | 24.95 | 99.30738 | 20 | 20
528.45599 | 25 | 99.30591 | 20 | 20
529.45599 | 25.05 | 99.30252 | 20 | 20
530.45398 | 25.1 | 99.30119 | 20 | 20
531.45398 | 25.15 | 99.30031 | 20 | 20
532.45203 | 25.2 | 99.29869 | 20 | 20
533.45001 | 25.25 | 99.29456 | 20 | 20
534.44702 | 25.3 | 99.29147 | 20 | 20
535.44598 | 25.35 | 99.2897 | 20 | 20
536.44397 | 25.4 | 99.28778 | 20 | 20
537.44501 | 25.45 | 99.28557 | 20 | 20
538.44202 | 25.5 | 99.28321 | 20 | 20
539.44299 | 25.55 | 99.28026 | 20 | 20
540.44098 | 25.6 | 99.2785 | 20 | 20
541.43903 | 25.65 | 99.27466 | 20 | 20
542.43903 | 25.7 | 99.27216 | 20 | 20
543.43799 | 25.75 | 99.26965 | 20 | 20
544.43402 | 25.8 | 99.26729 | 20 | 20
545.43201 | 25.85 | 99.26464 | 20 | 20
546.43103 | 25.9 | 99.26095 | 20 | 20
547.43103 | 25.95 | 99.26037 | 20 | 20
548.42902 | 26 | 99.25771 | 20 | 20
549.42902 | 26.05 | 99.25491 | 20 | 20
550.42798 | 26.1 | 99.25123 | 20 | 20
551.42499 | 26.15 | 99.24872 | 20 | 20
552.42401 | 26.2 | 99.24548 | 20 | 20
553.42297 | 26.25 | 99.24061 | 20 | 20
554.422 | 26.3 | 99.23501 | 20 | 20
555.41901 | 26.35 | 99.23177 | 20 | 20
556.41901 | 26.4 | 99.22912 | 20 | 20
557.41998 | 26.45 | 99.22676 | 20 | 20
558.41803 | 26.5 | 99.22278 | 20 | 20
559.41803 | 26.55 | 99.22086 | 20 | 20
560.41602 | 26.6 | 99.21688 | 20 | 20
561.41302 | 26.65 | 99.2129 | 20 | 20
562.41302 | 26.7 | 99.21055 | 20 | 20
563.41302 | 26.75 | 99.20627 | 20 | 20
564.409 | 26.8 | 99.20303 | 20 | 20
565.409 | 26.85 | 99.19934 | 20 | 20
566.40601 | 26.9 | 99.19595 | 20 | 20
567.40601 | 26.95 | 99.19197 | 20 | 20
568.40302 | 27 | 99.18814 | 20 | 20
569.401 | 27.05 | 99.18357 | 20 | 20
570.39899 | 27.1 | 99.179 | 20 | 20
571.40002 | 27.15 | 99.17546 | 20 | 20
572.39899 | 27.2 | 99.17207 | 20 | 20
573.401 | 27.25 | 99.16942 | 20 | 20
574.40198 | 27.3 | 99.16412 | 20 | 20
575.40002 | 27.35 | 99.15807 | 20 | 20
576.39899 | 27.4 | 99.15247 | 20 | 20
577.39899 | 27.45 | 99.14687 | 20 | 20
578.39801 | 27.5 | 99.14363 | 20 | 20
579.39899 | 27.55 | 99.14038 | 20 | 20
580.396 | 27.6 | 99.13449 | 20 | 20
581.39301 | 27.65 | 99.12918 | 20 | 20
582.39203 | 27.7 | 99.12329 | 20 | 20
583.39099 | 27.75 | 99.11886 | 20 | 20
584.39301 | 27.8 | 99.11533 | 20 | 20
585.39001 | 27.85 | 99.11223 | 20 | 20
586.39001 | 27.9 | 99.10899 | 20 | 20
587.39099 | 27.95 | 99.10368 | 20 | 20
588.39099 | 28 | 99.0997 | 20 | 20
589.38898 | 28.05 | 99.09513 | 20 | 20
590.39001 | 28.1 | 99.09042 | 20 | 20
591.388 | 28.15 | 99.086 | 20 | 20
592.38501 | 28.2 | 99.07966 | 20 | 20
593.38202 | 28.25 | 99.07302 | 20 | 20
594.383 | 28.3 | 99.06654 | 20 | 20
595.383 | 28.35 | 99.06344 | 20 | 20
596.38202 | 28.4 | 99.05946 | 20 | 20
597.38098 | 28.45 | 99.05578 | 20 | 20
598.383 | 28.5 | 99.05209 | 20 | 20
599.38202 | 28.55 | 99.04782 | 20 | 20
600.383 | 28.6 | 99.04355 | 20 | 20
601.38202 | 28.65 | 99.03735 | 20 | 20
602.38599 | 28.7 | 99.03898 | 20 | 20
603.38702 | 28.75 | 99.03898 | 20 | 20
604.383 | 28.8 | 99.03175 | 20 | 20
605.37701 | 28.85 | 99.01392 | 20 | 20
606.37201 | 28.9 | 99.00227 | 20 | 20
607.37201 | 28.95 | 98.99638 | 20 | 20
608.37201 | 29 | 98.99461 | 20 | 20
609.37 | 29.05 | 98.99151 | 20 | 20
610.37201 | 29.1 | 98.98695 | 20 | 20
611.37097 | 29.15 | 98.98297 | 20 | 20
612.37201 | 29.2 | 98.97869 | 20 | 20
613.37201 | 29.25 | 98.97456 | 20 | 20
614.37402 | 29.3 | 98.96837 | 20 | 20
615.37299 | 29.35 | 98.96366 | 20 | 20
616.37201 | 29.4 | 98.95629 | 20 | 20
617.37598 | 29.45 | 98.95467 | 20 | 20
618.37903 | 29.5 | 98.9554 | 20 | 20
619.38 | 29.55 | 98.95437 | 20 | 20
620.37799 | 29.6 | 98.9473 | 20 | 20
621.37402 | 29.65 | 98.93462 | 20 | 20
622.36603 | 29.7 | 98.91619 | 20 | 20
623.362 | 29.75 | 98.90367 | 20 | 20
624.36102 | 29.8 | 98.90057 | 20 | 20
625.35901 | 29.85 | 98.8988 | 20 | 20
626.35797 | 29.9 | 98.8963 | 20 | 20
627.35901 | 29.95 | 98.89438 | 20 | 20
628.35901 | 30 | 98.89143 | 20 | 20
629.35901 | 30.05 | 98.88598 | 20 | 20
630.35699 | 30.1 | 98.8792 | 20 | 20
631.35699 | 30.15 | 98.87139 | 20 | 20
632.35303 | 30.2 | 98.8649 | 20 | 20
633.35303 | 30.25 | 98.85901 | 20 | 20
634.35101 | 30.3 | 98.85267 | 20 | 20
635.349 | 30.35 | 98.84633 | 20 | 20
636.34802 | 30.4 | 98.84043 | 20 | 20
637.34698 | 30.45 | 98.83601 | 20 | 20
638.34601 | 30.5 | 98.82923 | 20 | 20
639.34399 | 30.55 | 98.82171 | 20 | 20
640.34198 | 30.6 | 98.8142 | 20 | 20
641.341 | 30.65 | 98.80697 | 20 | 20
642.34302 | 30.7 | 98.80093 | 20 | 20
643.341 | 30.75 | 98.79282 | 20 | 20
644.34003 | 30.8 | 98.78604 | 20 | 20
645.341 | 30.85 | 98.77543 | 20 | 20
646.33801 | 30.9 | 98.76806 | 20 | 20
647.33698 | 30.95 | 98.76158 | 20 | 20
648.33801 | 31 | 98.7517 | 20 | 20
649.33801 | 31.05 | 98.74212 | 20 | 20
650.33899 | 31.1 | 98.73107 | 20 | 20
651.33698 | 31.15 | 98.72252 | 20 | 20
652.33502 | 31.2 | 98.71131 | 20 | 20
653.33197 | 31.25 | 98.70247 | 20 | 20
654.33099 | 31.3 | 98.6923 | 20 | 20
655.33099 | 31.35 | 98.67889 | 20 | 20
656.33002 | 31.4 | 98.66783 | 20 | 20
657.32703 | 31.45 | 98.65751 | 20 | 20
658.32397 | 31.5 | 98.64602 | 20 | 20
659.323 | 31.55 | 98.63319 | 20 | 20
660.32098 | 31.6 | 98.62067 | 20 | 20
661.32098 | 31.65 | 98.61049 | 20 | 20
662.32001 | 31.7 | 98.59797 | 20 | 20
663.31702 | 31.75 | 98.58367 | 20 | 20
664.31702 | 31.8 | 98.56583 | 20 | 20
665.315 | 31.85 | 98.55419 | 20 | 20
666.31403 | 31.9 | 98.53945 | 20 | 20
667.31299 | 31.95 | 98.52618 | 20 | 20
668.31403 | 32 | 98.51027 | 20 | 20
669.31403 | 32.05 | 98.49449 | 20 | 20
670.31702 | 32.1 | 98.49022 | 20 | 20
671.31702 | 32.15 | 98.48049 | 20 | 20
672.31 | 32.2 | 98.44954 | 20 | 20
673.30603 | 32.25 | 98.42256 | 20 | 20
674.30298 | 32.3 | 98.40429 | 20 | 20
675.30402 | 32.35 | 98.38748 | 20 | 20
676.30298 | 32.4 | 98.36906 | 20 | 20
677.30103 | 32.45 | 98.35122 | 20 | 20
678.302 | 32.5 | 98.33206 | 20 | 20
679.30298 | 32.55 | 98.31275 | 20 | 20
680.30298 | 32.6 | 98.29064 | 20 | 20
681.297 | 32.65 | 98.26854 | 20 | 20
682.297 | 32.7 | 98.24584 | 20 | 20
683.29602 | 32.75 | 98.22284 | 20 | 20
684.29303 | 32.8 | 98.19985 | 20 | 20
685.28998 | 32.85 | 98.17509 | 20 | 20
686.28998 | 32.9 | 98.15062 | 20 | 20
687.28699 | 32.95 | 98.12645 | 20 | 20
688.284 | 33 | 98.10242 | 20 | 20
689.28302 | 33.05 | 98.07633 | 20 | 20
690.28302 | 33.1 | 98.0495 | 20 | 20
691.28003 | 33.15 | 98.01885 | 20 | 20
692.27899 | 33.2 | 97.9904 | 20 | 20
693.27802 | 33.25 | 97.96136 | 20 | 20
694.27399 | 33.3 | 97.9307 | 20 | 20
695.27301 | 33.35 | 97.90167 | 20 | 20
696.27197 | 33.4 | 97.87145 | 20 | 20
697.27197 | 33.45 | 97.84123 | 20 | 20
698.27197 | 33.5 | 97.80836 | 20 | 20
699.26898 | 33.55 | 97.77564 | 20 | 20
700.26801 | 33.6 | 97.74174 | 20 | 20
701.26501 | 33.65 | 97.70607 | 20 | 20
702.26398 | 33.7 | 97.67202 | 20 | 20
703.26099 | 33.75 | 97.63532 | 20 | 20
704.26001 | 33.8 | 97.59803 | 20 | 20
705.25598 | 33.85 | 97.55602 | 20 | 20
706.25299 | 33.9 | 97.4891 | 20 | 20
707.25 | 33.95 | 97.458 | 20 | 20
708.24701 | 34 | 97.42602 | 20 | 20
709.24402 | 34.05 | 97.39256 | 20 | 20
710.24103 | 34.1 | 97.31444 | 20 | 20
711.24103 | 34.15 | 97.29041 | 20 | 20
712.23901 | 34.2 | 97.22718 | 20 | 20
713.23901 | 34.25 | 97.2005 | 20 | 20
714.237 | 34.3 | 97.13727 | 20 | 20
715.237 | 34.35 | 97.10853 | 20 | 20
716.237 | 34.4 | 97.04338 | 20 | 20
717.23798 | 34.45 | 97.00874 | 20 | 20
718.23401 | 34.5 | 96.97071 | 20 | 20
719.23499 | 34.55 | 96.90925 | 20 | 20
720.23102 | 34.6 | 96.85014 | 20 | 20
721.23102 | 34.65 | 96.79693 | 20 | 20
722.229 | 34.7 | 96.74947 | 20 | 20
723.22803 | 34.75 | 96.7079 | 20 | 20
724.22302 | 34.8 | 96.64408 | 20 | 20
725.22302 | 34.85 | 96.59013 | 20 | 20
726.22302 | 34.9 | 96.53339 | 20 | 20
727.22198 | 34.95 | 96.47959 | 20 | 20
728.22198 | 35 | 96.42549 | 20 | 20
729.22498 | 35.05 | 96.36698 | 20 | 20
730.22498 | 35.1 | 96.30625 | 20 | 20
731.22601 | 35.15 | 96.25495 | 20 | 20
732.224 | 35.2 | 96.19614 | 20 | 20
733.22601 | 35.25 | 96.14323 | 20 | 20
734.22699 | 35.3 | 96.08368 | 20 | 20
735.22601 | 35.35 | 96.02605 | 20 | 20
736.23199 | 35.4 | 95.96974 | 20 | 20
737.23102 | 35.45 | 95.90518 | 20 | 20
738.23499 | 35.5 | 95.84873 | 20 | 20
739.23499 | 35.55 | 95.78373 | 20 | 20
740.23602 | 35.6 | 95.73479 | 20 | 20
741.23999 | 35.65 | 95.67303 | 20 | 20
742.24701 | 35.7 | 95.63235 | 20 | 20
743.25403 | 35.75 | 95.60449 | 20 | 20
744.25299 | 35.8 | 95.47641 | 20 | 20
745.25 | 35.85 | 95.43381 | 20 | 20
746.25 | 35.9 | 95.36763 | 20 | 20
747.25 | 35.95 | 95.3125 | 20 | 20
748.25299 | 36 | 95.25767 | 20 | 20
749.25403 | 36.05 | 95.19768 | 20 | 20
750.255 | 36.1 | 95.1427 | 20 | 20
751.25897 | 36.15 | 95.0808 | 20 | 20
752.258 | 36.2 | 95.0242 | 20 | 20
753.26001 | 36.25 | 94.96362 | 20 | 20
754.263 | 36.3 | 94.90908 | 20 | 20
755.26703 | 36.35 | 94.85469 | 20 | 20
756.26898 | 36.4 | 94.79868 | 20 | 20
757.27002 | 36.45 | 94.74606 | 20 | 20
758.271 | 36.5 | 94.68739 | 20 | 20
759.271 | 36.55 | 94.63905 | 20 | 20
760.27197 | 36.6 | 94.58775 | 20 | 20
761.27301 | 36.65 | 94.53145 | 20 | 20
762.27502 | 36.7 | 94.49843 | 20 | 20
763.27802 | 36.75 | 94.42739 | 20 | 20
764.28003 | 36.8 | 94.3982 | 20 | 20
765.284 | 36.85 | 94.36415 | 20 | 20
766.28802 | 36.9 | 94.29164 | 20 | 20
767.29102 | 36.95 | 94.26245 | 20 | 20
768.29401 | 37 | 94.2312 | 20 | 20
769.29999 | 37.05 | 94.20276 | 20 | 20
770.30402 | 37.1 | 94.1547 | 20 | 20
771.30902 | 37.15 | 94.11211 | 20 | 20
772.315 | 37.2 | 94.09059 | 20 | 20
773.31897 | 37.25 | 94.07364 | 20 | 20
774.323 | 37.3 | 94.05521 | 20 | 20
775.32703 | 37.35 | 94.03767 | 20 | 20
776.328 | 37.4 | 94.02234 | 20 | 20
777.32599 | 37.45 | 94.01232 | 20 | 20
778.31897 | 37.5 | 94.00215 | 20 | 20
779.31 | 37.55 | 93.9995 | 20 | 20
780.30103 | 37.6 | 93.99345 | 20 | 20
781.28802 | 37.65 | 93.98756 | 20 | 20
782.27899 | 37.7 | 93.98078 | 20 | 20
783.26703 | 37.75 | 93.97606 | 20 | 20
784.25702 | 37.8 | 93.97282 | 20 | 20
785.24597 | 37.85 | 93.96898 | 20 | 20
786.23798 | 37.9 | 93.96736 | 20 | 20
787.229 | 37.95 | 93.96235 | 20 | 20
788.22101 | 38 | 93.95808 | 20 | 20
789.21301 | 38.05 | 93.95425 | 20 | 20
790.20697 | 38.1 | 93.951 | 20 | 20
791.20099 | 38.15 | 93.94835 | 20 | 20
792.19501 | 38.2 | 93.94363 | 20 | 20
793.18701 | 38.25 | 93.93936 | 20 | 20
794.18201 | 38.3 | 93.93317 | 20 | 20
795.17798 | 38.35 | 93.92934 | 20 | 20
796.17297 | 38.4 | 93.92609 | 20 | 20
797.16901 | 38.45 | 93.92388 | 20 | 20
798.16602 | 38.5 | 93.92138 | 20 | 20
799.16302 | 38.55 | 93.91769 | 20 | 20
800.15698 | 38.6 | 93.9146 | 20 | 20
801.15399 | 38.65 | 93.91003 | 20 | 20
802.151 | 38.7 | 93.90723 | 20 | 20
803.15002 | 38.75 | 93.90369 | 20 | 20
804.146 | 38.8 | 93.90045 | 20 | 20
805.14099 | 38.85 | 93.89779 | 20 | 20
806.138 | 38.9 | 93.8944 | 20 | 20
807.13501 | 38.95 | 93.89337 | 20 | 20
808.13098 | 39 | 93.89086 | 20 | 20
809.12799 | 39.05 | 93.88895 | 20 | 20
810.12701 | 39.1 | 93.88585 | 20 | 20
811.125 | 39.15 | 93.88335 | 20 | 20
812.12299 | 39.2 | 93.88084 | 20 | 20
813.12097 | 39.25 | 93.87804 | 20 | 20
814.11798 | 39.3 | 93.87598 | 20 | 20
815.11499 | 39.35 | 93.87421 | 20 | 20
816.11102 | 39.4 | 93.87288 | 20 | 20
817.112 | 39.45 | 93.87111 | 20 | 20
818.10901 | 39.5 | 93.86905 | 20 | 20
819.10602 | 39.55 | 93.86846 | 20 | 20
820.10797 | 39.6 | 93.86772 | 20 | 20
821.10498 | 39.65 | 93.86713 | 20 | 20
822.09998 | 39.7 | 93.8664 | 20 | 20
823.09698 | 39.75 | 93.86492 | 20 | 20
824.09399 | 39.8 | 93.86301 | 20 | 20
825.09497 | 39.85 | 93.86256 | 20 | 20
826.09497 | 39.9 | 93.87067 | 20 | 20
827.09003 | 39.95 | 93.86419 | 20 | 20
828.08502 | 40 | 93.85313 | 20 | 20
829.08398 | 40.05 | 93.85239 | 20 | 20
830.08002 | 40.1 | 93.85313 | 20 | 20
831.078 | 40.15 | 93.85298 | 20 | 20
832.078 | 40.2 | 93.85254 | 20 | 20
833.078 | 40.25 | 93.85092 | 20 | 20
834.078 | 40.3 | 93.84827 | 20 | 20
835.07501 | 40.35 | 93.84783 | 20 | 20
836.073 | 40.4 | 93.84783 | 20 | 20
837.07098 | 40.45 | 93.84768 | 20 | 20
838.07001 | 40.5 | 93.84709 | 20 | 20
839.06598 | 40.55 | 93.84665 | 20 | 20
840.06702 | 40.6 | 93.84488 | 20 | 20
841.06201 | 40.65 | 93.8434 | 20 | 20
842.06299 | 40.7 | 93.84311 | 20 | 20
843.06201 | 40.75 | 93.84296 | 20 | 20
844.06 | 40.8 | 93.84208 | 20 | 20
845.05902 | 40.85 | 93.84149 | 20 | 20
846.05902 | 40.9 | 93.84046 | 20 | 20
847.05798 | 40.95 | 93.83972 | 20 | 20
848.05701 | 41 | 93.83883 | 20 | 20
849.05603 | 41.05 | 93.83869 | 20 | 20
850.05701 | 41.1 | 93.83854 | 20 | 20
851.05603 | 41.15 | 93.83869 | 20 | 20
852.05298 | 41.2 | 93.83751 | 20 | 20
853.04999 | 41.25 | 93.83574 | 20 | 20
854.04999 | 41.3 | 93.83382 | 20 | 20
855.04602 | 41.35 | 93.83146 | 20 | 20
856.047 | 41.4 | 93.82925 | 20 | 20
857.04602 | 41.45 | 93.82763 | 20 | 20
858.047 | 41.5 | 93.82704 | 20 | 20
859.04602 | 41.55 | 93.82616 | 20 | 20
860.04303 | 41.6 | 93.82513 | 20 | 20
861.04199 | 41.65 | 93.8235 | 20 | 20
862.04102 | 41.7 | 93.82233 | 20 | 20
863.03998 | 41.75 | 93.82159 | 20 | 20
864.03699 | 41.8 | 93.82056 | 20 | 20
865.03497 | 41.85 | 93.81997 | 20 | 20
866.034 | 41.9 | 93.81938 | 20 | 20
867.03302 | 41.95 | 93.8179 | 20 | 20
868.03198 | 42 | 93.81584 | 20 | 20
869.03198 | 42.05 | 93.81422 | 20 | 20
870.02802 | 42.1 | 93.81348 | 20 | 20
871.02899 | 42.15 | 93.81245 | 20 | 20
872.02802 | 42.2 | 93.81171 | 20 | 20
873.026 | 42.25 | 93.81053 | 20 | 20
874.02502 | 42.3 | 93.8098 | 20 | 20
875.02301 | 42.35 | 93.80803 | 20 | 20
876.02002 | 42.4 | 93.80685 | 20 | 20
877.01898 | 42.45 | 93.80523 | 20 | 20
878.01599 | 42.5 | 93.80405 | 20 | 20
879.01099 | 42.55 | 93.80346 | 20 | 20
880.01501 | 42.6 | 93.80302 | 20 | 20
881.01099 | 42.65 | 93.80228 | 20 | 20
882.01001 | 42.7 | 93.80125 | 20 | 20
883.00897 | 42.75 | 93.80081 | 20 | 20
884.005 | 42.8 | 93.80066 | 20 | 20
885 | 42.85 | 93.79963 | 20 | 20
885.99799 | 42.9 | 93.79771 | 20 | 20
886.99799 | 42.95 | 93.79624 | 20 | 20
887.995 | 43 | 93.79491 | 20 | 20
888.99298 | 43.05 | 93.79358 | 20 | 20
889.992 | 43.1 | 93.79211 | 20 | 20
890.98901 | 43.15 | 93.79152 | 20 | 20
891.98602 | 43.2 | 93.79049 | 20 | 20
892.98401 | 43.25 | 93.7899 | 20 | 20
893.98401 | 43.3 | 93.78887 | 20 | 20
894.98401 | 43.35 | 93.78769 | 20 | 20
895.98102 | 43.4 | 93.78651 | 20 | 20
896.97699 | 43.45 | 93.78607 | 20 | 20
897.97498 | 43.5 | 93.78562 | 20 | 20
898.97101 | 43.55 | 93.78548 | 20 | 20
899.96899 | 43.6 | 93.7843 | 20 | 20
900.966 | 43.65 | 93.78327 | 20 | 20
901.96399 | 43.7 | 93.78209 | 20 | 20
902.96301 | 43.75 | 93.78135 | 20 | 20
903.961 | 43.8 | 93.78076 | 20 | 20
904.95502 | 43.85 | 93.78017 | 20 | 20
905.953 | 43.9 | 93.78002 | 20 | 20
906.95099 | 43.95 | 93.77988 | 20 | 20
907.948 | 44 | 93.77899 | 20 | 20
908.94702 | 44.05 | 93.77825 | 20 | 20
909.94397 | 44.1 | 93.77707 | 20 | 20
910.94299 | 44.15 | 93.77545 | 20 | 20
911.94397 | 44.2 | 93.77339 | 20 | 20
912.94 | 44.25 | 93.77029 | 20 | 20
913.94 | 44.3 | 93.76941 | 20 | 20
914.93799 | 44.35 | 93.76941 | 20 | 20
915.935 | 44.4 | 93.76912 | 20 | 20
916.935 | 44.45 | 93.76484 | 20 | 20
917.93298 | 44.5 | 93.76337 | 20 | 20
918.92999 | 44.55 | 93.76219 | 20 | 20
919.92999 | 44.6 | 93.76101 | 20 | 20
920.93201 | 44.65 | 93.76116 | 20 | 20
921.927 | 44.7 | 93.75909 | 20 | 20
922.92603 | 44.75 | 93.75777 | 20 | 20
923.927 | 44.8 | 93.76499 | 20 | 20
924.92499 | 44.85 | 93.76838 | 20 | 20
925.91901 | 44.9 | 93.75895 | 20 | 20
926.91199 | 44.95 | 93.74671 | 20 | 20
927.90601 | 45 | 93.74406 | 20 | 20
928.90802 | 45.05 | 93.74317 | 20 | 20
929.90802 | 45.1 | 93.74421 | 20 | 20
930.90601 | 45.15 | 93.74435 | 20 | 20
931.90601 | 45.2 | 93.74509 | 20 | 20
932.90503 | 45.25 | 93.74553 | 20 | 20
933.90503 | 45.3 | 93.74538 | 20 | 20
934.90198 | 45.35 | 93.7448 | 20 | 20
935.89899 | 45.4 | 93.7445 | 20 | 20
936.896 | 45.45 | 93.74391 | 20 | 20
937.89301 | 45.5 | 93.74303 | 20 | 20
938.88898 | 45.55 | 93.74126 | 20 | 20
939.888 | 45.6 | 93.7386 | 20 | 20
940.88501 | 45.65 | 93.73728 | 20 | 20
941.883 | 45.7 | 93.73639 | 20 | 20
942.88202 | 45.75 | 93.73566 | 20 | 20
943.88 | 45.8 | 93.73536 | 20 | 20
944.87903 | 45.85 | 93.73521 | 20 | 20
945.87598 | 45.9 | 93.73507 | 20 | 20
946.87299 | 45.95 | 93.73492 | 20 | 20
947.87201 | 46 | 93.73433 | 20 | 20
948.86902 | 46.05 | 93.73345 | 20 | 20
949.867 | 46.1 | 93.7333 | 20 | 20
950.86499 | 46.15 | 93.73241 | 20 | 20
951.862 | 46.2 | 93.73168 | 20 | 20
952.86102 | 46.25 | 93.7305 | 20 | 20
953.85797 | 46.3 | 93.72932 | 20 | 20
954.85602 | 46.35 | 93.72843 | 20 | 20
955.85303 | 46.4 | 93.7274 | 20 | 20
956.849 | 46.45 | 93.72593 | 20 | 20
957.84497 | 46.5 | 93.72475 | 20 | 20
958.84198 | 46.55 | 93.72372 | 20 | 20
959.84003 | 46.6 | 93.72372 | 20 | 20
960.83398 | 46.65 | 93.7221 | 20 | 20
961.83301 | 46.7 | 93.72003 | 20 | 20
962.83099 | 46.75 | 93.71871 | 20 | 20
963.82898 | 46.8 | 93.71871 | 20 | 20
964.82599 | 46.85 | 93.71812 | 20 | 20
965.82202 | 46.9 | 93.71679 | 20 | 20
966.81897 | 46.95 | 93.71502 | 20 | 20
967.81702 | 47 | 93.71325 | 20 | 20
968.80902 | 47.05 | 93.71178 | 20 | 20
969.80603 | 47.1 | 93.7103 | 20 | 20
970.80402 | 47.15 | 93.7078 | 20 | 20
971.802 | 47.2 | 93.70559 | 20 | 20
972.79999 | 47.25 | 93.70411 | 20 | 20
973.79797 | 47.3 | 93.70308 | 20 | 20
974.797 | 47.35 | 93.70205 | 20 | 20
975.79401 | 47.4 | 93.70087 | 20 | 20
976.79102 | 47.45 | 93.6994 | 20 | 20
977.78802 | 47.5 | 93.69881 | 20 | 20
978.78198 | 47.55 | 93.69792 | 20 | 20
979.78302 | 47.6 | 93.69719 | 20 | 20
980.78101 | 47.65 | 93.69689 | 20 | 20
981.77502 | 47.7 | 93.69674 | 20 | 20
982.77899 | 47.75 | 93.69571 | 20 | 20
983.77399 | 47.8 | 93.69542 | 20 | 20
984.77301 | 47.85 | 93.69512 | 20 | 20
985.77002 | 47.9 | 93.69424 | 20 | 20
986.76801 | 47.95 | 93.69291 | 20 | 20
987.76599 | 48 | 93.69173 | 20 | 20
988.76398 | 48.05 | 93.69041 | 20 | 20
989.76202 | 48.1 | 93.68775 | 20 | 20
990.76099 | 48.15 | 93.68598 | 20 | 20
991.75702 | 48.2 | 93.68525 | 20 | 20
992.755 | 48.25 | 93.68407 | 20 | 20
993.75201 | 48.3 | 93.68333 | 20 | 20
994.75 | 48.35 | 93.68259 | 20 | 20
995.745 | 48.4 | 93.68141 | 20 | 20
996.74402 | 48.45 | 93.67994 | 20 | 20