## Sheet
#EXPORTTYPE: | DATA ALL
#FILE: | RT-Woll-90min.ngb-sta
#FORMAT: | NETZSCH5
#FTYPE: | UNICODE
#IDENTITY: | RT-Woll-90min
#MTYPE: | TG
#INSTRUMENT: | NETZSCH TG 309 Classic
#PROJECT: | CO2Valorize
#DATE/TIME: | 14/02/2026 22:13:25 (UTC+1)
#CORR. FILE:
#TEMPCAL: | 21-08-2025 14:31
#LABORATORY: | HIF
#OPERATOR: | Sahra
#REMARK:
#SAMPLE: | RT-Woll-90min
#SAMPLE MASS /mg: | 49.957
#MATERIAL: | WOLL
#TYPE OF CRUCIBLE: | Al2O3 85 µl, open
#SAMPLE CRUCIBLE MASS /mg: | 132.3412
#REFERENCE CRUCIBLE MASS /mg:
#PURGE 1 MFC: | OXYGEN,252.5 ml/min
#PURGE 2 MFC: | NITROGEN,250.0 ml/min
#PROTECTIVE MFC: | NITROGEN,250.0 ml/min
#M.RANGE /mg: | 2000
#CORR. CODE: | 0
#RANGE: | 30°C/20.0(K/min)/1000°C
#SEGMENT: | S1/1
#SEG. 1: | 30°C/20.0(K/min)/1000°C
##Temp./°C | Time/min | Mass/% | Gas Flow(purge2)/(ml/min) | Gas Flow(protective)/(ml/min)
31.214 | 0 | 100 | 20 | 20
31.216 | 0.05 | 99.9991 | 20 | 20
31.357 | 0.1 | 99.9992 | 20 | 20
31.64 | 0.15 | 100.0019 | 20 | 20
32.003 | 0.2 | 100.0039 | 20 | 20
32.418 | 0.25 | 100.00601 | 20 | 20
32.889 | 0.3 | 100.00811 | 20 | 20
33.429 | 0.35 | 100.01081 | 20 | 20
34.037 | 0.4 | 100.01341 | 20 | 20
34.698 | 0.45 | 100.01601 | 20 | 20
35.411 | 0.5 | 100.01832 | 20 | 20
36.174 | 0.55 | 100.02002 | 20 | 20
36.983 | 0.6 | 100.02192 | 20 | 20
37.831 | 0.65 | 100.02362 | 20 | 20
38.716 | 0.7 | 100.02482 | 20 | 20
39.636 | 0.75 | 100.02582 | 20 | 20
40.585 | 0.8 | 100.02642 | 20 | 20
41.562 | 0.85 | 100.02692 | 20 | 20
42.563 | 0.9 | 100.02742 | 20 | 20
43.584 | 0.95 | 100.02752 | 20 | 20
44.629 | 1 | 100.02722 | 20 | 20
45.686 | 1.05 | 100.02712 | 20 | 20
46.76 | 1.1 | 100.02712 | 20 | 20
47.845 | 1.15 | 100.02682 | 20 | 20
48.945 | 1.2 | 100.02612 | 20 | 20
50.05 | 1.25 | 100.02522 | 20 | 20
51.166 | 1.3 | 100.02422 | 20 | 20
52.284 | 1.35 | 100.02292 | 20 | 20
53.406 | 1.4 | 100.02132 | 20 | 20
54.532 | 1.45 | 100.01942 | 20 | 20
55.659 | 1.5 | 100.01741 | 20 | 20
56.79 | 1.55 | 100.01571 | 20 | 20
57.919 | 1.6 | 100.01361 | 20 | 20
59.05 | 1.65 | 100.01131 | 20 | 20
60.175 | 1.7 | 100.00841 | 20 | 20
61.299 | 1.75 | 100.0054 | 20 | 20
62.419 | 1.8 | 100.0025 | 20 | 20
63.538 | 1.85 | 100.0002 | 20 | 20
64.655 | 1.9 | 99.997 | 20 | 20
65.766 | 1.95 | 99.99269 | 20 | 20
66.875 | 2 | 99.98869 | 20 | 20
67.98 | 2.05 | 99.98429 | 20 | 20
69.081 | 2.1 | 99.98098 | 20 | 20
70.176 | 2.15 | 99.97748 | 20 | 20
71.269 | 2.2 | 99.97388 | 20 | 20
72.358 | 2.25 | 99.97057 | 20 | 20
73.441 | 2.3 | 99.96777 | 20 | 20
74.523 | 2.35 | 99.96437 | 20 | 20
75.598 | 2.4 | 99.96127 | 20 | 20
76.673 | 2.45 | 99.95776 | 20 | 20
77.742 | 2.5 | 99.95416 | 20 | 20
78.805 | 2.55 | 99.95036 | 20 | 20
79.866 | 2.6 | 99.94605 | 20 | 20
80.925 | 2.65 | 99.94165 | 20 | 20
81.981 | 2.7 | 99.93735 | 20 | 20
83.034 | 2.75 | 99.93314 | 20 | 20
84.083 | 2.8 | 99.93054 | 20 | 20
85.129 | 2.85 | 99.92764 | 20 | 20
86.176 | 2.9 | 99.92564 | 20 | 20
87.215 | 2.95 | 99.92363 | 20 | 20
88.254 | 3 | 99.91983 | 20 | 20
89.29 | 3.05 | 99.91593 | 20 | 20
90.327 | 3.1 | 99.91142 | 20 | 20
91.359 | 3.15 | 99.90842 | 20 | 20
92.389 | 3.2 | 99.90482 | 20 | 20
93.419 | 3.25 | 99.90252 | 20 | 20
94.443 | 3.3 | 99.89921 | 20 | 20
95.466 | 3.35 | 99.89651 | 20 | 20
96.491 | 3.4 | 99.89421 | 20 | 20
97.511 | 3.45 | 99.89161 | 20 | 20
98.528 | 3.5 | 99.8893 | 20 | 20
99.547 | 3.55 | 99.8861 | 20 | 20
100.563 | 3.6 | 99.8833 | 20 | 20
101.578 | 3.65 | 99.8795 | 20 | 20
102.59 | 3.7 | 99.87689 | 20 | 20
103.601 | 3.75 | 99.87459 | 20 | 20
104.613 | 3.8 | 99.87229 | 20 | 20
105.624 | 3.85 | 99.86989 | 20 | 20
106.63 | 3.9 | 99.86649 | 20 | 20
107.639 | 3.95 | 99.86448 | 20 | 20
108.646 | 4 | 99.86258 | 20 | 20
109.652 | 4.05 | 99.86118 | 20 | 20
110.659 | 4.1 | 99.85938 | 20 | 20
111.662 | 4.15 | 99.85708 | 20 | 20
112.667 | 4.2 | 99.85488 | 20 | 20
113.669 | 4.25 | 99.85237 | 20 | 20
114.672 | 4.3 | 99.85047 | 20 | 20
115.676 | 4.35 | 99.84817 | 20 | 20
116.677 | 4.4 | 99.84597 | 20 | 20
117.681 | 4.45 | 99.84367 | 20 | 20
118.682 | 4.5 | 99.84186 | 20 | 20
119.684 | 4.55 | 99.83976 | 20 | 20
120.688 | 4.6 | 99.83666 | 20 | 20
121.689 | 4.65 | 99.83566 | 20 | 20
122.69 | 4.7 | 99.83396 | 20 | 20
123.691 | 4.75 | 99.83236 | 20 | 20
124.691 | 4.8 | 99.83075 | 20 | 20
125.692 | 4.85 | 99.82865 | 20 | 20
126.694 | 4.9 | 99.82725 | 20 | 20
127.694 | 4.95 | 99.82575 | 20 | 20
128.69701 | 5 | 99.82385 | 20 | 20
129.696 | 5.05 | 99.82145 | 20 | 20
130.69901 | 5.1 | 99.81884 | 20 | 20
131.69901 | 5.15 | 99.81684 | 20 | 20
132.701 | 5.2 | 99.81454 | 20 | 20
133.703 | 5.25 | 99.81304 | 20 | 20
134.705 | 5.3 | 99.81164 | 20 | 20
135.705 | 5.35 | 99.80994 | 20 | 20
136.70799 | 5.4 | 99.80793 | 20 | 20
137.707 | 5.45 | 99.80653 | 20 | 20
138.711 | 5.5 | 99.80533 | 20 | 20
139.713 | 5.55 | 99.80383 | 20 | 20
140.716 | 5.6 | 99.80213 | 20 | 20
141.717 | 5.65 | 99.80083 | 20 | 20
142.72 | 5.7 | 99.79903 | 20 | 20
143.722 | 5.75 | 99.79763 | 20 | 20
144.72501 | 5.8 | 99.79602 | 20 | 20
145.728 | 5.85 | 99.79432 | 20 | 20
146.731 | 5.9 | 99.79282 | 20 | 20
147.73199 | 5.95 | 99.79112 | 20 | 20
148.733 | 6 | 99.78962 | 20 | 20
149.735 | 6.05 | 99.78812 | 20 | 20
150.737 | 6.1 | 99.78642 | 20 | 20
151.742 | 6.15 | 99.78481 | 20 | 20
152.744 | 6.2 | 99.78311 | 20 | 20
153.74699 | 6.25 | 99.78121 | 20 | 20
154.75 | 6.3 | 99.77941 | 20 | 20
155.75 | 6.35 | 99.77791 | 20 | 20
156.75301 | 6.4 | 99.77681 | 20 | 20
157.754 | 6.45 | 99.77541 | 20 | 20
158.756 | 6.5 | 99.77421 | 20 | 20
159.755 | 6.55 | 99.7727 | 20 | 20
160.755 | 6.6 | 99.771 | 20 | 20
161.755 | 6.65 | 99.7695 | 20 | 20
162.757 | 6.7 | 99.7681 | 20 | 20
163.756 | 6.75 | 99.7662 | 20 | 20
164.758 | 6.8 | 99.7648 | 20 | 20
165.757 | 6.85 | 99.7632 | 20 | 20
166.759 | 6.9 | 99.7617 | 20 | 20
167.757 | 6.95 | 99.76069 | 20 | 20
168.759 | 7 | 99.75949 | 20 | 20
169.758 | 7.05 | 99.75799 | 20 | 20
170.758 | 7.1 | 99.75669 | 20 | 20
171.75999 | 7.15 | 99.75539 | 20 | 20
172.75999 | 7.2 | 99.75419 | 20 | 20
173.761 | 7.25 | 99.75269 | 20 | 20
174.761 | 7.3 | 99.75139 | 20 | 20
175.76199 | 7.35 | 99.75029 | 20 | 20
176.763 | 7.4 | 99.74938 | 20 | 20
177.76401 | 7.45 | 99.74778 | 20 | 20
178.767 | 7.5 | 99.74618 | 20 | 20
179.76801 | 7.55 | 99.74478 | 20 | 20
180.769 | 7.6 | 99.74338 | 20 | 20
181.769 | 7.65 | 99.74188 | 20 | 20
182.771 | 7.7 | 99.74058 | 20 | 20
183.77 | 7.75 | 99.73878 | 20 | 20
184.771 | 7.8 | 99.73697 | 20 | 20
185.77299 | 7.85 | 99.73517 | 20 | 20
186.77499 | 7.9 | 99.73407 | 20 | 20
187.776 | 7.95 | 99.73307 | 20 | 20
188.77699 | 8 | 99.73197 | 20 | 20
189.77699 | 8.05 | 99.73097 | 20 | 20
190.778 | 8.1 | 99.72917 | 20 | 20
191.78 | 8.15 | 99.72797 | 20 | 20
192.78 | 8.2 | 99.72717 | 20 | 20
193.782 | 8.25 | 99.72586 | 20 | 20
194.782 | 8.3 | 99.72456 | 20 | 20
195.784 | 8.35 | 99.72346 | 20 | 20
196.78101 | 8.4 | 99.72176 | 20 | 20
197.784 | 8.45 | 99.72066 | 20 | 20
198.787 | 8.5 | 99.71926 | 20 | 20
199.78999 | 8.55 | 99.71806 | 20 | 20
200.791 | 8.6 | 99.71686 | 20 | 20
201.79201 | 8.65 | 99.71586 | 20 | 20
202.793 | 8.7 | 99.71455 | 20 | 20
203.793 | 8.75 | 99.71295 | 20 | 20
204.791 | 8.8 | 99.71135 | 20 | 20
205.79401 | 8.85 | 99.70985 | 20 | 20
206.795 | 8.9 | 99.70895 | 20 | 20
207.799 | 8.95 | 99.70775 | 20 | 20
208.80099 | 9 | 99.70675 | 20 | 20
209.80299 | 9.05 | 99.70545 | 20 | 20
210.80499 | 9.1 | 99.70435 | 20 | 20
211.80499 | 9.15 | 99.70324 | 20 | 20
212.806 | 9.2 | 99.70204 | 20 | 20
213.808 | 9.25 | 99.70124 | 20 | 20
214.808 | 9.3 | 99.70024 | 20 | 20
215.80901 | 9.35 | 99.69874 | 20 | 20
216.80701 | 9.4 | 99.69694 | 20 | 20
217.811 | 9.45 | 99.69574 | 20 | 20
218.812 | 9.5 | 99.69484 | 20 | 20
219.811 | 9.55 | 99.69294 | 20 | 20
220.812 | 9.6 | 99.69224 | 20 | 20
221.813 | 9.65 | 99.69153 | 20 | 20
222.812 | 9.7 | 99.69073 | 20 | 20
223.811 | 9.75 | 99.68963 | 20 | 20
224.813 | 9.8 | 99.68863 | 20 | 20
225.81599 | 9.85 | 99.68803 | 20 | 20
226.819 | 9.9 | 99.68733 | 20 | 20
227.825 | 9.95 | 99.68673 | 20 | 20
228.826 | 10 | 99.68593 | 20 | 20
229.828 | 10.05 | 99.68473 | 20 | 20
230.832 | 10.1 | 99.68323 | 20 | 20
231.834 | 10.15 | 99.68223 | 20 | 20
232.836 | 10.2 | 99.68143 | 20 | 20
233.83701 | 10.25 | 99.68093 | 20 | 20
234.83701 | 10.3 | 99.68002 | 20 | 20
235.836 | 10.35 | 99.67782 | 20 | 20
236.83501 | 10.4 | 99.67712 | 20 | 20
237.83701 | 10.45 | 99.67632 | 20 | 20
238.836 | 10.5 | 99.67572 | 20 | 20
239.83701 | 10.55 | 99.67502 | 20 | 20
240.836 | 10.6 | 99.67402 | 20 | 20
241.836 | 10.65 | 99.67332 | 20 | 20
242.832 | 10.7 | 99.67242 | 20 | 20
243.83099 | 10.75 | 99.67142 | 20 | 20
244.83099 | 10.8 | 99.67002 | 20 | 20
245.832 | 10.85 | 99.66892 | 20 | 20
246.832 | 10.9 | 99.66831 | 20 | 20
247.834 | 10.95 | 99.66711 | 20 | 20
248.83501 | 11 | 99.66621 | 20 | 20
249.83701 | 11.05 | 99.66511 | 20 | 20
250.83501 | 11.1 | 99.66411 | 20 | 20
251.836 | 11.15 | 99.66291 | 20 | 20
252.834 | 11.2 | 99.66171 | 20 | 20
253.83501 | 11.25 | 99.66081 | 20 | 20
254.83501 | 11.3 | 99.65971 | 20 | 20
255.83299 | 11.35 | 99.65841 | 20 | 20
256.832 | 11.4 | 99.65731 | 20 | 20
257.832 | 11.45 | 99.6566 | 20 | 20
258.83301 | 11.5 | 99.6557 | 20 | 20
259.832 | 11.55 | 99.655 | 20 | 20
260.82999 | 11.6 | 99.6542 | 20 | 20
261.82901 | 11.65 | 99.6533 | 20 | 20
262.82901 | 11.7 | 99.6529 | 20 | 20
263.82999 | 11.75 | 99.6523 | 20 | 20
264.828 | 11.8 | 99.6516 | 20 | 20
265.828 | 11.85 | 99.6507 | 20 | 20
266.827 | 11.9 | 99.6499 | 20 | 20
267.82599 | 11.95 | 99.6492 | 20 | 20
268.82501 | 12 | 99.6476 | 20 | 20
269.82599 | 12.05 | 99.6463 | 20 | 20
270.82401 | 12.1 | 99.6455 | 20 | 20
271.82101 | 12.15 | 99.64489 | 20 | 20
272.82101 | 12.2 | 99.64409 | 20 | 20
273.81799 | 12.25 | 99.64359 | 20 | 20
274.81799 | 12.3 | 99.64329 | 20 | 20
275.81799 | 12.35 | 99.64299 | 20 | 20
276.815 | 12.4 | 99.64229 | 20 | 20
277.81601 | 12.45 | 99.64109 | 20 | 20
278.815 | 12.5 | 99.63979 | 20 | 20
279.815 | 12.55 | 99.63849 | 20 | 20
280.814 | 12.6 | 99.63799 | 20 | 20
281.81299 | 12.65 | 99.63719 | 20 | 20
282.81299 | 12.7 | 99.63629 | 20 | 20
283.81201 | 12.75 | 99.63529 | 20 | 20
284.811 | 12.8 | 99.63459 | 20 | 20
285.811 | 12.85 | 99.63389 | 20 | 20
286.811 | 12.9 | 99.63338 | 20 | 20
287.811 | 12.95 | 99.63268 | 20 | 20
288.81201 | 13 | 99.63198 | 20 | 20
289.81 | 13.05 | 99.63148 | 20 | 20
290.811 | 13.1 | 99.63068 | 20 | 20
291.80899 | 13.15 | 99.63018 | 20 | 20
292.80801 | 13.2 | 99.62958 | 20 | 20
293.80701 | 13.25 | 99.62908 | 20 | 20
294.806 | 13.3 | 99.62858 | 20 | 20
295.80301 | 13.35 | 99.62738 | 20 | 20
296.80499 | 13.4 | 99.62638 | 20 | 20
297.80499 | 13.45 | 99.62518 | 20 | 20
298.80301 | 13.5 | 99.62428 | 20 | 20
299.80301 | 13.55 | 99.62308 | 20 | 20
300.802 | 13.6 | 99.62187 | 20 | 20
301.79999 | 13.65 | 99.62127 | 20 | 20
302.79901 | 13.7 | 99.62047 | 20 | 20
303.798 | 13.75 | 99.61967 | 20 | 20
304.79501 | 13.8 | 99.61837 | 20 | 20
305.79401 | 13.85 | 99.61737 | 20 | 20
306.79401 | 13.9 | 99.61697 | 20 | 20
307.793 | 13.95 | 99.61627 | 20 | 20
308.79001 | 14 | 99.61547 | 20 | 20
309.78699 | 14.05 | 99.61517 | 20 | 20
310.784 | 14.1 | 99.61497 | 20 | 20
311.78201 | 14.15 | 99.61427 | 20 | 20
312.78 | 14.2 | 99.61367 | 20 | 20
313.78101 | 14.25 | 99.61297 | 20 | 20
314.77701 | 14.3 | 99.61197 | 20 | 20
315.77499 | 14.35 | 99.61077 | 20 | 20
316.77499 | 14.4 | 99.60956 | 20 | 20
317.77301 | 14.45 | 99.60846 | 20 | 20
318.76999 | 14.5 | 99.60746 | 20 | 20
319.76801 | 14.55 | 99.60666 | 20 | 20
320.76801 | 14.6 | 99.60576 | 20 | 20
321.76599 | 14.65 | 99.60516 | 20 | 20
322.76599 | 14.7 | 99.60426 | 20 | 20
323.76401 | 14.75 | 99.60336 | 20 | 20
324.76599 | 14.8 | 99.60266 | 20 | 20
325.763 | 14.85 | 99.60176 | 20 | 20
326.76099 | 14.9 | 99.60116 | 20 | 20
327.76199 | 14.95 | 99.59966 | 20 | 20
328.76099 | 15 | 99.59906 | 20 | 20
329.76199 | 15.05 | 99.59875 | 20 | 20
330.76001 | 15.1 | 99.59875 | 20 | 20
331.759 | 15.15 | 99.59815 | 20 | 20
332.75601 | 15.2 | 99.59675 | 20 | 20
333.755 | 15.25 | 99.59555 | 20 | 20
334.75101 | 15.3 | 99.59445 | 20 | 20
335.75101 | 15.35 | 99.59345 | 20 | 20
336.74799 | 15.4 | 99.59275 | 20 | 20
337.74701 | 15.45 | 99.59205 | 20 | 20
338.746 | 15.5 | 99.59145 | 20 | 20
339.745 | 15.55 | 99.59065 | 20 | 20
340.746 | 15.6 | 99.59025 | 20 | 20
341.74301 | 15.65 | 99.58995 | 20 | 20
342.74301 | 15.7 | 99.58935 | 20 | 20
343.742 | 15.75 | 99.58865 | 20 | 20
344.742 | 15.8 | 99.58785 | 20 | 20
345.74301 | 15.85 | 99.58714 | 20 | 20
346.741 | 15.9 | 99.58634 | 20 | 20
347.73999 | 15.95 | 99.58584 | 20 | 20
348.742 | 16 | 99.58504 | 20 | 20
349.742 | 16.05 | 99.58404 | 20 | 20
350.73901 | 16.1 | 99.58324 | 20 | 20
351.73901 | 16.15 | 99.58234 | 20 | 20
352.73801 | 16.2 | 99.58144 | 20 | 20
353.73599 | 16.25 | 99.58064 | 20 | 20
354.73499 | 16.3 | 99.58024 | 20 | 20
355.73499 | 16.35 | 99.57994 | 20 | 20
356.73199 | 16.4 | 99.57934 | 20 | 20
357.73099 | 16.45 | 99.57854 | 20 | 20
358.73199 | 16.5 | 99.57764 | 20 | 20
359.73001 | 16.55 | 99.57684 | 20 | 20
360.729 | 16.6 | 99.57584 | 20 | 20
361.72699 | 16.65 | 99.57433 | 20 | 20
362.72601 | 16.7 | 99.57333 | 20 | 20
363.724 | 16.75 | 99.57233 | 20 | 20
364.72501 | 16.8 | 99.57143 | 20 | 20
365.72299 | 16.85 | 99.57093 | 20 | 20
366.72299 | 16.9 | 99.57023 | 20 | 20
367.72101 | 16.95 | 99.56933 | 20 | 20
368.71799 | 17 | 99.56863 | 20 | 20
369.71701 | 17.05 | 99.56783 | 20 | 20
370.71799 | 17.1 | 99.56713 | 20 | 20
371.716 | 17.15 | 99.56633 | 20 | 20
372.71301 | 17.2 | 99.56523 | 20 | 20
373.71301 | 17.25 | 99.56443 | 20 | 20
374.711 | 17.3 | 99.56382 | 20 | 20
375.70901 | 17.35 | 99.56302 | 20 | 20
376.70801 | 17.4 | 99.56182 | 20 | 20
377.70801 | 17.45 | 99.56112 | 20 | 20
378.707 | 17.5 | 99.56082 | 20 | 20
379.707 | 17.55 | 99.56032 | 20 | 20
380.707 | 17.6 | 99.55922 | 20 | 20
381.707 | 17.65 | 99.55822 | 20 | 20
382.70599 | 17.7 | 99.55752 | 20 | 20
383.70599 | 17.75 | 99.55692 | 20 | 20
384.703 | 17.8 | 99.55612 | 20 | 20
385.70001 | 17.85 | 99.55502 | 20 | 20
386.70099 | 17.9 | 99.55392 | 20 | 20
387.698 | 17.95 | 99.55262 | 20 | 20
388.69601 | 18 | 99.55131 | 20 | 20
389.69199 | 18.05 | 99.55021 | 20 | 20
390.69199 | 18.1 | 99.54941 | 20 | 20
391.68799 | 18.15 | 99.54861 | 20 | 20
392.686 | 18.2 | 99.54771 | 20 | 20
393.685 | 18.25 | 99.54651 | 20 | 20
394.68201 | 18.3 | 99.54571 | 20 | 20
395.67999 | 18.35 | 99.54511 | 20 | 20
396.67801 | 18.4 | 99.54431 | 20 | 20
397.67801 | 18.45 | 99.54361 | 20 | 20
398.67401 | 18.5 | 99.54321 | 20 | 20
399.673 | 18.55 | 99.54241 | 20 | 20
400.67099 | 18.6 | 99.54141 | 20 | 20
401.67001 | 18.65 | 99.5405 | 20 | 20
402.66599 | 18.7 | 99.54 | 20 | 20
403.66299 | 18.75 | 99.5392 | 20 | 20
404.66101 | 18.8 | 99.5382 | 20 | 20
405.659 | 18.85 | 99.5368 | 20 | 20
406.659 | 18.9 | 99.5358 | 20 | 20
407.66 | 18.95 | 99.5348 | 20 | 20
408.66101 | 19 | 99.5342 | 20 | 20
409.664 | 19.05 | 99.5336 | 20 | 20
410.66299 | 19.1 | 99.5327 | 20 | 20
411.66501 | 19.15 | 99.5315 | 20 | 20
412.66299 | 19.2 | 99.5305 | 20 | 20
413.66101 | 19.25 | 99.52889 | 20 | 20
414.65799 | 19.3 | 99.52799 | 20 | 20
415.655 | 19.35 | 99.52739 | 20 | 20
416.651 | 19.4 | 99.52649 | 20 | 20
417.64801 | 19.45 | 99.52529 | 20 | 20
418.64301 | 19.5 | 99.52469 | 20 | 20
419.63901 | 19.55 | 99.52419 | 20 | 20
420.63501 | 19.6 | 99.52339 | 20 | 20
421.63501 | 19.65 | 99.52209 | 20 | 20
422.63101 | 19.7 | 99.52019 | 20 | 20
423.629 | 19.75 | 99.51869 | 20 | 20
424.62601 | 19.8 | 99.51759 | 20 | 20
425.62799 | 19.85 | 99.51698 | 20 | 20
426.62601 | 19.9 | 99.51648 | 20 | 20
427.63101 | 19.95 | 99.51568 | 20 | 20
428.63 | 20 | 99.51508 | 20 | 20
429.63199 | 20.05 | 99.51428 | 20 | 20
430.63101 | 20.1 | 99.51298 | 20 | 20
431.63 | 20.15 | 99.51158 | 20 | 20
432.62799 | 20.2 | 99.51048 | 20 | 20
433.62601 | 20.25 | 99.50988 | 20 | 20
434.62399 | 20.3 | 99.50878 | 20 | 20
435.62201 | 20.35 | 99.50778 | 20 | 20
436.62 | 20.4 | 99.50638 | 20 | 20
437.616 | 20.45 | 99.50527 | 20 | 20
438.60999 | 20.5 | 99.50447 | 20 | 20
439.60501 | 20.55 | 99.50357 | 20 | 20
440.599 | 20.6 | 99.50287 | 20 | 20
441.59601 | 20.65 | 99.50157 | 20 | 20
442.59201 | 20.7 | 99.50027 | 20 | 20
443.59399 | 20.75 | 99.49877 | 20 | 20
444.59399 | 20.8 | 99.49767 | 20 | 20
445.595 | 20.85 | 99.49647 | 20 | 20
446.595 | 20.9 | 99.49547 | 20 | 20
447.595 | 20.95 | 99.49416 | 20 | 20
448.59399 | 21 | 99.49266 | 20 | 20
449.595 | 21.05 | 99.49156 | 20 | 20
450.595 | 21.1 | 99.49096 | 20 | 20
451.59299 | 21.15 | 99.49026 | 20 | 20
452.591 | 21.2 | 99.48956 | 20 | 20
453.58899 | 21.25 | 99.48816 | 20 | 20
454.58899 | 21.3 | 99.48676 | 20 | 20
455.586 | 21.35 | 99.48476 | 20 | 20
456.58499 | 21.4 | 99.48366 | 20 | 20
457.58301 | 21.45 | 99.48306 | 20 | 20
458.58499 | 21.5 | 99.48205 | 20 | 20
459.58701 | 21.55 | 99.48115 | 20 | 20
460.58401 | 21.6 | 99.47985 | 20 | 20
461.58301 | 21.65 | 99.47885 | 20 | 20
462.57999 | 21.7 | 99.47815 | 20 | 20
463.57599 | 21.75 | 99.47675 | 20 | 20
464.57501 | 21.8 | 99.47565 | 20 | 20
465.573 | 21.85 | 99.47405 | 20 | 20
466.569 | 21.9 | 99.47265 | 20 | 20
467.56699 | 21.95 | 99.46924 | 20 | 20
468.56601 | 22 | 99.46794 | 20 | 20
469.564 | 22.05 | 99.46704 | 20 | 20
470.564 | 22.1 | 99.46624 | 20 | 20
471.56 | 22.15 | 99.46464 | 20 | 20
472.56 | 22.2 | 99.46374 | 20 | 20
473.55899 | 22.25 | 99.46304 | 20 | 20
474.55701 | 22.3 | 99.46214 | 20 | 20
475.55399 | 22.35 | 99.46124 | 20 | 20
476.552 | 22.4 | 99.46014 | 20 | 20
477.55099 | 22.45 | 99.45883 | 20 | 20
478.54599 | 22.5 | 99.45823 | 20 | 20
479.54199 | 22.55 | 99.45673 | 20 | 20
480.53799 | 22.6 | 99.45553 | 20 | 20
481.534 | 22.65 | 99.45483 | 20 | 20
482.53299 | 22.7 | 99.45383 | 20 | 20
483.53201 | 22.75 | 99.45283 | 20 | 20
484.53 | 22.8 | 99.45163 | 20 | 20
485.53101 | 22.85 | 99.45053 | 20 | 20
486.53 | 22.9 | 99.44943 | 20 | 20
487.53 | 22.95 | 99.44843 | 20 | 20
488.52899 | 23 | 99.44722 | 20 | 20
489.52802 | 23.05 | 99.44632 | 20 | 20
490.52802 | 23.1 | 99.44502 | 20 | 20
491.52802 | 23.15 | 99.44302 | 20 | 20
492.52802 | 23.2 | 99.44162 | 20 | 20
493.52701 | 23.25 | 99.44042 | 20 | 20
494.52499 | 23.3 | 99.43892 | 20 | 20
495.522 | 23.35 | 99.43752 | 20 | 20
496.51901 | 23.4 | 99.43632 | 20 | 20
497.51501 | 23.45 | 99.43461 | 20 | 20
498.51199 | 23.5 | 99.43271 | 20 | 20
499.51001 | 23.55 | 99.43061 | 20 | 20
500.509 | 23.6 | 99.42941 | 20 | 20
501.50699 | 23.65 | 99.42831 | 20 | 20
502.50601 | 23.7 | 99.42751 | 20 | 20
503.505 | 23.75 | 99.42661 | 20 | 20
504.504 | 23.8 | 99.42481 | 20 | 20
505.50101 | 23.85 | 99.4226 | 20 | 20
506.50201 | 23.9 | 99.4208 | 20 | 20
507.50101 | 23.95 | 99.4197 | 20 | 20
508.50101 | 24 | 99.4186 | 20 | 20
509.50201 | 24.05 | 99.4174 | 20 | 20
510.5 | 24.1 | 99.416 | 20 | 20
511.5 | 24.15 | 99.4141 | 20 | 20
512.49799 | 24.2 | 99.41159 | 20 | 20
513.5 | 24.25 | 99.40939 | 20 | 20
514.49902 | 24.3 | 99.40809 | 20 | 20
515.49902 | 24.35 | 99.40719 | 20 | 20
516.49701 | 24.4 | 99.40639 | 20 | 20
517.49402 | 24.45 | 99.40469 | 20 | 20
518.49298 | 24.5 | 99.40299 | 20 | 20
519.48901 | 24.55 | 99.40159 | 20 | 20
520.48798 | 24.6 | 99.39798 | 20 | 20
521.48901 | 24.65 | 99.39608 | 20 | 20
522.48798 | 24.7 | 99.39418 | 20 | 20
523.48798 | 24.75 | 99.39268 | 20 | 20
524.48602 | 24.8 | 99.39128 | 20 | 20
525.48602 | 24.85 | 99.38937 | 20 | 20
526.48401 | 24.9 | 99.38747 | 20 | 20
527.48102 | 24.95 | 99.38567 | 20 | 20
528.48102 | 25 | 99.38427 | 20 | 20
529.48102 | 25.05 | 99.38277 | 20 | 20
530.47998 | 25.1 | 99.38067 | 20 | 20
531.47803 | 25.15 | 99.37967 | 20 | 20
532.47699 | 25.2 | 99.37716 | 20 | 20
533.47601 | 25.25 | 99.37476 | 20 | 20
534.474 | 25.3 | 99.37166 | 20 | 20
535.47101 | 25.35 | 99.36956 | 20 | 20
536.47101 | 25.4 | 99.36726 | 20 | 20
537.47101 | 25.45 | 99.36555 | 20 | 20
538.46802 | 25.5 | 99.36185 | 20 | 20
539.46698 | 25.55 | 99.35915 | 20 | 20
540.46698 | 25.6 | 99.35615 | 20 | 20
541.46399 | 25.65 | 99.35444 | 20 | 20
542.46399 | 25.7 | 99.35294 | 20 | 20
543.46503 | 25.75 | 99.35164 | 20 | 20
544.46301 | 25.8 | 99.34784 | 20 | 20
545.46198 | 25.85 | 99.34584 | 20 | 20
546.46198 | 25.9 | 99.34293 | 20 | 20
547.46301 | 25.95 | 99.33993 | 20 | 20
548.461 | 26 | 99.33703 | 20 | 20
549.45801 | 26.05 | 99.33443 | 20 | 20
550.45599 | 26.1 | 99.33223 | 20 | 20
551.45502 | 26.15 | 99.32942 | 20 | 20
552.45099 | 26.2 | 99.32682 | 20 | 20
553.45001 | 26.25 | 99.32352 | 20 | 20
554.44501 | 26.3 | 99.31982 | 20 | 20
555.44501 | 26.35 | 99.31621 | 20 | 20
556.44397 | 26.4 | 99.31301 | 20 | 20
557.44299 | 26.45 | 99.31021 | 20 | 20
558.44299 | 26.5 | 99.3074 | 20 | 20
559.44098 | 26.55 | 99.3054 | 20 | 20
560.43799 | 26.6 | 99.3029 | 20 | 20
561.43799 | 26.65 | 99.299 | 20 | 20
562.43799 | 26.7 | 99.29549 | 20 | 20
563.43701 | 26.75 | 99.29239 | 20 | 20
564.43701 | 26.8 | 99.28919 | 20 | 20
565.43799 | 26.85 | 99.28589 | 20 | 20
566.44 | 26.9 | 99.28338 | 20 | 20
567.43799 | 26.95 | 99.28068 | 20 | 20
568.43903 | 27 | 99.27768 | 20 | 20
569.43597 | 27.05 | 99.27368 | 20 | 20
570.43402 | 27.1 | 99.26887 | 20 | 20
571.43103 | 27.15 | 99.26407 | 20 | 20
572.42798 | 27.2 | 99.25906 | 20 | 20
573.427 | 27.25 | 99.25586 | 20 | 20
574.427 | 27.3 | 99.25286 | 20 | 20
575.427 | 27.35 | 99.24755 | 20 | 20
576.42902 | 27.4 | 99.24285 | 20 | 20
577.43201 | 27.45 | 99.23694 | 20 | 20
578.42902 | 27.5 | 99.23344 | 20 | 20
579.43201 | 27.55 | 99.22974 | 20 | 20
580.43402 | 27.6 | 99.22653 | 20 | 20
581.43201 | 27.65 | 99.22343 | 20 | 20
582.42999 | 27.7 | 99.21743 | 20 | 20
583.42902 | 27.75 | 99.21292 | 20 | 20
584.427 | 27.8 | 99.21002 | 20 | 20
585.427 | 27.85 | 99.20632 | 20 | 20
586.42603 | 27.9 | 99.20301 | 20 | 20
587.42603 | 27.95 | 99.19761 | 20 | 20
588.42499 | 28 | 99.19251 | 20 | 20
589.42603 | 28.05 | 99.1875 | 20 | 20
590.427 | 28.1 | 99.1838 | 20 | 20
591.427 | 28.15 | 99.17859 | 20 | 20
592.42499 | 28.2 | 99.17259 | 20 | 20
593.427 | 28.25 | 99.16858 | 20 | 20
594.427 | 28.3 | 99.16298 | 20 | 20
595.42798 | 28.35 | 99.16058 | 20 | 20
596.42603 | 28.4 | 99.15507 | 20 | 20
597.42603 | 28.45 | 99.14827 | 20 | 20
598.427 | 28.5 | 99.14306 | 20 | 20
599.427 | 28.55 | 99.13966 | 20 | 20
600.42499 | 28.6 | 99.13446 | 20 | 20
601.42499 | 28.65 | 99.12875 | 20 | 20
602.42499 | 28.7 | 99.12395 | 20 | 20
603.42102 | 28.75 | 99.11864 | 20 | 20
604.41998 | 28.8 | 99.11374 | 20 | 20
605.41998 | 28.85 | 99.10793 | 20 | 20
606.41699 | 28.9 | 99.10373 | 20 | 20
607.41901 | 28.95 | 99.09953 | 20 | 20
608.41901 | 29 | 99.09292 | 20 | 20
609.41901 | 29.05 | 99.08892 | 20 | 20
610.41901 | 29.1 | 99.08291 | 20 | 20
611.41901 | 29.15 | 99.07791 | 20 | 20
612.41901 | 29.2 | 99.0709 | 20 | 20
613.41998 | 29.25 | 99.066 | 20 | 20
614.422 | 29.3 | 99.06169 | 20 | 20
615.42297 | 29.35 | 99.05509 | 20 | 20
616.42297 | 29.4 | 99.04968 | 20 | 20
617.42297 | 29.45 | 99.04298 | 20 | 20
618.42297 | 29.5 | 99.03617 | 20 | 20
619.41998 | 29.55 | 99.03027 | 20 | 20
620.41498 | 29.6 | 99.02416 | 20 | 20
621.41101 | 29.65 | 99.01816 | 20 | 20
622.40698 | 29.7 | 99.01195 | 20 | 20
623.401 | 29.75 | 99.00775 | 20 | 20
624.39801 | 29.8 | 99.00124 | 20 | 20
625.396 | 29.85 | 98.99464 | 20 | 20
626.39398 | 29.9 | 98.98873 | 20 | 20
627.39301 | 29.95 | 98.98333 | 20 | 20
628.39301 | 30 | 98.97782 | 20 | 20
629.39301 | 30.05 | 98.97212 | 20 | 20
630.38898 | 30.1 | 98.96441 | 20 | 20
631.388 | 30.15 | 98.9568 | 20 | 20
632.38599 | 30.2 | 98.9511 | 20 | 20
633.38202 | 30.25 | 98.94559 | 20 | 20
634.38 | 30.3 | 98.93839 | 20 | 20
635.38 | 30.35 | 98.93228 | 20 | 20
636.37903 | 30.4 | 98.92588 | 20 | 20
637.37598 | 30.45 | 98.92087 | 20 | 20
638.375 | 30.5 | 98.91397 | 20 | 20
639.37299 | 30.55 | 98.90786 | 20 | 20
640.37097 | 30.6 | 98.90186 | 20 | 20
641.37 | 30.65 | 98.89555 | 20 | 20
642.36902 | 30.7 | 98.89075 | 20 | 20
643.367 | 30.75 | 98.88414 | 20 | 20
644.36902 | 30.8 | 98.87964 | 20 | 20
645.36798 | 30.85 | 98.87243 | 20 | 20
646.367 | 30.9 | 98.86622 | 20 | 20
647.36499 | 30.95 | 98.86002 | 20 | 20
648.36401 | 31 | 98.85281 | 20 | 20
649.36102 | 31.05 | 98.84771 | 20 | 20
650.362 | 31.1 | 98.8405 | 20 | 20
651.35999 | 31.15 | 98.834 | 20 | 20
652.35797 | 31.2 | 98.82669 | 20 | 20
653.35901 | 31.25 | 98.81848 | 20 | 20
654.35699 | 31.3 | 98.81098 | 20 | 20
655.35699 | 31.35 | 98.80197 | 20 | 20
656.35498 | 31.4 | 98.79446 | 20 | 20
657.354 | 31.45 | 98.78646 | 20 | 20
658.35199 | 31.5 | 98.77885 | 20 | 20
659.35199 | 31.55 | 98.77084 | 20 | 20
660.349 | 31.6 | 98.76164 | 20 | 20
661.34802 | 31.65 | 98.75253 | 20 | 20
662.34802 | 31.7 | 98.74362 | 20 | 20
663.34601 | 31.75 | 98.73281 | 20 | 20
664.34302 | 31.8 | 98.7223 | 20 | 20
665.341 | 31.85 | 98.71049 | 20 | 20
666.33899 | 31.9 | 98.70208 | 20 | 20
667.33899 | 31.95 | 98.69097 | 20 | 20
668.336 | 32 | 98.68077 | 20 | 20
669.33698 | 32.05 | 98.66986 | 20 | 20
670.33502 | 32.1 | 98.65835 | 20 | 20
671.336 | 32.15 | 98.64604 | 20 | 20
672.33398 | 32.2 | 98.63262 | 20 | 20
673.33197 | 32.25 | 98.61891 | 20 | 20
674.33398 | 32.3 | 98.6068 | 20 | 20
675.33398 | 32.35 | 98.59389 | 20 | 20
676.33301 | 32.4 | 98.57918 | 20 | 20
677.33099 | 32.45 | 98.56417 | 20 | 20
678.328 | 32.5 | 98.55025 | 20 | 20
679.32703 | 32.55 | 98.53434 | 20 | 20
680.32202 | 32.6 | 98.51943 | 20 | 20
681.32001 | 32.65 | 98.50271 | 20 | 20
682.315 | 32.7 | 98.4864 | 20 | 20
683.31201 | 32.75 | 98.46938 | 20 | 20
684.31 | 32.8 | 98.45277 | 20 | 20
685.31 | 32.85 | 98.43505 | 20 | 20
686.31 | 32.9 | 98.41634 | 20 | 20
687.31 | 32.95 | 98.39872 | 20 | 20
688.31097 | 33 | 98.37871 | 20 | 20
689.31 | 33.05 | 98.35969 | 20 | 20
690.30902 | 33.1 | 98.33847 | 20 | 20
691.30701 | 33.15 | 98.31865 | 20 | 20
692.30603 | 33.2 | 98.29804 | 20 | 20
693.29999 | 33.25 | 98.27702 | 20 | 20
694.29901 | 33.3 | 98.2543 | 20 | 20
695.29498 | 33.35 | 98.23138 | 20 | 20
696.29498 | 33.4 | 98.20776 | 20 | 20
697.29401 | 33.45 | 98.18444 | 20 | 20
698.29102 | 33.5 | 98.15872 | 20 | 20
699.28802 | 33.55 | 98.11238 | 20 | 20
700.28601 | 33.6 | 98.09346 | 20 | 20
701.28699 | 33.65 | 98.07194 | 20 | 20
702.28699 | 33.7 | 98.04942 | 20 | 20
703.28802 | 33.75 | 98.0212 | 20 | 20
704.28802 | 33.8 | 97.97766 | 20 | 20
705.28802 | 33.85 | 97.95914 | 20 | 20
706.29401 | 33.9 | 97.91671 | 20 | 20
707.297 | 33.95 | 97.89559 | 20 | 20
708.29498 | 34 | 97.84825 | 20 | 20
709.29199 | 34.05 | 97.82753 | 20 | 20
710.28699 | 34.1 | 97.80491 | 20 | 20
711.28497 | 34.15 | 97.76017 | 20 | 20
712.28101 | 34.2 | 97.73835 | 20 | 20
713.276 | 34.25 | 97.68861 | 20 | 20
714.27301 | 34.3 | 97.66679 | 20 | 20
715.27002 | 34.35 | 97.61685 | 20 | 20
716.26801 | 34.4 | 97.57722 | 20 | 20
717.26599 | 34.45 | 97.53888 | 20 | 20
718.26398 | 34.5 | 97.50075 | 20 | 20
719.26202 | 34.55 | 97.46372 | 20 | 20
720.25702 | 34.6 | 97.42629 | 20 | 20
721.255 | 34.65 | 97.38555 | 20 | 20
722.25098 | 34.7 | 97.34492 | 20 | 20
723.24799 | 34.75 | 97.30468 | 20 | 20
724.24701 | 34.8 | 97.26084 | 20 | 20
725.24701 | 34.85 | 97.22081 | 20 | 20
726.24597 | 34.9 | 97.17307 | 20 | 20
727.245 | 34.95 | 97.13053 | 20 | 20
728.24701 | 35 | 97.08559 | 20 | 20
729.24597 | 35.05 | 97.03605 | 20 | 20
730.245 | 35.1 | 96.99231 | 20 | 20
731.245 | 35.15 | 96.94247 | 20 | 20
732.24597 | 35.2 | 96.89993 | 20 | 20
733.245 | 35.25 | 96.85009 | 20 | 20
734.24597 | 35.3 | 96.80485 | 20 | 20
735.24799 | 35.35 | 96.75461 | 20 | 20
736.25 | 35.4 | 96.70597 | 20 | 20
737.25098 | 35.45 | 96.65813 | 20 | 20
738.25598 | 35.5 | 96.60748 | 20 | 20
739.25702 | 35.55 | 96.55834 | 20 | 20
740.25702 | 35.6 | 96.50359 | 20 | 20
741.26099 | 35.65 | 96.45515 | 20 | 20
742.26501 | 35.7 | 96.40621 | 20 | 20
743.26703 | 35.75 | 96.35296 | 20 | 20
744.26898 | 35.8 | 96.30342 | 20 | 20
745.271 | 35.85 | 96.24947 | 20 | 20
746.27399 | 35.9 | 96.20364 | 20 | 20
747.27899 | 35.95 | 96.15319 | 20 | 20
748.28302 | 36 | 96.10045 | 20 | 20
749.28802 | 36.05 | 96.0504 | 20 | 20
750.29102 | 36.1 | 95.99846 | 20 | 20
751.30402 | 36.15 | 95.95272 | 20 | 20
752.31097 | 36.2 | 95.89947 | 20 | 20
753.31702 | 36.25 | 95.85063 | 20 | 20
754.32098 | 36.3 | 95.80269 | 20 | 20
755.32501 | 36.35 | 95.75055 | 20 | 20
756.32599 | 36.4 | 95.70611 | 20 | 20
757.32501 | 36.45 | 95.65186 | 20 | 20
758.32599 | 36.5 | 95.60962 | 20 | 20
759.32703 | 36.55 | 95.55668 | 20 | 20
760.32898 | 36.6 | 95.51124 | 20 | 20
761.33002 | 36.65 | 95.4596 | 20 | 20
762.33099 | 36.7 | 95.41456 | 20 | 20
763.33398 | 36.75 | 95.36992 | 20 | 20
764.33698 | 36.8 | 95.32508 | 20 | 20
765.34003 | 36.85 | 95.28244 | 20 | 20
766.34003 | 36.9 | 95.23991 | 20 | 20
767.34302 | 36.95 | 95.19407 | 20 | 20
768.34198 | 37 | 95.15033 | 20 | 20
769.341 | 37.05 | 95.10529 | 20 | 20
770.34003 | 37.1 | 95.06536 | 20 | 20
771.34302 | 37.15 | 95.02182 | 20 | 20
772.34802 | 37.2 | 94.9996 | 20 | 20
773.35101 | 37.25 | 94.94796 | 20 | 20
774.35303 | 37.3 | 94.91483 | 20 | 20
775.35699 | 37.35 | 94.87609 | 20 | 20
776.35999 | 37.4 | 94.83716 | 20 | 20
777.36401 | 37.45 | 94.81504 | 20 | 20
778.367 | 37.5 | 94.7722 | 20 | 20
779.37 | 37.55 | 94.75349 | 20 | 20
780.37402 | 37.6 | 94.71175 | 20 | 20
781.37299 | 37.65 | 94.67392 | 20 | 20
782.37598 | 37.7 | 94.65801 | 20 | 20
783.37903 | 37.75 | 94.64019 | 20 | 20
784.383 | 37.8 | 94.62037 | 20 | 20
785.388 | 37.85 | 94.59795 | 20 | 20
786.39099 | 37.9 | 94.57804 | 20 | 20
787.39301 | 37.95 | 94.55712 | 20 | 20
788.39301 | 38 | 94.5392 | 20 | 20
789.39398 | 38.05 | 94.52099 | 20 | 20
790.38898 | 38.1 | 94.50317 | 20 | 20
791.38702 | 38.15 | 94.48506 | 20 | 20
792.38 | 38.2 | 94.46754 | 20 | 20
793.37598 | 38.25 | 94.45193 | 20 | 20
794.37097 | 38.3 | 94.43652 | 20 | 20
795.36603 | 38.35 | 94.4221 | 20 | 20
796.362 | 38.4 | 94.40759 | 20 | 20
797.35498 | 38.45 | 94.39258 | 20 | 20
798.349 | 38.5 | 94.37917 | 20 | 20
799.34399 | 38.55 | 94.36525 | 20 | 20
800.34003 | 38.6 | 94.35434 | 20 | 20
801.336 | 38.65 | 94.34223 | 20 | 20
802.33099 | 38.7 | 94.32992 | 20 | 20
803.323 | 38.75 | 94.31851 | 20 | 20
804.32202 | 38.8 | 94.30961 | 20 | 20
805.31799 | 38.85 | 94.3024 | 20 | 20
806.315 | 38.9 | 94.29239 | 20 | 20
807.30902 | 38.95 | 94.28148 | 20 | 20
808.30402 | 39 | 94.27307 | 20 | 20
809.29901 | 39.05 | 94.26407 | 20 | 20
810.29102 | 39.1 | 94.25756 | 20 | 20
811.28998 | 39.15 | 94.24955 | 20 | 20
812.284 | 39.2 | 94.24235 | 20 | 20
813.27698 | 39.25 | 94.23554 | 20 | 20
814.27197 | 39.3 | 94.23014 | 20 | 20
815.26801 | 39.35 | 94.22563 | 20 | 20
816.26099 | 39.4 | 94.22043 | 20 | 20
817.255 | 39.45 | 94.21713 | 20 | 20
818.25 | 39.5 | 94.21152 | 20 | 20
819.24402 | 39.55 | 94.21022 | 20 | 20
820.242 | 39.6 | 94.20852 | 20 | 20
821.23499 | 39.65 | 94.20722 | 20 | 20
822.229 | 39.7 | 94.20472 | 20 | 20
823.22198 | 39.75 | 94.20111 | 20 | 20
824.216 | 39.8 | 94.19651 | 20 | 20
825.20898 | 39.85 | 94.19271 | 20 | 20
826.20502 | 39.9 | 94.1899 | 20 | 20
827.20203 | 39.95 | 94.1885 | 20 | 20
828.198 | 40 | 94.1877 | 20 | 20
829.19202 | 40.05 | 94.1873 | 20 | 20
830.18799 | 40.1 | 94.1867 | 20 | 20
831.18298 | 40.15 | 94.1853 | 20 | 20
832.17798 | 40.2 | 94.1845 | 20 | 20
833.17499 | 40.25 | 94.1839 | 20 | 20
834.17297 | 40.3 | 94.1834 | 20 | 20
835.16901 | 40.35 | 94.1826 | 20 | 20
836.16602 | 40.4 | 94.181 | 20 | 20
837.16101 | 40.45 | 94.17939 | 20 | 20
838.15601 | 40.5 | 94.17769 | 20 | 20
839.15002 | 40.55 | 94.17589 | 20 | 20
840.14697 | 40.6 | 94.17439 | 20 | 20
841.14203 | 40.65 | 94.17299 | 20 | 20
842.13702 | 40.7 | 94.17209 | 20 | 20
843.13098 | 40.75 | 94.17109 | 20 | 20
844.13 | 40.8 | 94.16999 | 20 | 20
845.12903 | 40.85 | 94.16869 | 20 | 20
846.12903 | 40.9 | 94.16808 | 20 | 20
847.12903 | 40.95 | 94.16768 | 20 | 20
848.13098 | 41 | 94.16748 | 20 | 20
849.12903 | 41.05 | 94.16678 | 20 | 20
850.12799 | 41.1 | 94.16578 | 20 | 20
851.12701 | 41.15 | 94.16458 | 20 | 20
852.12701 | 41.2 | 94.16418 | 20 | 20
853.12402 | 41.25 | 94.16348 | 20 | 20
854.12201 | 41.3 | 94.16248 | 20 | 20
855.11902 | 41.35 | 94.16178 | 20 | 20
856.11902 | 41.4 | 94.16068 | 20 | 20
857.117 | 41.45 | 94.15948 | 20 | 20
858.117 | 41.5 | 94.15928 | 20 | 20
859.117 | 41.55 | 94.15868 | 20 | 20
860.11499 | 41.6 | 94.15858 | 20 | 20
861.112 | 41.65 | 94.15868 | 20 | 20
862.10797 | 41.7 | 94.15798 | 20 | 20
863.10699 | 41.75 | 94.15587 | 20 | 20
864.099 | 41.8 | 94.15477 | 20 | 20
865.099 | 41.85 | 94.15317 | 20 | 20
866.09601 | 41.9 | 94.15207 | 20 | 20
867.09399 | 41.95 | 94.15157 | 20 | 20
868.09302 | 42 | 94.15087 | 20 | 20
869.09198 | 42.05 | 94.15047 | 20 | 20
870.08899 | 42.1 | 94.14987 | 20 | 20
871.08899 | 42.15 | 94.14967 | 20 | 20
872.09003 | 42.2 | 94.14957 | 20 | 20
873.08698 | 42.25 | 94.14907 | 20 | 20
874.08197 | 42.3 | 94.14877 | 20 | 20
875.08002 | 42.35 | 94.14857 | 20 | 20
876.07703 | 42.4 | 94.14777 | 20 | 20
877.07501 | 42.45 | 94.14677 | 20 | 20
878.073 | 42.5 | 94.14597 | 20 | 20
879.07202 | 42.55 | 94.14486 | 20 | 20
880.07202 | 42.6 | 94.14436 | 20 | 20
881.06897 | 42.65 | 94.14276 | 20 | 20
882.06799 | 42.7 | 94.14066 | 20 | 20
883.065 | 42.75 | 94.13966 | 20 | 20
884.06403 | 42.8 | 94.13866 | 20 | 20
885.06097 | 42.85 | 94.13836 | 20 | 20
886.06 | 42.9 | 94.13796 | 20 | 20
887.05798 | 42.95 | 94.13776 | 20 | 20
888.05701 | 43 | 94.13686 | 20 | 20
889.05499 | 43.05 | 94.13606 | 20 | 20
890.052 | 43.1 | 94.13576 | 20 | 20
891.047 | 43.15 | 94.13436 | 20 | 20
892.04303 | 43.2 | 94.13295 | 20 | 20
893.04303 | 43.25 | 94.13215 | 20 | 20
894.03699 | 43.3 | 94.13245 | 20 | 20
895.03601 | 43.35 | 94.13195 | 20 | 20
896.03601 | 43.4 | 94.13105 | 20 | 20
897.034 | 43.45 | 94.13055 | 20 | 20
898.03302 | 43.5 | 94.12975 | 20 | 20
899.02899 | 43.55 | 94.12885 | 20 | 20
900.02502 | 43.6 | 94.12715 | 20 | 20
901.02197 | 43.65 | 94.12515 | 20 | 20
902.01898 | 43.7 | 94.12405 | 20 | 20
903.01801 | 43.75 | 94.12305 | 20 | 20
904.01501 | 43.8 | 94.12315 | 20 | 20
905.01099 | 43.85 | 94.12265 | 20 | 20
906.00702 | 43.9 | 94.12225 | 20 | 20
907.00403 | 43.95 | 94.12154 | 20 | 20
908.00098 | 44 | 94.12154 | 20 | 20
908.99701 | 44.05 | 94.12124 | 20 | 20
909.99597 | 44.1 | 94.12034 | 20 | 20
910.99597 | 44.15 | 94.11884 | 20 | 20
911.99402 | 44.2 | 94.11804 | 20 | 20
912.99103 | 44.25 | 94.11774 | 20 | 20
913.98901 | 44.3 | 94.11714 | 20 | 20
914.98199 | 44.35 | 94.11644 | 20 | 20
915.97998 | 44.4 | 94.11574 | 20 | 20
916.97803 | 44.45 | 94.11504 | 20 | 20
917.97302 | 44.5 | 94.11474 | 20 | 20
918.97302 | 44.55 | 94.11394 | 20 | 20
919.97198 | 44.6 | 94.11404 | 20 | 20
920.96997 | 44.65 | 94.11354 | 20 | 20
921.96503 | 44.7 | 94.11294 | 20 | 20
922.966 | 44.75 | 94.11174 | 20 | 20
923.96301 | 44.8 | 94.11074 | 20 | 20
924.96198 | 44.85 | 94.11054 | 20 | 20
925.96002 | 44.9 | 94.11043 | 20 | 20
926.95599 | 44.95 | 94.11033 | 20 | 20
927.95203 | 45 | 94.10973 | 20 | 20
928.948 | 45.05 | 94.10783 | 20 | 20
929.94501 | 45.1 | 94.10763 | 20 | 20
930.94397 | 45.15 | 94.10693 | 20 | 20
931.93701 | 45.2 | 94.10513 | 20 | 20
932.935 | 45.25 | 94.10223 | 20 | 20
933.93201 | 45.3 | 94.10193 | 20 | 20
934.93103 | 45.35 | 94.10183 | 20 | 20
935.92999 | 45.4 | 94.10173 | 20 | 20
936.922 | 45.45 | 94.10193 | 20 | 20
937.91901 | 45.5 | 94.10163 | 20 | 20
938.914 | 45.55 | 94.10123 | 20 | 20
939.90698 | 45.6 | 94.10013 | 20 | 20
940.90503 | 45.65 | 94.09862 | 20 | 20
941.90399 | 45.7 | 94.09832 | 20 | 20
942.901 | 45.75 | 94.09752 | 20 | 20
943.896 | 45.8 | 94.09672 | 20 | 20
944.89398 | 45.85 | 94.09582 | 20 | 20
945.89099 | 45.9 | 94.09512 | 20 | 20
946.89001 | 45.95 | 94.09372 | 20 | 20
947.88501 | 46 | 94.09332 | 20 | 20
948.88 | 46.05 | 94.09242 | 20 | 20
949.875 | 46.1 | 94.09162 | 20 | 20
950.86798 | 46.15 | 94.09072 | 20 | 20
951.86401 | 46.2 | 94.09042 | 20 | 20
952.85699 | 46.25 | 94.09002 | 20 | 20
953.854 | 46.3 | 94.08832 | 20 | 20
954.84802 | 46.35 | 94.08581 | 20 | 20
955.84601 | 46.4 | 94.08421 | 20 | 20
956.84198 | 46.45 | 94.08371 | 20 | 20
957.83801 | 46.5 | 94.08351 | 20 | 20
958.836 | 46.55 | 94.08341 | 20 | 20
959.83502 | 46.6 | 94.08301 | 20 | 20
960.83002 | 46.65 | 94.08291 | 20 | 20
961.82599 | 46.7 | 94.08261 | 20 | 20
962.82001 | 46.75 | 94.08171 | 20 | 20
963.81897 | 46.8 | 94.08021 | 20 | 20
964.81598 | 46.85 | 94.07921 | 20 | 20
965.81201 | 46.9 | 94.07661 | 20 | 20
966.80701 | 46.95 | 94.07601 | 20 | 20
967.80402 | 47 | 94.0753 | 20 | 20
968.797 | 47.05 | 94.0752 | 20 | 20
969.79602 | 47.1 | 94.0746 | 20 | 20
970.79102 | 47.15 | 94.0744 | 20 | 20
971.784 | 47.2 | 94.0736 | 20 | 20
972.78101 | 47.25 | 94.0718 | 20 | 20
973.77698 | 47.3 | 94.071 | 20 | 20
974.77002 | 47.35 | 94.0701 | 20 | 20
975.76703 | 47.4 | 94.0695 | 20 | 20
976.763 | 47.45 | 94.0693 | 20 | 20
977.76099 | 47.5 | 94.0684 | 20 | 20
978.75897 | 47.55 | 94.068 | 20 | 20
979.75403 | 47.6 | 94.0671 | 20 | 20
980.75 | 47.65 | 94.0662 | 20 | 20
981.74701 | 47.7 | 94.0654 | 20 | 20
982.742 | 47.75 | 94.0647 | 20 | 20
983.73602 | 47.8 | 94.06389 | 20 | 20
984.729 | 47.85 | 94.06349 | 20 | 20
985.72302 | 47.9 | 94.06269 | 20 | 20
986.72101 | 47.95 | 94.06239 | 20 | 20
987.71698 | 48 | 94.06189 | 20 | 20
988.711 | 48.05 | 94.06169 | 20 | 20
989.70599 | 48.1 | 94.06139 | 20 | 20
990.698 | 48.15 | 94.06019 | 20 | 20
991.69702 | 48.2 | 94.05889 | 20 | 20
992.69397 | 48.25 | 94.05819 | 20 | 20
993.69397 | 48.3 | 94.05659 | 20 | 20
994.69 | 48.35 | 94.05519 | 20 | 20
995.68903 | 48.4 | 94.05439 | 20 | 20
996.685 | 48.45 | 94.05208 | 20 | 20